## Global_Info
Sample No | Channel
05-033 | 81
05-034 | 82
05-035 | 83
05-036 | 84
05-037 | 85
05-038 | 86
05-039 | 87
05-040 | 88

## Statistics_81
Date_Time | Test_Time(s) | Step_Time(s) | Step_Index | Cycle_Index | Voltage(V) | Current(A) | Charge_Capacity(Ah) | Discharge_Capacity(Ah) | Charge_Energy(Wh) | Discharge_Energy(Wh) | ACR(Ohm) | Internal Resistance(Ohm)
2018-01-27 18:29 | 9773.590324 | 300.0024 | 6 | 1 | 3.773734 | 0 | 2.851053 | 1.787276 | 12.30698 | 5.87425
2018-01-27 19:49 | 14560 | 300.0022 | 6 | 2 | 3.767774 | 0 | 1.848953 | 1.875576 | 7.986026 | 6.228889
2018-01-27 21:03 | 18990.23 | 300.0024 | 6 | 3 | 3.851054 | 0 | 1.88276 | 1.262844 | 8.127342 | 4.259143
2018-01-27 22:11 | 23065.33 | 300.0015 | 6 | 4 | 3.771133 | 0 | 1.284711 | 1.836438 | 5.581594 | 6.118528
2018-01-27 23:29 | 27782.44 | 300.0014 | 6 | 5 | 3.766556 | 0 | 1.833222 | 1.87548 | 7.915196 | 6.269885
2018-01-28 00:49 | 32566.22 | 300.0029 | 6 | 6 | 3.766643 | 0 | 1.868409 | 1.868358 | 8.067849 | 6.242782
2018-01-28 02:09 | 37365.60642 | 300.0015 | 6 | 7 | 3.764295 | 0 | 1.877148 | 1.894646 | 8.104058 | 6.344326
2018-01-28 03:29 | 42188.1548 | 300.0016 | 6 | 8 | 3.763898 | 0 | 1.887396 | 1.891556 | 8.149757 | 6.326767
2018-01-28 04:50 | 47020.78 | 300.0015 | 6 | 9 | 3.762312 | 0 | 1.897046 | 1.909492 | 8.189713 | 6.396613
2018-01-28 06:10 | 51858.09 | 300.0024 | 6 | 10 | 3.76287 | 0 | 1.904697 | 1.901242 | 8.223063 | 6.36214
2018-01-28 07:31 | 56715.9 | 300.0039 | 6 | 11 | 3.761047 | 0 | 1.908574 | 1.921191 | 8.240211 | 6.43911
2018-01-28 08:52 | 61574.6259 | 300.0021 | 6 | 12 | 3.763151 | 0 | 1.898181 | 1.898419 | 8.197617 | 6.35642
2018-01-28 10:13 | 66432.75 | 300.003 | 6 | 13 | 3.761265 | 0 | 1.894265 | 1.918358 | 8.180525 | 6.435155
2018-01-28 11:34 | 71290.42 | 300.003 | 6 | 14 | 3.763213 | 0 | 1.913495 | 1.898664 | 8.262098 | 6.360459
2018-01-28 12:55 | 76141.41 | 300.0016 | 6 | 15 | 3.761184 | 0 | 1.902576 | 1.917707 | 8.21527 | 6.433704
2018-01-28 14:16 | 80988.71 | 300.003 | 6 | 16 | 3.76202 | 0 | 1.914244 | 1.909285 | 8.26442 | 6.399105
2018-01-28 15:37 | 85854.43 | 300.0023 | 6 | 17 | 3.7609 | 0 | 1.911397 | 1.918538 | 8.25313 | 6.438617
2018-01-28 16:58 | 90698.83 | 300.0013 | 6 | 18 | 3.762252 | 0 | 1.915639 | 1.905881 | 8.270764 | 6.388864
2018-01-28 18:19 | 95557.31448 | 300.0016 | 6 | 19 | 3.760869 | 0 | 1.910857 | 1.920319 | 8.250869 | 6.445359
2018-01-28 19:39 | 100399 | 300.0014 | 6 | 20 | 3.762343 | 0 | 1.913916 | 1.903316 | 8.263357 | 6.378535
2018-01-28 21:00 | 105255.4 | 300.003 | 6 | 21 | 3.760311 | 0 | 1.908792 | 1.924279 | 8.242427 | 6.459064
2018-01-28 22:21 | 110094.8 | 300.0038 | 6 | 22 | 3.763305 | 0 | 1.918571 | 1.895922 | 8.282291 | 6.355491
2018-01-28 23:42 | 114943.3 | 300.0022 | 6 | 23 | 3.76024 | 0 | 1.89865 | 1.921283 | 8.200259 | 6.447901
2018-01-29 01:02 | 119770.3 | 300.0024 | 6 | 24 | 3.763027 | 0 | 1.917297 | 1.89833 | 8.275439 | 6.36616
2018-01-29 02:23 | 124605.3 | 300.0014 | 6 | 25 | 3.760498 | 0 | 1.901162 | 1.91896 | 8.210089 | 6.438583
2018-01-29 03:43 | 129428.9 | 300.0024 | 6 | 26 | 3.763191 | 0 | 1.916555 | 1.897185 | 8.272083 | 6.361538
2018-01-29 05:04 | 134261.3 | 300.0038 | 6 | 27 | 3.760495 | 0 | 1.900994 | 1.920605 | 8.208395 | 6.443741
2018-01-29 06:24 | 139097.0573 | 300.0014 | 6 | 28 | 3.762658 | 0 | 1.91758 | 1.902185 | 8.276685 | 6.378961
2018-01-29 07:45 | 143931.7 | 300.0032 | 6 | 29 | 3.761162 | 0 | 1.904928 | 1.91561 | 8.224669 | 6.427229
2018-01-29 09:05 | 148757.1 | 300.004 | 6 | 30 | 3.763514 | 0 | 1.91363 | 1.897095 | 8.259561 | 6.357481
2018-01-29 11:55 | 153600.9 | 300.002392 | 6 | 31 | 3.796098 | 0 | 1.901123 | 1.915424 | 8.208771 | 6.427778
2018-01-29 13:18 | 158557.5629 | 300.0014 | 6 | 32 | 3.766737 | 0 | 1.900159 | 1.881527 | 8.235424 | 6.296332
2018-01-29 14:38 | 163394.4 | 300.004 | 6 | 33 | 3.765872 | 0 | 1.893797 | 1.889387 | 8.178728 | 6.329148
2018-01-29 15:58 | 168179.3 | 300.0015 | 6 | 34 | 3.766451 | 0 | 1.88556 | 1.879371 | 8.140719 | 6.294686
2018-01-29 17:18 | 172980.9 | 300.0014 | 6 | 35 | 3.766615 | 0 | 1.882931 | 1.87809 | 8.130334 | 6.295081
2018-01-29 19:06 | 177792.1 | 300.0023 | 6 | 36 | 3.766403 | 0 | 1.871359 | 1.879651 | 8.079265 | 6.295709
2018-01-29 20:26 | 182590 | 300.0014 | 6 | 37 | 3.767076 | 0 | 1.886089 | 1.87628 | 8.143752 | 6.287993
2018-01-29 21:46 | 187361.6 | 300.0039 | 6 | 38 | 3.76811 | 0 | 1.877119 | 1.867462 | 8.105619 | 6.255203
2018-01-29 23:06 | 192159.6 | 300.003 | 6 | 39 | 3.765902 | 0 | 1.869903 | 1.884431 | 8.076245 | 6.31599
2018-01-30 00:25 | 196935.3 | 300.004 | 6 | 40 | 3.767901 | 0 | 1.883861 | 1.868902 | 8.134375 | 6.261222
2018-01-30 01:45 | 201719.7 | 300.0023 | 6 | 41 | 3.766809 | 0 | 1.869232 | 1.875543 | 8.073038 | 6.288791
2018-01-30 03:05 | 206502.4 | 300.0037 | 6 | 42 | 3.766301 | 0 | 1.878585 | 1.881736 | 8.112569 | 6.313693
2018-01-30 04:25 | 211293.5 | 300.004 | 6 | 43 | 3.766976 | 0 | 1.878797 | 1.873246 | 8.112968 | 6.281075
2018-01-30 05:45 | 216083.8 | 300.0032 | 6 | 44 | 3.765821 | 0 | 1.876778 | 1.883974 | 8.106019 | 6.32059
2018-01-30 07:05 | 220886.2 | 300.0038 | 6 | 45 | 3.766141 | 0 | 1.881537 | 1.879725 | 8.125067 | 6.303775
2018-01-30 08:24 | 225676.4 | 300.0008 | 6 | 46 | 3.767042 | 0 | 1.879817 | 1.87209 | 8.118623 | 6.279434
2018-01-30 09:44 | 230474 | 300.0009 | 6 | 47 | 3.765707 | 0 | 1.871289 | 1.880942 | 8.082 | 6.307584
2018-01-30 11:04 | 235262.6 | 300.0024 | 6 | 48 | 3.766675 | 0 | 1.881624 | 1.87456 | 8.125411 | 6.287199
2018-01-30 12:24 | 240063.8 | 300.0024 | 6 | 49 | 3.766191 | 0 | 1.873362 | 1.87709 | 8.090812 | 6.292177
2018-01-30 13:44 | 244865.6 | 300.0015 | 6 | 50 | 3.765739 | 0 | 1.880791 | 1.884038 | 8.122325 | 6.318975
2018-01-30 15:50 | 252435.7 | 7141.0335 | 9 | 51 | 4.400109 | 0.08149719 | 2.182558 | 0 | 9.449734 | 0

## Channel_81_1
Date_Time | Test_Time(s) | Step_Time(s) | Step_Index | Cycle_Index | Voltage(V) | Current(A) | Charge_Capacity(Ah) | Discharge_Capacity(Ah) | Charge_Energy(Wh) | Discharge_Energy(Wh) | ACR(Ohm) | Internal Resistance(Ohm)
2018-01-27 15:48 | 120.0017 | 120.0015 | 1 | 1 | 3.415966 | 0 | 0 | 0 | 0 | 0
2018-01-27 15:50 | 240.0009 | 240.0007 | 1 | 1 | 3.416494 | 0 | 0 | 0 | 0 | 0
2018-01-27 15:52 | 360.0009 | 360.0007 | 1 | 1 | 3.416858 | 0 | 0 | 0 | 0 | 0
2018-01-27 15:54 | 480.0009 | 480.0007 | 1 | 1 | 3.417068 | 0 | 0 | 0 | 0 | 0
2018-01-27 15:56 | 600.0017 | 600.0015 | 1 | 1 | 3.417321 | 0 | 0 | 0 | 0 | 0
2018-01-27 15:58 | 720.0009 | 720.0007 | 1 | 1 | 3.417541 | 0 | 0 | 0 | 0 | 0
2018-01-27 16:00 | 840.0017 | 840.0015 | 1 | 1 | 3.417713 | 0 | 0 | 0 | 0 | 0
2018-01-27 16:02 | 960.0009 | 960.0007 | 1 | 1 | 3.417886 | 0 | 0 | 0 | 0 | 0
2018-01-27 16:04 | 1080.0017 | 1080.0015 | 1 | 1 | 3.418045 | 0 | 0 | 0 | 0 | 0
2018-01-27 16:06 | 1200.0017 | 1200.0015 | 1 | 1 | 3.418213 | 0 | 0 | 0 | 0 | 0
2018-01-27 16:08 | 1320.0017 | 1320.0015 | 1 | 1 | 3.418403 | 0 | 0 | 0 | 0 | 0
2018-01-27 16:10 | 1440.0009 | 1440.0007 | 1 | 1 | 3.418546 | 0 | 0 | 0 | 0 | 0
2018-01-27 16:12 | 1560.0009 | 1560.0007 | 1 | 1 | 3.418735 | 0 | 0 | 0 | 0 | 0
2018-01-27 16:14 | 1680.0017 | 1680.0015 | 1 | 1 | 3.418881 | 0 | 0 | 0 | 0 | 0
2018-01-27 16:16 | 1800.0009 | 1800.0007 | 1 | 1 | 3.419045 | 0 | 0 | 0 | 0 | 0
2018-01-27 16:18 | 1920.0017 | 1920.0015 | 1 | 1 | 3.419213 | 0 | 0 | 0 | 0 | 0
2018-01-27 16:20 | 2040.0009 | 2040.0007 | 1 | 1 | 3.419366 | 0 | 0 | 0 | 0 | 0
2018-01-27 16:22 | 2160.0009 | 2160.0007 | 1 | 1 | 3.419519 | 0 | 0 | 0 | 0 | 0
2018-01-27 16:24 | 2280.0014 | 2280.0012 | 1 | 1 | 3.419686 | 0 | 0 | 0 | 0 | 0
2018-01-27 16:26 | 2400.0017 | 2400.0015 | 1 | 1 | 3.419839 | 0 | 0 | 0 | 0 | 0
2018-01-27 16:28 | 2520.0009 | 2520.0007 | 1 | 1 | 3.420007 | 0 | 0 | 0 | 0 | 0
2018-01-27 16:30 | 2640.0017 | 2640.0015 | 1 | 1 | 3.420169 | 0 | 0 | 0 | 0 | 0
2018-01-27 16:32 | 2760.0009 | 2760.0007 | 1 | 1 | 3.420346 | 0 | 0 | 0 | 0 | 0
2018-01-27 16:34 | 2880.0001 | 2879.9999 | 1 | 1 | 3.420466 | 0 | 0 | 0 | 0 | 0
2018-01-27 16:36 | 3000.0017 | 3000.0015 | 1 | 1 | 3.420645 | 0 | 0 | 0 | 0 | 0
2018-01-27 16:38 | 3120.0017 | 3120.0015 | 1 | 1 | 3.420782 | 0 | 0 | 0 | 0 | 0
2018-01-27 16:40 | 3240.0017 | 3240.0015 | 1 | 1 | 3.420921 | 0 | 0 | 0 | 0 | 0
2018-01-27 16:42 | 3360.0017 | 3360.0015 | 1 | 1 | 3.421088 | 0 | 0 | 0 | 0 | 0
2018-01-27 16:44 | 3480.0009 | 3480.0007 | 1 | 1 | 3.421222 | 0 | 0 | 0 | 0 | 0
2018-01-27 16:46 | 3600.0007 | 3600.0005 | 1 | 1 | 3.421381 | 0 | 0 | 0 | 0 | 0
2018-01-27 16:48 | 3720.081228 | 120.0014 | 2 | 1 | 4.200202 | 4.117108 | 0.1527526 | 0 | 0.6317649 | 0
2018-01-27 16:50 | 3840.080928 | 240.0011 | 2 | 1 | 4.200254 | 4.002295 | 0.2886839 | 0 | 1.202702 | 0
2018-01-27 16:52 | 3960.080028 | 360.0002 | 2 | 1 | 4.200264 | 3.702125 | 0.4172257 | 0 | 1.742611 | 0
2018-01-27 16:54 | 4080.081228 | 480.0014 | 2 | 1 | 4.20027 | 3.410974 | 0.5356957 | 0 | 2.240215 | 0
2018-01-27 16:55 | 4153.287328 | 553.2075 | 2 | 1 | 4.200293 | 3.259999 | 0.6035054 | 0 | 2.525033 | 0
2018-01-27 16:57 | 4273.30166 | 120.0003 | 3 | 1 | 4.221371 | 3.260148 | 0.7117811 | 0 | 2.980905 | 0
2018-01-27 16:59 | 4393.30166 | 240.0003 | 3 | 1 | 4.241673 | 3.260131 | 0.8204678 | 0 | 3.440825 | 0
2018-01-27 17:01 | 4513.30286 | 360.0015 | 3 | 1 | 4.260813 | 3.260114 | 0.9291196 | 0 | 3.902738 | 0
2018-01-27 17:03 | 4633.30166 | 480.0003 | 3 | 1 | 4.279616 | 3.260179 | 1.037747 | 0 | 4.366595 | 0
2018-01-27 17:05 | 4753.30166 | 600.0003 | 3 | 1 | 4.298481 | 3.260131 | 1.146464 | 0 | 4.832876 | 0
2018-01-27 17:07 | 4873.30246 | 720.0011 | 3 | 1 | 4.318171 | 3.260121 | 1.255126 | 0 | 5.301016 | 0
2018-01-27 17:09 | 4993.30236 | 840.001 | 3 | 1 | 4.339344 | 3.260167 | 1.363819 | 0 | 5.771503 | 0
2018-01-27 17:11 | 5113.30166 | 960.0003 | 3 | 1 | 4.361787 | 3.260133 | 1.472471 | 0 | 6.244192 | 0
2018-01-27 17:13 | 5233.30156 | 1080.0002 | 3 | 1 | 4.386407 | 3.260119 | 1.581146 | 0 | 6.719525 | 0
2018-01-27 17:15 | 5353.30336 | 1200.002 | 3 | 1 | 4.400286 | 3.133866 | 1.688806 | 0 | 7.192847 | 0
2018-01-27 17:17 | 5473.30256 | 1320.0012 | 3 | 1 | 4.400253 | 2.894507 | 1.789218 | 0 | 7.634686 | 0
2018-01-27 17:19 | 5593.30256 | 1440.0012 | 3 | 1 | 4.40027 | 2.673423 | 1.881924 | 0 | 8.042613 | 0
2018-01-27 17:21 | 5713.30186 | 1560.0005 | 3 | 1 | 4.400204 | 2.472405 | 1.96767 | 0 | 8.419914 | 0
2018-01-27 17:23 | 5833.30336 | 1680.002 | 3 | 1 | 4.400208 | 2.293666 | 2.047071 | 0 | 8.769297 | 0
2018-01-27 17:25 | 5953.30256 | 1800.0012 | 3 | 1 | 4.400215 | 2.131522 | 2.120808 | 0 | 9.09376 | 0
2018-01-27 17:27 | 6073.30176 | 1920.0004 | 3 | 1 | 4.400267 | 1.986775 | 2.189409 | 0 | 9.395619 | 0
2018-01-27 17:29 | 6193.30346 | 2040.0021 | 3 | 1 | 4.400188 | 1.85226 | 2.253367 | 0 | 9.677046 | 0
2018-01-27 17:31 | 6313.30256 | 2160.0012 | 3 | 1 | 4.400211 | 1.73135 | 2.313034 | 0 | 9.939593 | 0
2018-01-27 17:33 | 6433.30336 | 2280.002 | 3 | 1 | 4.400169 | 1.622084 | 2.368934 | 0 | 10.18557 | 0
2018-01-27 17:35 | 6553.30346 | 2400.0021 | 3 | 1 | 4.400236 | 1.520545 | 2.421282 | 0 | 10.41591 | 0
2018-01-27 17:37 | 6673.30326 | 2520.0019 | 3 | 1 | 4.400179 | 1.425469 | 2.465461 | 0 | 10.6103 | 0
2018-01-27 17:39 | 6793.30336 | 2640.002 | 3 | 1 | 4.400191 | 1.337615 | 2.507215 | 0 | 10.79403 | 0
2018-01-27 17:41 | 6913.30206 | 2760.0007 | 3 | 1 | 4.400208 | 1.256 | 2.547549 | 0 | 10.97151 | 0
2018-01-27 17:43 | 7033.30336 | 2880.002 | 3 | 1 | 4.400191 | 1.179819 | 2.583716 | 0 | 11.13065 | 0
2018-01-27 17:45 | 7153.30166 | 3000.0003 | 3 | 1 | 4.400175 | 1.108186 | 2.616422 | 0 | 11.27456 | 0
2018-01-27 17:47 | 7273.30256 | 3120.0012 | 3 | 1 | 4.400207 | 1.042114 | 2.649153 | 0 | 11.41858 | 0
2018-01-27 17:49 | 7393.30176 | 3240.0004 | 3 | 1 | 4.400197 | 0.9800272 | 2.680628 | 0 | 11.55708 | 0
2018-01-27 17:51 | 7513.30336 | 3360.002 | 3 | 1 | 4.400167 | 0.9206295 | 2.710441 | 0 | 11.68826 | 0
2018-01-27 17:53 | 7633.30176 | 3480.0004 | 3 | 1 | 4.400219 | 0.8656521 | 2.73841 | 0 | 11.81133 | 0
2018-01-27 17:55 | 7753.30246 | 3600.0011 | 3 | 1 | 4.400193 | 0.813798 | 2.76365 | 0 | 11.92239 | 0
2018-01-27 17:57 | 7873.30246 | 3720.0011 | 3 | 1 | 4.40017 | 0.7654543 | 2.789517 | 0 | 12.03621 | 0
2018-01-27 17:59 | 7993.30246 | 3840.0011 | 3 | 1 | 4.400207 | 0.7202396 | 2.814261 | 0 | 12.14508 | 0
2018-01-27 18:01 | 8113.30256 | 3960.0012 | 3 | 1 | 4.400175 | 0.6771021 | 2.837532 | 0 | 12.24748 | 0
2018-01-27 18:03 | 8186.57416 | 4033.2728 | 3 | 1 | 4.400128 | 0.6519985 | 2.851053 | 0 | 12.30698 | 0
2018-01-27 18:05 | 8306.616308 | 120.0007 | 4 | 1 | 4.299524 | 0 | 2.851053 | 0 | 12.30698 | 0
2018-01-27 18:07 | 8426.615508 | 239.9999 | 4 | 1 | 4.28682 | 0 | 2.851053 | 0 | 12.30698 | 0
2018-01-27 18:08 | 8486.618508 | 300.0029 | 4 | 1 | 4.282837 | 0 | 2.851053 | 0 | 12.30698 | 0
2018-01-27 18:10 | 8606.697372 | 120.0002 | 5 | 1 | 3.416484 | -6.52004 | 2.851053 | 0.217297 | 12.30698 | 0.7545825
2018-01-27 18:12 | 8726.699072 | 240.0019 | 5 | 1 | 3.404734 | -6.520088 | 2.851053 | 0.4346249 | 12.30698 | 1.496888
2018-01-27 18:14 | 8846.698272 | 360.0011 | 5 | 1 | 3.359024 | -6.520058 | 2.851053 | 0.6519506 | 12.30698 | 2.232061
2018-01-27 18:16 | 8966.698172 | 480.001 | 5 | 1 | 3.308749 | -6.52 | 2.851053 | 0.8692873 | 12.30698 | 2.956586
2018-01-27 18:18 | 9086.697472 | 600.0003 | 5 | 1 | 3.256878 | -6.520053 | 2.851053 | 1.086584 | 12.30698 | 3.670035
2018-01-27 18:20 | 9206.697472 | 720.0003 | 5 | 1 | 3.197264 | -6.519948 | 2.851053 | 1.303969 | 12.30698 | 4.371757
2018-01-27 18:22 | 9326.698172 | 840.001 | 5 | 1 | 3.123069 | -6.519975 | 2.851053 | 1.521308 | 12.30698 | 5.058883
2018-01-27 18:24 | 9446.698172 | 960.001 | 5 | 1 | 3.026485 | -6.520011 | 2.851053 | 1.738642 | 12.30698 | 5.727696
2018-01-27 18:24 | 9473.545272 | 986.8481 | 5 | 1 | 2.999999 | -6.520031 | 2.851053 | 1.787276 | 12.30698 | 5.87425
2018-01-27 18:26 | 9593.588124 | 120.0002 | 6 | 1 | 3.748397 | 0 | 2.851053 | 1.787276 | 12.30698 | 5.87425
2018-01-27 18:28 | 9713.588224 | 240.0003 | 6 | 1 | 3.76766 | 0 | 2.851053 | 1.787276 | 12.30698 | 5.87425
2018-01-27 18:29 | 9773.590324 | 300.0024 | 6 | 1 | 3.773734 | 0 | 2.851053 | 1.787276 | 12.30698 | 5.87425
2018-01-27 18:29 | 9773.598972 | 0.0027 | 7 | 2 | 3.77366 | 0 | 0 | 0 | 0 | 0
2018-01-27 18:31 | 9893.679816 | 120.0005 | 2 | 2 | 4.200282 | 3.950702 | 0.1464203 | 1.37e-10 | 0.6132495 | 5.17e-10
2018-01-27 18:33 | 10013.68 | 240.0004 | 2 | 2 | 4.200277 | 3.696107 | 0.2735017 | 1.37e-10 | 1.147023 | 5.17e-10
2018-01-27 18:35 | 10133.68 | 360.0005 | 2 | 2 | 4.200226 | 3.426873 | 0.3923983 | 1.37e-10 | 1.646419 | 5.17e-10
2018-01-27 18:36 | 10198.14 | 424.4649 | 2 | 2 | 4.200266 | 3.259986 | 0.4522675 | 1.37e-10 | 1.897885 | 5.17e-10
2018-01-27 18:38 | 10318.16 | 120.0001 | 3 | 2 | 4.232152 | 3.260119 | 0.560535 | 1.37e-10 | 2.354216 | 5.17e-10
2018-01-27 18:40 | 10438.16 | 240.0009 | 3 | 2 | 4.270315 | 3.260133 | 0.6692141 | 1.37e-10 | 2.816203 | 5.17e-10
2018-01-27 18:42 | 10558.16 | 360.001 | 3 | 2 | 4.31209 | 3.260097 | 0.7778755 | 1.37e-10 | 3.282457 | 5.17e-10
2018-01-27 18:44 | 10678.16 | 480.0001 | 3 | 2 | 4.356751 | 3.260133 | 0.8865358 | 1.37e-10 | 3.753421 | 5.17e-10
2018-01-27 18:46 | 10798.16 | 600.0002 | 3 | 2 | 4.400304 | 3.228869 | 0.9951964 | 1.37e-10 | 4.229304 | 5.17e-10
2018-01-27 18:48 | 10918.16 | 720.0002 | 3 | 2 | 4.400255 | 2.791652 | 1.094992 | 1.37e-10 | 4.668433 | 5.17e-10
2018-01-27 18:50 | 11038.16 | 840.0019 | 3 | 2 | 4.400248 | 2.460511 | 1.182371 | 1.37e-10 | 5.052922 | 5.17e-10
2018-01-27 18:52 | 11158.16 | 960.001 | 3 | 2 | 4.400242 | 2.191148 | 1.259746 | 1.37e-10 | 5.393394 | 5.17e-10
2018-01-27 18:54 | 11278.16 | 1080.0019 | 3 | 2 | 4.400228 | 1.970859 | 1.328996 | 1.37e-10 | 5.69811 | 5.17e-10
2018-01-27 18:56 | 11398.16 | 1200.001 | 3 | 2 | 4.400238 | 1.783456 | 1.391489 | 1.37e-10 | 5.973096 | 5.17e-10
2018-01-27 18:58 | 11518.16 | 1320.001 | 3 | 2 | 4.400218 | 1.618874 | 1.448147 | 1.37e-10 | 6.222403 | 5.17e-10
2018-01-27 19:00 | 11638.16 | 1440.0011 | 3 | 2 | 4.400188 | 1.476077 | 1.499676 | 1.37e-10 | 6.44914 | 5.17e-10
2018-01-27 19:02 | 11758.16 | 1560.0003 | 3 | 2 | 4.400229 | 1.357342 | 1.546839 | 1.37e-10 | 6.656669 | 5.17e-10
2018-01-27 19:04 | 11878.16 | 1680.0004 | 3 | 2 | 4.400228 | 1.253262 | 1.590309 | 1.37e-10 | 6.847944 | 5.17e-10
2018-01-27 19:06 | 11998.16 | 1800.001 | 3 | 2 | 4.400204 | 1.159076 | 1.627814 | 1.37e-10 | 7.012973 | 5.17e-10
2018-01-27 19:08 | 12118.16 | 1920.0019 | 3 | 2 | 4.400198 | 1.073636 | 1.662765 | 1.37e-10 | 7.166767 | 5.17e-10
2018-01-27 19:10 | 12238.16 | 2040.0003 | 3 | 2 | 4.400207 | 0.9947386 | 1.697208 | 1.37e-10 | 7.318323 | 5.17e-10
2018-01-27 19:12 | 12358.16 | 2160.001 | 3 | 2 | 4.400212 | 0.9229431 | 1.729137 | 1.37e-10 | 7.458815 | 5.17e-10
2018-01-27 19:14 | 12478.16 | 2280.0011 | 3 | 2 | 4.400125 | 0.8557587 | 1.758771 | 1.37e-10 | 7.58921 | 5.17e-10
2018-01-27 19:16 | 12598.16 | 2400.001 | 3 | 2 | 4.400191 | 0.7962236 | 1.786299 | 1.37e-10 | 7.710338 | 5.17e-10
2018-01-27 19:18 | 12718.16 | 2520.0019 | 3 | 2 | 4.400194 | 0.7399693 | 1.811868 | 1.37e-10 | 7.822845 | 5.17e-10
2018-01-27 19:20 | 12838.16 | 2640.0019 | 3 | 2 | 4.400179 | 0.6874313 | 1.834296 | 1.37e-10 | 7.921534 | 5.17e-10
2018-01-27 19:22 | 12924.2 | 2726.0391 | 3 | 2 | 4.400146 | 0.6519938 | 1.848953 | 1.37e-10 | 7.986026 | 5.17e-10
2018-01-27 19:24 | 13044.24 | 119.9999 | 4 | 2 | 4.303688 | 0 | 1.848953 | 1.37e-10 | 7.986026 | 5.17e-10
2018-01-27 19:26 | 13164.24 | 240.0007 | 4 | 2 | 4.29287 | 0 | 1.848953 | 1.37e-10 | 7.986026 | 5.17e-10
2018-01-27 19:27 | 13224.25 | 300.0029 | 4 | 2 | 4.289857 | 0 | 1.848953 | 1.37e-10 | 7.986026 | 5.17e-10
2018-01-27 19:29 | 13344.33 | 120.001 | 5 | 2 | 3.491948 | -6.520087 | 1.848953 | 0.2173228 | 7.986026 | 0.773355
2018-01-27 19:31 | 13464.33 | 240.0002 | 5 | 2 | 3.455421 | -6.52009 | 1.848953 | 0.4346415 | 7.986026 | 1.528964
2018-01-27 19:33 | 13584.33 | 360.0003 | 5 | 2 | 3.400583 | -6.520057 | 1.848953 | 0.6519734 | 7.986026 | 2.274019
2018-01-27 19:35 | 13704.33 | 480.0003 | 5 | 2 | 3.346017 | -6.520055 | 1.848953 | 0.8693008 | 7.986026 | 3.007063
2018-01-27 19:37 | 13824.33 | 600.0003 | 5 | 2 | 3.293389 | -6.519983 | 1.848953 | 1.086628 | 7.986026 | 3.728574
2018-01-27 19:39 | 13944.33 | 720.0003 | 5 | 2 | 3.235771 | -6.519963 | 1.848953 | 1.303954 | 7.986026 | 4.438218
2018-01-27 19:41 | 14064.33 | 840.001 | 5 | 2 | 3.165224 | -6.520007 | 1.848953 | 1.521296 | 7.986026 | 5.134099
2018-01-27 19:43 | 14184.33 | 960.0002 | 5 | 2 | 3.075154 | -6.520051 | 1.848953 | 1.738647 | 7.986026 | 5.812747
2018-01-27 19:44 | 14259.95 | 1035.6264 | 5 | 2 | 2.999992 | -6.52004 | 1.848953 | 1.875576 | 7.986026 | 6.228889
2018-01-27 19:46 | 14380 | 120.0001 | 6 | 2 | 3.742333 | 0 | 1.848953 | 1.875576 | 7.986026 | 6.228889
2018-01-27 19:48 | 14500 | 240 | 6 | 2 | 3.761106 | 0 | 1.848953 | 1.875576 | 7.986026 | 6.228889
2018-01-27 19:49 | 14560 | 300.0022 | 6 | 2 | 3.767774 | 0 | 1.848953 | 1.875576 | 7.986026 | 6.228889
2018-01-27 19:49 | 14560.00752 | 0.0027 | 7 | 3 | 3.767906 | 0 | 0 | 0 | 0 | 0
2018-01-27 19:51 | 14680.09 | 120.0003 | 2 | 3 | 4.20028 | 4.153134 | 0.1480504 | 0 | 0.6206364 | 0
2018-01-27 19:53 | 14800.09 | 240.0003 | 2 | 3 | 4.200238 | 3.868295 | 0.2811958 | 0 | 1.179881 | 0
2018-01-27 19:55 | 14920.09 | 360.0003 | 2 | 3 | 4.200246 | 3.581634 | 0.4055958 | 0 | 1.702393 | 0
2018-01-27 19:57 | 15027.18 | 467.0904 | 2 | 3 | 4.200241 | 3.259988 | 0.5074636 | 0 | 2.130265 | 0
2018-01-27 19:59 | 15147.19036 | 120.001 | 3 | 3 | 4.235275 | 3.260076 | 0.6157285 | 0 | 2.586754 | 0
2018-01-27 20:01 | 15267.19126 | 240.0019 | 3 | 3 | 4.276258 | 3.260062 | 0.724393 | 0 | 3.049183 | 0
2018-01-27 20:03 | 15387.19046 | 360.0011 | 3 | 3 | 4.319948 | 3.260158 | 0.8330622 | 0 | 3.516239 | 0
2018-01-27 20:05 | 15507.18956 | 480.0002 | 3 | 3 | 4.364678 | 3.2601 | 0.9417166 | 0 | 3.988052 | 0
2018-01-27 20:07 | 15627.19046 | 600.0011 | 3 | 3 | 4.400296 | 3.136489 | 1.04992 | 0 | 4.46266 | 0
2018-01-27 20:09 | 15747.19046 | 720.0011 | 3 | 3 | 4.40025 | 2.727952 | 1.147283 | 0 | 4.891084 | 0
2018-01-27 20:11 | 15867.19056 | 840.0012 | 3 | 3 | 4.400265 | 2.406734 | 1.232689 | 0 | 5.266893 | 0
2018-01-27 20:13 | 15987.19146 | 960.0021 | 3 | 3 | 4.400272 | 2.148602 | 1.30837 | 0 | 5.599909 | 0
2018-01-27 20:15 | 16107.19126 | 1080.0019 | 3 | 3 | 4.400194 | 1.936155 | 1.376338 | 0 | 5.898985 | 0
2018-01-27 20:17 | 16227.19056 | 1200.0012 | 3 | 3 | 4.400234 | 1.757607 | 1.437827 | 0 | 6.16955 | 0
2018-01-27 20:19 | 16347.19056 | 1320.0012 | 3 | 3 | 4.400177 | 1.604278 | 1.493712 | 0 | 6.415458 | 0
2018-01-27 20:21 | 16467.18986 | 1440.0005 | 3 | 3 | 4.400187 | 1.466021 | 1.544858 | 0 | 6.640509 | 0
2018-01-27 20:23 | 16587.19056 | 1560.0012 | 3 | 3 | 4.400203 | 1.345694 | 1.591687 | 0 | 6.846564 | 0
2018-01-27 20:25 | 16707.18986 | 1680.0005 | 3 | 3 | 4.400162 | 1.240224 | 1.634755 | 0 | 7.036075 | 0
2018-01-27 20:27 | 16827.19146 | 1800.0021 | 3 | 3 | 4.400182 | 1.146175 | 1.67452 | 0 | 7.211049 | 0
2018-01-27 20:29 | 16947.19056 | 1920.0012 | 3 | 3 | 4.40022 | 1.060215 | 1.711288 | 0 | 7.372835 | 0
2018-01-27 20:31 | 17067.19226 | 2040.0029 | 3 | 3 | 4.400225 | 0.9801188 | 1.74525 | 0 | 7.522272 | 0
2018-01-27 20:33 | 17187.19126 | 2160.0019 | 3 | 3 | 4.400197 | 0.9055519 | 1.776635 | 0 | 7.660374 | 0
2018-01-27 20:35 | 17307.19136 | 2280.002 | 3 | 3 | 4.400188 | 0.8361292 | 1.805663 | 0 | 7.788103 | 0
2018-01-27 20:37 | 17427.19126 | 2400.0019 | 3 | 3 | 4.400204 | 0.7733603 | 1.832463 | 0 | 7.906028 | 0
2018-01-27 20:39 | 17547.18976 | 2520.0004 | 3 | 3 | 4.40017 | 0.7152262 | 1.857255 | 0 | 8.015113 | 0
2018-01-27 20:41 | 17667.19056 | 2640.0012 | 3 | 3 | 4.400189 | 0.6628456 | 1.878102 | 0 | 8.106845 | 0
2018-01-27 20:41 | 17692.75186 | 2665.5625 | 3 | 3 | 4.400177 | 0.6520042 | 1.88276 | 0 | 8.127342 | 0
2018-01-27 20:43 | 17812.79498 | 120.0005 | 4 | 3 | 4.305066 | 0 | 1.88276 | 0 | 8.127342 | 0
2018-01-27 20:45 | 17932.79628 | 240.0018 | 4 | 3 | 4.294653 | 0 | 1.88276 | 0 | 8.127342 | 0
2018-01-27 20:46 | 17992.79768 | 300.0032 | 4 | 3 | 4.291779 | 0 | 1.88276 | 0 | 8.127342 | 0
2018-01-27 20:48 | 18112.87 | 120.0011 | 5 | 3 | 3.519633 | -6.520028 | 1.88276 | 0.2172395 | 8.127342 | 0.7742466
2018-01-27 20:50 | 18232.87 | 240.001 | 5 | 3 | 3.46585 | -6.52009 | 1.88276 | 0.4346472 | 8.127342 | 1.534077
2018-01-27 20:52 | 18352.87 | 360.001 | 5 | 3 | 3.201755 | -6.520055 | 1.88276 | 0.6519932 | 8.127342 | 2.257452
2018-01-27 20:54 | 18472.87 | 480.0003 | 5 | 3 | 3.33935 | -6.520038 | 1.88276 | 0.869257 | 8.127342 | 2.963746
2018-01-27 20:56 | 18592.87 | 600.0003 | 5 | 3 | 3.288927 | -6.520018 | 1.88276 | 1.086177 | 8.127342 | 3.684373
2018-01-27 20:58 | 18690.18 | 697.3056 | 5 | 3 | 2.999982 | -6.520008 | 1.88276 | 1.262844 | 8.127342 | 4.259143
2018-01-27 21:00 | 18810.23 | 120.0002 | 6 | 3 | 3.821159 | 0 | 1.88276 | 1.262844 | 8.127342 | 4.259143
2018-01-27 21:02 | 18930.23 | 240.0002 | 6 | 3 | 3.844653 | 0 | 1.88276 | 1.262844 | 8.127342 | 4.259143
2018-01-27 21:03 | 18990.23 | 300.0024 | 6 | 3 | 3.851054 | 0 | 1.88276 | 1.262844 | 8.127342 | 4.259143
2018-01-27 21:03 | 18990.2359 | 0.0027 | 7 | 4 | 3.851002 | 0 | 0 | 0 | 0 | 0
2018-01-27 21:03 | 18990.86732 | 0.5521 | 2 | 4 | 4.001453 | 2.275229 | 0.0001661162 | 3.58e-10 | 0.0006566159 | 1.378e-09
2018-01-27 21:05 | 19110.88 | 120.001 | 3 | 4 | 4.198907 | 3.260089 | 0.1084393 | 3.58e-10 | 0.4506487 | 1.378e-09
2018-01-27 21:07 | 19230.88 | 240.0002 | 3 | 4 | 4.240417 | 3.260093 | 0.2170819 | 3.58e-10 | 0.9090115 | 1.378e-09
2018-01-27 21:09 | 19350.88 | 360.0003 | 3 | 4 | 4.293144 | 3.260051 | 0.3257665 | 3.58e-10 | 1.372653 | 1.378e-09
2018-01-27 21:11 | 19470.88 | 480.0011 | 3 | 4 | 4.352164 | 3.260047 | 0.4344168 | 3.58e-10 | 1.842311 | 1.378e-09
2018-01-27 21:13 | 19590.88 | 600.0002 | 3 | 4 | 4.400304 | 3.146771 | 0.5427844 | 3.58e-10 | 2.316951 | 1.378e-09
2018-01-27 21:15 | 19710.88 | 720.0003 | 3 | 4 | 4.400264 | 2.659146 | 0.6386462 | 3.58e-10 | 2.738768 | 1.378e-09
2018-01-27 21:17 | 19830.88 | 840.0002 | 3 | 4 | 4.400239 | 2.293799 | 0.7209301 | 3.58e-10 | 3.100839 | 1.378e-09
2018-01-27 21:19 | 19950.88 | 960.0002 | 3 | 4 | 4.40026 | 2.014396 | 0.7924873 | 3.58e-10 | 3.415708 | 1.378e-09
2018-01-27 21:21 | 20070.88 | 1080.0004 | 3 | 4 | 4.400264 | 1.797234 | 0.8557304 | 3.58e-10 | 3.693993 | 1.378e-09
2018-01-27 21:23 | 20190.88 | 1200.0003 | 3 | 4 | 4.400244 | 1.625922 | 0.9128054 | 3.58e-10 | 3.945136 | 1.378e-09
2018-01-27 21:25 | 20310.88 | 1320.001 | 3 | 4 | 4.400213 | 1.483653 | 0.9645517 | 3.58e-10 | 4.172831 | 1.378e-09
2018-01-27 21:27 | 20430.88 | 1440.0003 | 3 | 4 | 4.4002 | 1.357498 | 1.011873 | 3.58e-10 | 4.381053 | 1.378e-09
2018-01-27 21:29 | 20550.88 | 1560.0011 | 3 | 4 | 4.400183 | 1.245069 | 1.055226 | 3.58e-10 | 4.571816 | 1.378e-09
2018-01-27 21:31 | 20670.88 | 1680.0011 | 3 | 4 | 4.400213 | 1.143229 | 1.094995 | 3.58e-10 | 4.746809 | 1.378e-09
2018-01-27 21:33 | 20790.88 | 1800.0012 | 3 | 4 | 4.400145 | 1.048168 | 1.131511 | 3.58e-10 | 4.907488 | 1.378e-09
2018-01-27 21:35 | 20910.88 | 1920.0004 | 3 | 4 | 4.400141 | 0.9618464 | 1.164999 | 3.58e-10 | 5.05484 | 1.378e-09
2018-01-27 21:37 | 21030.88 | 2040.0005 | 3 | 4 | 4.400186 | 0.8838129 | 1.195733 | 3.58e-10 | 5.190074 | 1.378e-09
2018-01-27 21:39 | 21150.88 | 2160.0011 | 3 | 4 | 4.400194 | 0.8105631 | 1.223983 | 3.58e-10 | 5.314378 | 1.378e-09
2018-01-27 21:41 | 21270.88 | 2280.0004 | 3 | 4 | 4.400192 | 0.742404 | 1.249855 | 3.58e-10 | 5.428223 | 1.378e-09
2018-01-27 21:43 | 21390.88 | 2400.0011 | 3 | 4 | 4.40013 | 0.679987 | 1.273546 | 3.58e-10 | 5.532467 | 1.378e-09
2018-01-27 21:44 | 21451.15 | 2460.2728 | 3 | 4 | 4.400188 | 0.6519985 | 1.284711 | 3.58e-10 | 5.581594 | 1.378e-09
2018-01-27 21:46 | 21571.2 | 120.0019 | 4 | 4 | 4.307149 | 0 | 1.284711 | 3.58e-10 | 5.581594 | 1.378e-09
2018-01-27 21:48 | 21691.2 | 240.0002 | 4 | 4 | 4.29812 | 0 | 1.284711 | 3.58e-10 | 5.581594 | 1.378e-09
2018-01-27 21:49 | 21751.2 | 300.0007 | 4 | 4 | 4.295709 | 0 | 1.284711 | 3.58e-10 | 5.581594 | 1.378e-09
2018-01-27 21:51 | 21871.28 | 120.0003 | 5 | 4 | 3.521757 | -6.520031 | 1.284711 | 0.2173287 | 5.581594 | 0.7810824
2018-01-27 21:53 | 21991.28 | 240.0012 | 5 | 4 | 3.472506 | -6.520035 | 1.284711 | 0.43454 | 5.581594 | 1.541111
2018-01-27 21:55 | 22111.28 | 360.0011 | 5 | 4 | 3.412014 | -6.520063 | 1.284711 | 0.651642 | 5.581594 | 2.288888
2018-01-27 21:57 | 22231.28 | 480.0004 | 5 | 4 | 3.350034 | -6.520057 | 1.284711 | 0.8691818 | 5.581594 | 3.024287
2018-01-27 21:59 | 22351.28 | 600.0011 | 5 | 4 | 3.290317 | -6.520047 | 1.284711 | 1.086525 | 5.581594 | 3.745924
2018-01-27 22:01 | 22471.28 | 720.0011 | 5 | 4 | 3.224233 | -6.520051 | 1.284711 | 1.303908 | 5.581594 | 4.454125
2018-01-27 22:03 | 22591.28 | 840.0012 | 5 | 4 | 3.150307 | -6.520095 | 1.284711 | 1.521213 | 5.581594 | 5.14698
2018-01-27 22:05 | 22711.28 | 960.0003 | 5 | 4 | 3.056363 | -6.520065 | 1.284711 | 1.738549 | 5.581594 | 5.821983
2018-01-27 22:06 | 22765.28 | 1013.9976 | 5 | 4 | 2.999996 | -6.520058 | 1.284711 | 1.836438 | 5.581594 | 6.118528
2018-01-27 22:08 | 22885.32 | 120.0009 | 6 | 4 | 3.746846 | 0 | 1.284711 | 1.836438 | 5.581594 | 6.118528
2018-01-27 22:10 | 23005.32 | 240.0002 | 6 | 4 | 3.764702 | 0 | 1.284711 | 1.836438 | 5.581594 | 6.118528
2018-01-27 22:11 | 23065.33 | 300.0015 | 6 | 4 | 3.771133 | 0 | 1.284711 | 1.836438 | 5.581594 | 6.118528
2018-01-27 22:11 | 23065.33686 | 0.0035 | 7 | 5 | 3.771015 | 0 | 0 | 0 | 0 | 0
2018-01-27 22:13 | 23185.41558 | 120.0002 | 2 | 5 | 4.200272 | 3.981355 | 0.1480945 | 0 | 0.6198996 | 0
2018-01-27 22:15 | 23305.41638 | 240.001 | 2 | 5 | 4.200253 | 3.699935 | 0.2755506 | 0 | 1.155248 | 0
2018-01-27 22:17 | 23425.41648 | 360.0011 | 2 | 5 | 4.200283 | 3.433356 | 0.3946241 | 0 | 1.655387 | 0
2018-01-27 22:18 | 23490.47058 | 425.0552 | 2 | 5 | 4.200288 | 3.25999 | 0.455103 | 0 | 1.909414 | 0
2018-01-27 22:20 | 23610.48 | 120.0011 | 3 | 5 | 4.231258 | 3.260036 | 0.5634067 | 0 | 2.365864 | 0
2018-01-27 22:22 | 23730.48 | 240.0002 | 3 | 5 | 4.268974 | 3.260129 | 0.6720841 | 0 | 2.827716 | 0
2018-01-27 22:24 | 23850.48 | 360.0011 | 3 | 5 | 4.310918 | 3.260087 | 0.7807542 | 0 | 3.293877 | 0
2018-01-27 22:26 | 23970.48 | 480.0002 | 3 | 5 | 4.354897 | 3.260159 | 0.889425 | 0 | 3.764726 | 0
2018-01-27 22:28 | 24090.48 | 600.0002 | 3 | 5 | 4.400331 | 3.249019 | 0.9980718 | 0 | 4.240345 | 0
2018-01-27 22:30 | 24210.48 | 720.0002 | 3 | 5 | 4.400255 | 2.775039 | 1.097857 | 0 | 4.679429 | 0
2018-01-27 22:32 | 24330.48 | 840.0011 | 3 | 5 | 4.400239 | 2.424613 | 1.184305 | 0 | 5.059822 | 0
2018-01-27 22:34 | 24450.48 | 960.0006 | 3 | 5 | 4.400262 | 2.1519 | 1.260421 | 0 | 5.394753 | 0
2018-01-27 22:36 | 24570.48 | 1080.0011 | 3 | 5 | 4.400263 | 1.931807 | 1.328323 | 0 | 5.693539 | 0
2018-01-27 22:38 | 24690.49 | 1200.0019 | 3 | 5 | 4.400216 | 1.747218 | 1.389582 | 0 | 5.963092 | 0
2018-01-27 22:40 | 24810.48 | 1320.0003 | 3 | 5 | 4.400217 | 1.588748 | 1.445138 | 0 | 6.207551 | 0
2018-01-27 22:42 | 24930.48 | 1440.001 | 3 | 5 | 4.4002 | 1.44883 | 1.495614 | 0 | 6.429657 | 0
2018-01-27 22:44 | 25050.48 | 1560.0011 | 3 | 5 | 4.400179 | 1.334928 | 1.542013 | 0 | 6.633821 | 0
2018-01-27 22:46 | 25170.48 | 1680.001 | 3 | 5 | 4.400192 | 1.236192 | 1.584859 | 0 | 6.822351 | 0
2018-01-27 22:48 | 25290.48 | 1800.0003 | 3 | 5 | 4.400216 | 1.143337 | 1.624484 | 0 | 6.996711 | 0
2018-01-27 22:50 | 25410.48 | 1920.0011 | 3 | 5 | 4.400224 | 1.058556 | 1.661171 | 0 | 7.158139 | 0
2018-01-27 22:52 | 25530.48 | 2040.0011 | 3 | 5 | 4.400225 | 0.9793997 | 1.695112 | 0 | 7.307488 | 0
2018-01-27 22:54 | 25650.48 | 2160.0003 | 3 | 5 | 4.400152 | 0.9064636 | 1.726535 | 0 | 7.445753 | 0
2018-01-27 22:56 | 25770.48 | 2280.0011 | 3 | 5 | 4.400229 | 0.8396416 | 1.755606 | 0 | 7.573672 | 0
2018-01-27 22:58 | 25890.48 | 2400.0011 | 3 | 5 | 4.400161 | 0.7753773 | 1.782526 | 0 | 7.692124 | 0
2018-01-27 23:00 | 26010.48 | 2520.0011 | 3 | 5 | 4.400225 | 0.7159481 | 1.807376 | 0 | 7.80147 | 0
2018-01-27 23:02 | 26130.49 | 2640.0019 | 3 | 5 | 4.400152 | 0.6587648 | 1.830278 | 0 | 7.902241 | 0
2018-01-27 23:02 | 26146.66 | 2656.176 | 3 | 5 | 4.400197 | 0.6519976 | 1.833222 | 0 | 7.915196 | 0
2018-01-27 23:04 | 26266.7 | 120.0001 | 4 | 5 | 4.308258 | 0 | 1.833222 | 0 | 7.915196 | 0
2018-01-27 23:06 | 26386.7 | 240 | 4 | 5 | 4.298553 | 0 | 1.833222 | 0 | 7.915196 | 0
2018-01-27 23:07 | 26446.7 | 300.0023 | 4 | 5 | 4.295931 | 0 | 1.833222 | 0 | 7.915196 | 0
2018-01-27 23:09 | 26566.78 | 120.0004 | 5 | 5 | 3.548882 | -6.520017 | 1.833222 | 0.2172661 | 7.915196 | 0.7856514
2018-01-27 23:11 | 26686.79 | 240.0012 | 5 | 5 | 3.492071 | -6.519981 | 1.833222 | 0.4346025 | 7.915196 | 1.551219
2018-01-27 23:13 | 26806.79 | 360.0019 | 5 | 5 | 3.424739 | -6.520057 | 1.833222 | 0.6519609 | 7.915196 | 2.302935
2018-01-27 23:15 | 26926.78 | 480.0003 | 5 | 5 | 3.362686 | -6.519991 | 1.833222 | 0.869297 | 7.915196 | 3.04044
2018-01-27 23:17 | 27046.79 | 600.0011 | 5 | 5 | 3.304254 | -6.520068 | 1.833222 | 1.086638 | 7.915196 | 3.764919
2018-01-27 23:19 | 27166.79 | 720.0012 | 5 | 5 | 3.24355 | -6.52007 | 1.833222 | 1.303969 | 7.915196 | 4.476505
2018-01-27 23:21 | 27286.78 | 840.0003 | 5 | 5 | 3.17192 | -6.520073 | 1.833222 | 1.521302 | 7.915196 | 5.173898
2018-01-27 23:23 | 27406.79 | 960.0019 | 5 | 5 | 3.079011 | -6.519995 | 1.833222 | 1.738552 | 7.915196 | 5.853462
2018-01-27 23:24 | 27482.39 | 1035.6088 | 5 | 5 | 2.999999 | -6.520043 | 1.833222 | 1.87548 | 7.915196 | 6.269885
2018-01-27 23:26 | 27602.44 | 120.0002 | 6 | 5 | 3.743103 | 0 | 1.833222 | 1.87548 | 7.915196 | 6.269885
2018-01-27 23:28 | 27722.44 | 240.0009 | 6 | 5 | 3.760278 | 0 | 1.833222 | 1.87548 | 7.915196 | 6.269885
2018-01-27 23:29 | 27782.44 | 300.0014 | 6 | 5 | 3.766556 | 0 | 1.833222 | 1.87548 | 7.915196 | 6.269885
2018-01-27 23:29 | 27782.4535 | 0.0027 | 7 | 6 | 3.766731 | 0 | 0 | 0 | 0 | 0
2018-01-27 23:31 | 27902.54 | 120.0004 | 2 | 6 | 4.200263 | 3.999646 | 0.1482619 | 0 | 0.6203388 | 0
2018-01-27 23:33 | 28022.54 | 240.0015 | 2 | 6 | 4.200241 | 3.727155 | 0.2765456 | 0 | 1.159163 | 0
2018-01-27 23:35 | 28142.54 | 360.0011 | 2 | 6 | 4.200257 | 3.452317 | 0.3963536 | 0 | 1.662387 | 0
2018-01-27 23:36 | 28215.76 | 433.2224 | 2 | 6 | 4.200233 | 3.259992 | 0.4646664 | 0 | 1.949319 | 0
2018-01-27 23:38 | 28335.77 | 120.0011 | 3 | 6 | 4.231488 | 3.260093 | 0.5729162 | 0 | 2.405547 | 0
2018-01-27 23:40 | 28455.77 | 240.0011 | 3 | 6 | 4.268932 | 3.260165 | 0.6816342 | 0 | 2.867579 | 0
2018-01-27 23:42 | 28575.77 | 360.0003 | 3 | 6 | 4.311022 | 3.260152 | 0.7903162 | 0 | 3.333793 | 0
2018-01-27 23:44 | 28695.77 | 480.001 | 3 | 6 | 4.354931 | 3.260089 | 0.8989522 | 0 | 3.8045 | 0
2018-01-27 23:46 | 28815.77 | 600.0011 | 3 | 6 | 4.400146 | 3.260097 | 1.00762 | 0 | 4.280182 | 0
2018-01-27 23:48 | 28935.77 | 720.0002 | 3 | 6 | 4.400263 | 2.805022 | 1.108129 | 0 | 4.722452 | 0
2018-01-27 23:50 | 29055.77 | 840.0011 | 3 | 6 | 4.400275 | 2.456567 | 1.195414 | 0 | 5.106526 | 0
2018-01-27 23:52 | 29175.77 | 960.0019 | 3 | 6 | 4.400221 | 2.176339 | 1.272573 | 0 | 5.446045 | 0
2018-01-27 23:54 | 29295.77 | 1080.001 | 3 | 6 | 4.400193 | 1.956327 | 1.341364 | 0 | 5.748743 | 0
2018-01-27 23:56 | 29415.77 | 1200.0008 | 3 | 6 | 4.400229 | 1.771399 | 1.403397 | 0 | 6.021705 | 0
2018-01-27 23:58 | 29535.77 | 1320.0011 | 3 | 6 | 4.400208 | 1.615079 | 1.459808 | 0 | 6.269922 | 0
2018-01-28 | 29655.77 | 1440.0011 | 3 | 6 | 4.400194 | 1.478966 | 1.511317 | 0 | 6.496577 | 0
2018-01-28 00:02 | 29775.77 | 1560.0003 | 3 | 6 | 4.400199 | 1.359053 | 1.558589 | 0 | 6.704581 | 0
2018-01-28 00:04 | 29895.77 | 1680.0011 | 3 | 6 | 4.400204 | 1.255098 | 1.602096 | 0 | 6.896021 | 0
2018-01-28 00:06 | 30015.77 | 1800.0003 | 3 | 6 | 4.400219 | 1.1640625 | 1.642396 | 0 | 7.073351 | 0
2018-01-28 00:08 | 30135.77 | 1920.0003 | 3 | 6 | 4.400196 | 1.080389 | 1.679782 | 0 | 7.237854 | 0
2018-01-28 00:10 | 30255.77 | 2040.0011 | 3 | 6 | 4.400213 | 1.004577 | 1.714476 | 0 | 7.390513 | 0
2018-01-28 00:12 | 30375.77 | 2160.0012 | 3 | 6 | 4.400174 | 0.9307899 | 1.74674 | 0 | 7.532484 | 0
2018-01-28 00:14 | 30495.77 | 2280.002 | 3 | 6 | 4.400136 | 0.8626022 | 1.776628 | 0 | 7.663996 | 0
2018-01-28 00:16 | 30615.77 | 2400.0012 | 3 | 6 | 4.400174 | 0.8001041 | 1.804332 | 0 | 7.785898 | 0
2018-01-28 00:18 | 30735.77 | 2520.0002 | 3 | 6 | 4.400149 | 0.7406387 | 1.830004 | 0 | 7.898859 | 0
2018-01-28 00:20 | 30855.77 | 2640.0003 | 3 | 6 | 4.400175 | 0.6866932 | 1.853783 | 0 | 8.003492 | 0
2018-01-28 00:22 | 30934.41 | 2718.6432 | 3 | 6 | 4.400167 | 0.6519918 | 1.868409 | 0 | 8.067849 | 0
2018-01-28 00:24 | 31054.45792 | 120.0017 | 4 | 6 | 4.306802 | 0 | 1.868409 | 0 | 8.067849 | 0
2018-01-28 00:26 | 31174.45722 | 240.001 | 4 | 6 | 4.296774 | 0 | 1.868409 | 0 | 8.067849 | 0
2018-01-28 00:27 | 31234.46082 | 300.0046 | 4 | 6 | 4.294044 | 0 | 1.868409 | 0 | 8.067849 | 0
2018-01-28 00:29 | 31354.54 | 120.0012 | 5 | 6 | 3.546825 | -6.520061 | 1.868409 | 0.2172836 | 8.067849 | 0.7850394
2018-01-28 00:31 | 31474.55 | 240.002 | 5 | 6 | 3.489325 | -6.52 | 1.868409 | 0.4346584 | 8.067849 | 1.550191
2018-01-28 00:33 | 31594.54 | 360.0014 | 5 | 6 | 3.422228 | -6.52005 | 1.868409 | 0.6519924 | 8.067849 | 2.301202
2018-01-28 00:35 | 31714.54 | 480.0003 | 5 | 6 | 3.359386 | -6.520038 | 1.868409 | 0.8692986 | 8.067849 | 3.037969
2018-01-28 00:37 | 31834.54 | 600.0011 | 5 | 6 | 3.301504 | -6.520058 | 1.868409 | 1.08653 | 8.067849 | 3.761382
2018-01-28 00:39 | 31954.54 | 720.0012 | 5 | 6 | 3.240176 | -6.520057 | 1.868409 | 1.303896 | 8.067849 | 4.472447
2018-01-28 00:41 | 32074.54 | 840.0003 | 5 | 6 | 3.168918 | -6.5201 | 1.868409 | 1.52131 | 8.067849 | 5.169415
2018-01-28 00:43 | 32194.54 | 960.0004 | 5 | 6 | 3.075731 | -6.520068 | 1.868409 | 1.738653 | 8.067849 | 5.848552
2018-01-28 00:44 | 32266.17 | 1031.6225 | 5 | 6 | 2.999999 | -6.520061 | 1.868409 | 1.868358 | 8.067849 | 6.242782
2018-01-28 00:46 | 32386.21 | 120.0007 | 6 | 6 | 3.743402 | 0 | 1.868409 | 1.868358 | 8.067849 | 6.242782
2018-01-28 00:48 | 32506.21 | 240.0005 | 6 | 6 | 3.760386 | 0 | 1.868409 | 1.868358 | 8.067849 | 6.242782
2018-01-28 00:49 | 32566.22 | 300.0029 | 6 | 6 | 3.766643 | 0 | 1.868409 | 1.868358 | 8.067849 | 6.242782
2018-01-28 00:49 | 32566.23 | 0.0027 | 7 | 7 | 3.766666 | 0 | 0 | 0 | 0 | 0
2018-01-28 00:51 | 32686.30352 | 120.0011 | 2 | 7 | 4.200283 | 4.015504 | 0.1491556 | 0 | 0.6241068 | 0
2018-01-28 00:53 | 32806.30432 | 240.0019 | 2 | 7 | 4.200254 | 3.725213 | 0.2776095 | 0 | 1.163646 | 0
2018-01-28 00:55 | 32926.30262 | 360.0002 | 2 | 7 | 4.20025 | 3.469972 | 0.3977028 | 0 | 1.668068 | 0
2018-01-28 00:56 | 33007.71292 | 441.4105 | 2 | 7 | 4.200311 | 3.259997 | 0.4738284 | 0 | 1.987815 | 0
2018-01-28 00:58 | 33127.73 | 120.0012 | 3 | 7 | 4.231281 | 3.26018 | 0.5821174 | 0 | 2.44421 | 0
2018-01-28 01:00 | 33247.73 | 240.0012 | 3 | 7 | 4.268806 | 3.260142 | 0.6908641 | 0 | 2.906346 | 0
2018-01-28 01:02 | 33367.73 | 360.0003 | 3 | 7 | 4.309936 | 3.260165 | 0.7994867 | 0 | 3.37223 | 0
2018-01-28 01:04 | 33487.73 | 480.0012 | 3 | 7 | 4.353566 | 3.260139 | 0.9081813 | 0 | 3.843055 | 0
2018-01-28 01:06 | 33607.73 | 600.0003 | 3 | 7 | 4.398232 | 3.260127 | 1.016778 | 0 | 4.318239 | 0
2018-01-28 01:08 | 33727.73 | 720.0012 | 3 | 7 | 4.400271 | 2.826964 | 1.117988 | 0 | 4.76359 | 0
2018-01-28 01:10 | 33847.73 | 840.0011 | 3 | 7 | 4.400239 | 2.484733 | 1.206352 | 0 | 5.152413 | 0
2018-01-28 01:12 | 33967.73 | 960.0012 | 3 | 7 | 4.400219 | 2.197562 | 1.284262 | 0 | 5.495236 | 0
2018-01-28 01:14 | 34087.73 | 1080.0012 | 3 | 7 | 4.400228 | 1.961559 | 1.353413 | 0 | 5.799518 | 0
2018-01-28 01:16 | 34207.73 | 1200.0011 | 3 | 7 | 4.40024 | 1.772494 | 1.415543 | 0 | 6.072905 | 0
2018-01-28 01:18 | 34327.73 | 1320.0012 | 3 | 7 | 4.400221 | 1.613875 | 1.471896 | 0 | 6.32087 | 0
2018-01-28 01:20 | 34447.73 | 1440.0021 | 3 | 7 | 4.400214 | 1.477681 | 1.523377 | 0 | 6.5474 | 0
2018-01-28 01:22 | 34567.73 | 1560.0012 | 3 | 7 | 4.4002 | 1.358668 | 1.570604 | 0 | 6.755207 | 0
2018-01-28 01:24 | 34687.73 | 1680.0012 | 3 | 7 | 4.400175 | 1.252249 | 1.61409 | 0 | 6.946555 | 0
2018-01-28 01:26 | 34807.73 | 1800.0012 | 3 | 7 | 4.400146 | 1.156091 | 1.654168 | 0 | 7.122907 | 0
2018-01-28 01:28 | 34927.73 | 1920.0004 | 3 | 7 | 4.400214 | 1.071207 | 1.691309 | 0 | 7.286332 | 0
2018-01-28 01:30 | 35047.73 | 2040.0004 | 3 | 7 | 4.400167 | 0.9936533 | 1.725705 | 0 | 7.43768 | 0
2018-01-28 01:32 | 35167.73 | 2160.0012 | 3 | 7 | 4.400172 | 0.9221802 | 1.75762 | 0 | 7.578115 | 0
2018-01-28 01:34 | 35287.73 | 2280.0013 | 3 | 7 | 4.400177 | 0.8564568 | 1.787243 | 0 | 7.708459 | 0
2018-01-28 01:36 | 35407.73 | 2400.0003 | 3 | 7 | 4.400206 | 0.7944326 | 1.814751 | 0 | 7.8295 | 0
2018-01-28 01:38 | 35527.73 | 2520.0013 | 3 | 7 | 4.400177 | 0.7368097 | 1.840244 | 0 | 7.941674 | 0
2018-01-28 01:40 | 35647.73 | 2640.0021 | 3 | 7 | 4.400183 | 0.6826506 | 1.863888 | 0 | 8.04571 | 0
2018-01-28 01:41 | 35719.3 | 2711.5738 | 3 | 7 | 4.400206 | 0.6519938 | 1.877148 | 0 | 8.104058 | 0
2018-01-28 01:43 | 35839.34 | 120.0007 | 4 | 7 | 4.309011 | 0 | 1.877148 | 0 | 8.104058 | 0
2018-01-28 01:45 | 35959.34 | 240 | 4 | 7 | 4.299198 | 0 | 1.877148 | 0 | 8.104058 | 0
2018-01-28 01:46 | 36019.34 | 300.0005 | 4 | 7 | 4.296533 | 0 | 1.877148 | 0 | 8.104058 | 0
2018-01-28 01:48 | 36139.42 | 120.0012 | 5 | 7 | 3.563473 | -6.520138 | 1.877148 | 0.2173083 | 8.104058 | 0.7889479
2018-01-28 01:50 | 36259.42 | 240.0012 | 5 | 7 | 3.502539 | -6.520048 | 1.877148 | 0.4346364 | 8.104058 | 1.557067
2018-01-28 01:52 | 36379.42 | 360.0005 | 5 | 7 | 3.433918 | -6.52007 | 1.877148 | 0.6519987 | 8.104058 | 2.310881
2018-01-28 01:54 | 36499.42 | 480.0005 | 5 | 7 | 3.369893 | -6.519993 | 1.877148 | 0.8692872 | 8.104058 | 3.049985
2018-01-28 01:56 | 36619.42 | 600.001 | 5 | 7 | 3.31036 | -6.520058 | 1.877148 | 1.086651 | 8.104058 | 3.775972
2018-01-28 01:58 | 36739.42 | 720.0005 | 5 | 7 | 3.248553 | -6.520035 | 1.877148 | 1.303986 | 8.104058 | 4.488832
2018-01-28 02:00 | 36859.42 | 840.0012 | 5 | 7 | 3.178725 | -6.52003 | 1.877148 | 1.521106 | 8.104058 | 5.186864
2018-01-28 02:02 | 36979.42 | 960.0013 | 5 | 7 | 3.088613 | -6.520097 | 1.877148 | 1.738632 | 8.104058 | 5.869036
2018-01-28 02:04 | 37065.56 | 1046.1385 | 5 | 7 | 2.999996 | -6.520028 | 1.877148 | 1.894646 | 8.104058 | 6.344326
2018-01-28 02:06 | 37185.60592 | 120.001 | 6 | 7 | 3.741566 | 0 | 1.877148 | 1.894646 | 8.104058 | 6.344326
2018-01-28 02:08 | 37305.60602 | 240.0011 | 6 | 7 | 3.758159 | 0 | 1.877148 | 1.894646 | 8.104058 | 6.344326
2018-01-28 02:09 | 37365.60642 | 300.0015 | 6 | 7 | 3.764295 | 0 | 1.877148 | 1.894646 | 8.104058 | 6.344326
2018-01-28 02:09 | 37365.61894 | 0.0027 | 7 | 8 | 3.764423 | 0 | 0 | 0 | 0 | 0
2018-01-28 02:11 | 37485.69856 | 120.0003 | 2 | 8 | 4.200279 | 4.021735 | 0.1495852 | 0 | 0.6257905 | 0
2018-01-28 02:13 | 37605.69846 | 240.0002 | 2 | 8 | 4.200233 | 3.706592 | 0.2777727 | 0 | 1.164212 | 0
2018-01-28 02:15 | 37725.70016 | 360.0019 | 2 | 8 | 4.200253 | 3.447564 | 0.3971038 | 0 | 1.665432 | 0
2018-01-28 02:16 | 37799.33666 | 433.6384 | 2 | 8 | 4.200238 | 3.25999 | 0.4657399 | 0 | 1.953722 | 0
2018-01-28 02:18 | 37919.35 | 120.0002 | 3 | 8 | 4.230194 | 3.259803 | 0.5740175 | 0 | 2.410008 | 0
2018-01-28 02:20 | 38039.35 | 240.0001 | 3 | 8 | 4.267018 | 3.260146 | 0.6826855 | 0 | 2.871658 | 0
2018-01-28 02:22 | 38159.35 | 360.0002 | 3 | 8 | 4.307787 | 3.259807 | 0.7913063 | 0 | 3.337326 | 0
2018-01-28 02:24 | 38279.35 | 480.001 | 3 | 8 | 4.351501 | 3.260179 | 0.8999984 | 0 | 3.807902 | 0
2018-01-28 02:26 | 38399.35 | 600.0009 | 3 | 8 | 4.396147 | 3.260076 | 1.008669 | 0 | 4.28318 | 0
2018-01-28 02:28 | 38519.35 | 720.0009 | 3 | 8 | 4.400252 | 2.847106 | 1.110566 | 0 | 4.731538 | 0
2018-01-28 02:30 | 38639.35 | 840.0009 | 3 | 8 | 4.400272 | 2.508264 | 1.199624 | 0 | 5.123414 | 0
2018-01-28 02:32 | 38759.35 | 960.0002 | 3 | 8 | 4.400262 | 2.224362 | 1.278383 | 0 | 5.469973 | 0
2018-01-28 02:34 | 38879.35 | 1080.0009 | 3 | 8 | 4.400233 | 1.988918 | 1.348481 | 0 | 5.778424 | 0
2018-01-28 02:36 | 38999.35 | 1200.0002 | 3 | 8 | 4.400236 | 1.795878 | 1.411447 | 0 | 6.055489 | 0
2018-01-28 02:38 | 39119.35 | 1320.0003 | 3 | 8 | 4.400235 | 1.63742 | 1.468565 | 0 | 6.30682 | 0
2018-01-28 02:40 | 39239.35 | 1440.0003 | 3 | 8 | 4.400206 | 1.500922 | 1.520825 | 0 | 6.536776 | 0
2018-01-28 02:42 | 39359.35 | 1560.001 | 3 | 8 | 4.400212 | 1.381165 | 1.568841 | 0 | 6.748054 | 0
2018-01-28 02:44 | 39479.35 | 1680.001 | 3 | 8 | 4.400183 | 1.273967 | 1.61306 | 0 | 6.942627 | 0
2018-01-28 02:46 | 39599.35 | 1800.0006 | 3 | 8 | 4.400225 | 1.176959 | 1.653887 | 0 | 7.122274 | 0
2018-01-28 02:48 | 39719.35 | 1920.0002 | 3 | 8 | 4.400208 | 1.092337 | 1.691663 | 0 | 7.288496 | 0
2018-01-28 02:50 | 39839.35 | 2040.0002 | 3 | 8 | 4.400157 | 1.01421 | 1.726746 | 0 | 7.442871 | 0
2018-01-28 02:52 | 39959.35 | 2160.001 | 3 | 8 | 4.400185 | 0.9426661 | 1.75936 | 0 | 7.586375 | 0
2018-01-28 02:54 | 40079.35 | 2280.0003 | 3 | 8 | 4.400175 | 0.8747711 | 1.789638 | 0 | 7.719605 | 0
2018-01-28 02:56 | 40199.35 | 2400.0003 | 3 | 8 | 4.400176 | 0.811718 | 1.817725 | 0 | 7.843194 | 0
2018-01-28 02:58 | 40319.35 | 2520.0002 | 3 | 8 | 4.400189 | 0.7521553 | 1.843774 | 0 | 7.957812 | 0
2018-01-28 03:00 | 40439.35 | 2640.0019 | 3 | 8 | 4.400217 | 0.6966906 | 1.867907 | 0 | 8.064001 | 0
2018-01-28 03:02 | 40543.49 | 2744.1488 | 3 | 8 | 4.400186 | 0.6519957 | 1.887396 | 0 | 8.149757 | 0
2018-01-28 03:04 | 40663.5399 | 120.0009 | 4 | 8 | 4.307257 | 0 | 1.887396 | 0 | 8.149757 | 0
2018-01-28 03:06 | 40783.5391 | 240.0001 | 4 | 8 | 4.297199 | 0 | 1.887396 | 0 | 8.149757 | 0
2018-01-28 03:07 | 40843.5421 | 300.0031 | 4 | 8 | 4.294435 | 0 | 1.887396 | 0 | 8.149757 | 0
2018-01-28 03:09 | 40963.63 | 120.0011 | 5 | 8 | 3.556423 | -6.52002 | 1.887396 | 0.2172345 | 8.149757 | 0.7869122
2018-01-28 03:11 | 41083.63 | 240.0012 | 5 | 8 | 3.497601 | -6.520057 | 1.887396 | 0.4346496 | 8.149757 | 1.554116
2018-01-28 03:13 | 41203.63 | 360.002 | 5 | 8 | 3.429221 | -6.520037 | 1.887396 | 0.651966 | 8.149757 | 2.306715
2018-01-28 03:15 | 41323.63 | 480.0011 | 5 | 8 | 3.365731 | -6.520072 | 1.887396 | 0.8692455 | 8.149757 | 3.044845
2018-01-28 03:17 | 41443.63 | 600.0011 | 5 | 8 | 3.306441 | -6.52003 | 1.887396 | 1.0866 | 8.149757 | 3.769897
2018-01-28 03:19 | 41563.62 | 720.0003 | 5 | 8 | 3.245937 | -6.520013 | 1.887396 | 1.303927 | 8.149757 | 4.482005
2018-01-28 03:21 | 41683.63 | 840.0011 | 5 | 8 | 3.176174 | -6.520048 | 1.887396 | 1.521303 | 8.149757 | 5.180294
2018-01-28 03:23 | 41803.62 | 960.0002 | 5 | 8 | 3.085263 | -6.520067 | 1.887396 | 1.738557 | 8.149757 | 5.860917
2018-01-28 03:24 | 41888.11 | 1044.4832 | 5 | 8 | 2.999997 | -6.520045 | 1.887396 | 1.891556 | 8.149757 | 6.326767
2018-01-28 03:26 | 42008.1536 | 120.0004 | 6 | 8 | 3.741284 | 0 | 1.887396 | 1.891556 | 8.149757 | 6.326767
2018-01-28 03:28 | 42128.1535 | 240.0003 | 6 | 8 | 3.757743 | 0 | 1.887396 | 1.891556 | 8.149757 | 6.326767
2018-01-28 03:29 | 42188.1548 | 300.0016 | 6 | 8 | 3.763898 | 0 | 1.887396 | 1.891556 | 8.149757 | 6.326767
2018-01-28 03:29 | 42188.16 | 0.0028 | 7 | 9 | 3.764043 | 0 | 0 | 0 | 0 | 0
2018-01-28 03:31 | 42308.24 | 120.0004 | 2 | 9 | 4.200303 | 4.050721 | 0.1501604 | 0 | 0.6281308 | 0
2018-01-28 03:33 | 42428.24 | 240.0011 | 2 | 9 | 4.200235 | 3.734208 | 0.2793823 | 0 | 1.170896 | 0
2018-01-28 03:35 | 42548.24 | 360.0004 | 2 | 9 | 4.20025 | 3.465854 | 0.3994126 | 0 | 1.675054 | 0
2018-01-28 03:37 | 42628.84 | 440.5985 | 2 | 9 | 4.200278 | 3.259995 | 0.4747913 | 0 | 1.991663 | 0
2018-01-28 03:39 | 42748.85436 | 120.0009 | 3 | 9 | 4.230112 | 3.260121 | 0.5830666 | 0 | 2.447933 | 0
2018-01-28 03:41 | 42868.85366 | 240.0002 | 3 | 9 | 4.266245 | 3.260106 | 0.6916032 | 0 | 2.908972 | 0
2018-01-28 03:43 | 42988.85446 | 360.001 | 3 | 9 | 4.306569 | 3.260108 | 0.8002359 | 0 | 3.37458 | 0
2018-01-28 03:45 | 43108.85366 | 480.0002 | 3 | 9 | 4.349388 | 3.260173 | 0.9090252 | 0 | 3.845391 | 0
2018-01-28 03:47 | 43228.85366 | 600.0002 | 3 | 9 | 4.393487 | 3.259938 | 1.017748 | 0 | 4.320658 | 0
2018-01-28 03:49 | 43348.85366 | 720.0002 | 3 | 9 | 4.400228 | 2.871314 | 1.120379 | 0 | 4.772209 | 0
2018-01-28 03:51 | 43468.85436 | 840.0009 | 3 | 9 | 4.400247 | 2.527286 | 1.210241 | 0 | 5.167623 | 0
2018-01-28 03:53 | 43588.85436 | 960.0009 | 3 | 9 | 4.400255 | 2.246633 | 1.289671 | 0 | 5.517138 | 0
2018-01-28 03:55 | 43708.85376 | 1080.0003 | 3 | 9 | 4.400266 | 2.006967 | 1.360435 | 0 | 5.828516 | 0
2018-01-28 03:57 | 43828.85356 | 1200.0001 | 3 | 9 | 4.400222 | 1.805218 | 1.423859 | 0 | 6.107598 | 0
2018-01-28 03:59 | 43948.85536 | 1320.0019 | 3 | 9 | 4.400237 | 1.638992 | 1.481164 | 0 | 6.359754 | 0
2018-01-28 04:01 | 44068.85376 | 1440.0003 | 3 | 9 | 4.400244 | 1.497568 | 1.533391 | 0 | 6.589561 | 0
2018-01-28 04:03 | 44188.85536 | 1560.0019 | 3 | 9 | 4.400185 | 1.375781 | 1.581233 | 0 | 6.800076 | 0
2018-01-28 04:05 | 44308.85456 | 1680.0011 | 3 | 9 | 4.400208 | 1.268206 | 1.625251 | 0 | 6.993765 | 0
2018-01-28 04:07 | 44428.85356 | 1800.0001 | 3 | 9 | 4.400168 | 1.172515 | 1.665888 | 0 | 7.172575 | 0
2018-01-28 04:09 | 44548.85386 | 1920.0004 | 3 | 9 | 4.400214 | 1.089285 | 1.703538 | 0 | 7.338241 | 0
2018-01-28 04:11 | 44668.85446 | 2040.001 | 3 | 9 | 4.400169 | 1.010607 | 1.738542 | 0 | 7.492266 | 0
2018-01-28 04:13 | 44788.85366 | 2160.0002 | 3 | 9 | 4.400103 | 0.935853 | 1.770991 | 0 | 7.635048 | 0
2018-01-28 04:15 | 44908.85446 | 2280.001 | 3 | 9 | 4.400183 | 0.8687887 | 1.801062 | 0 | 7.767368 | 0
2018-01-28 04:17 | 45028.85376 | 2400.0003 | 3 | 9 | 4.400117 | 0.8051653 | 1.828957 | 0 | 7.890108 | 0
2018-01-28 04:19 | 45148.85536 | 2520.0019 | 3 | 9 | 4.400146 | 0.7473288 | 1.85484 | 0 | 8.004 | 0
2018-01-28 04:21 | 45268.85536 | 2640.0019 | 3 | 9 | 4.400137 | 0.6929255 | 1.878842 | 0 | 8.109613 | 0
2018-01-28 04:22 | 45366.27176 | 2737.4183 | 3 | 9 | 4.400194 | 0.6519909 | 1.897039 | 0 | 8.189682 | 0
2018-01-28 04:24 | 45486.32 | 120.0019 | 4 | 9 | 4.308678 | 0 | 1.897046 | 0 | 8.189713 | 0
2018-01-28 04:26 | 45606.32 | 240.001 | 4 | 9 | 4.298776 | 0 | 1.897046 | 0 | 8.189713 | 0
2018-01-28 04:27 | 45666.32 | 300.0024 | 4 | 9 | 4.296021 | 0 | 1.897046 | 0 | 8.189713 | 0
2018-01-28 04:29 | 45786.4 | 120.0019 | 5 | 9 | 3.56836 | -6.52002 | 1.897046 | 0.2173015 | 8.189713 | 0.7896845
2018-01-28 04:31 | 45906.4 | 240.0003 | 5 | 9 | 3.506207 | -6.520058 | 1.897046 | 0.4346086 | 8.189713 | 1.558706
2018-01-28 04:33 | 46026.4 | 360.002 | 5 | 9 | 3.43665 | -6.520067 | 1.897046 | 0.6519668 | 8.189713 | 2.313179
2018-01-28 04:35 | 46146.4 | 480.0002 | 5 | 9 | 3.371408 | -6.52011 | 1.897046 | 0.8692909 | 8.189713 | 3.052806
2018-01-28 04:37 | 46266.4 | 600.0003 | 5 | 9 | 3.312167 | -6.520038 | 1.897046 | 1.08666 | 8.189713 | 3.779161
2018-01-28 04:39 | 46386.4 | 720.0003 | 5 | 9 | 3.252852 | -6.52011 | 1.897046 | 1.303995 | 8.189713 | 4.492662
2018-01-28 04:41 | 46506.4 | 840.0003 | 5 | 9 | 3.183774 | -6.520043 | 1.897046 | 1.521132 | 8.189713 | 5.191697
2018-01-28 04:43 | 46626.4 | 960.0019 | 5 | 9 | 3.096264 | -6.52005 | 1.897046 | 1.738449 | 8.189713 | 5.874759
2018-01-28 04:45 | 46720.73 | 1054.3312 | 5 | 9 | 2.999996 | -6.52009 | 1.897046 | 1.909492 | 8.189713 | 6.396613
2018-01-28 04:47 | 46840.77 | 120.001 | 6 | 9 | 3.74001 | 0 | 1.897046 | 1.909492 | 8.189713 | 6.396613
2018-01-28 04:49 | 46960.78 | 240.0011 | 6 | 9 | 3.756235 | 0 | 1.897046 | 1.909492 | 8.189713 | 6.396613
2018-01-28 04:50 | 47020.78 | 300.0015 | 6 | 9 | 3.762312 | 0 | 1.897046 | 1.909492 | 8.189713 | 6.396613
2018-01-28 04:50 | 47020.78 | 0.0027 | 7 | 10 | 3.762437 | 0 | 0 | 0 | 0 | 0
2018-01-28 04:52 | 47140.87 | 120.001 | 2 | 10 | 4.200282 | 4.065433 | 0.150682 | 0 | 0.6301644 | 0
2018-01-28 04:54 | 47260.87 | 240.001 | 2 | 10 | 4.200274 | 3.740365 | 0.2801999 | 0 | 1.174174 | 0
2018-01-28 04:56 | 47380.87 | 360.001 | 2 | 10 | 4.20025 | 3.455707 | 0.4002156 | 0 | 1.678271 | 0
2018-01-28 04:57 | 47456.85 | 435.9872 | 2 | 10 | 4.200248 | 3.259994 | 0.4710339 | 0 | 1.975726 | 0
2018-01-28 04:59 | 47576.87 | 120.0011 | 3 | 10 | 4.229476 | 3.260146 | 0.5792872 | 0 | 2.431871 | 0
2018-01-28 05:01 | 47696.87 | 240.0011 | 3 | 10 | 4.264806 | 3.259805 | 0.6879686 | 0 | 2.893412 | 0
2018-01-28 05:03 | 47816.87 | 360.0003 | 3 | 10 | 4.304374 | 3.260148 | 0.7966458 | 0 | 3.359016 | 0
2018-01-28 05:05 | 47936.87 | 480.001 | 3 | 10 | 4.347038 | 3.259896 | 0.9053309 | 0 | 3.829148 | 0
2018-01-28 05:07 | 48056.87 | 600.0002 | 3 | 10 | 4.390761 | 3.260173 | 1.013939 | 0 | 4.303636 | 0
2018-01-28 05:09 | 48176.87 | 720.0002 | 3 | 10 | 4.400255 | 2.896388 | 1.117454 | 0 | 4.759017 | 0
2018-01-28 05:11 | 48296.87 | 840.0002 | 3 | 10 | 4.400283 | 2.54885 | 1.208032 | 0 | 5.157589 | 0
2018-01-28 05:13 | 48416.87 | 960.0011 | 3 | 10 | 4.40023 | 2.265351 | 1.288085 | 0 | 5.509842 | 0
2018-01-28 05:15 | 48536.87 | 1080.001 | 3 | 10 | 4.400254 | 2.030869 | 1.359626 | 0 | 5.824638 | 0
2018-01-28 05:17 | 48656.87 | 1200.001 | 3 | 10 | 4.400222 | 1.826754 | 1.423821 | 0 | 6.107113 | 0
2018-01-28 05:19 | 48776.87 | 1320.001 | 3 | 10 | 4.400196 | 1.653849 | 1.481765 | 0 | 6.362078 | 0
2018-01-28 05:21 | 48896.87 | 1440.0011 | 3 | 10 | 4.400225 | 1.511537 | 1.534459 | 0 | 6.593942 | 0
2018-01-28 05:23 | 49016.87 | 1560.0011 | 3 | 10 | 4.400189 | 1.387836 | 1.58274 | 0 | 6.80639 | 0
2018-01-28 05:25 | 49136.87 | 1680.0011 | 3 | 10 | 4.400244 | 1.281496 | 1.627161 | 0 | 7.001853 | 0
2018-01-28 05:27 | 49256.87 | 1800.0002 | 3 | 10 | 4.400171 | 1.187075 | 1.668293 | 0 | 7.182844 | 0
2018-01-28 05:29 | 49376.87 | 1920.0003 | 3 | 10 | 4.400184 | 1.101713 | 1.706427 | 0 | 7.350638 | 0
2018-01-28 05:31 | 49496.87 | 2040.0002 | 3 | 10 | 4.400189 | 1.023101 | 1.741831 | 0 | 7.506423 | 0
2018-01-28 05:33 | 49616.87 | 2160.0002 | 3 | 10 | 4.400181 | 0.9493437 | 1.774683 | 0 | 7.650975 | 0
2018-01-28 05:35 | 49736.87 | 2280.0011 | 3 | 10 | 4.400213 | 0.8806458 | 1.805155 | 0 | 7.785061 | 0
2018-01-28 05:37 | 49856.87 | 2400.0011 | 3 | 10 | 4.400183 | 0.8156929 | 1.833409 | 0 | 7.909383 | 0
2018-01-28 05:39 | 49976.87 | 2520.0003 | 3 | 10 | 4.40016 | 0.7549715 | 1.859557 | 0 | 8.024436 | 0
2018-01-28 05:41 | 50096.87 | 2640.0004 | 3 | 10 | 4.400147 | 0.6995707 | 1.883815 | 0 | 8.131177 | 0
2018-01-28 05:43 | 50208.13 | 2751.2632 | 3 | 10 | 4.400186 | 0.6519938 | 1.904697 | 0 | 8.223063 | 0
2018-01-28 05:45 | 50328.17 | 120.0003 | 4 | 10 | 4.307646 | 0 | 1.904697 | 0 | 8.223063 | 0
2018-01-28 05:47 | 50448.17 | 240.0003 | 4 | 10 | 4.29752 | 0 | 1.904697 | 0 | 8.223063 | 0
2018-01-28 05:48 | 50508.17 | 300.0024 | 4 | 10 | 4.29475 | 0 | 1.904697 | 0 | 8.223063 | 0
2018-01-28 05:50 | 50628.26 | 120.0011 | 5 | 10 | 3.561053 | -6.520118 | 1.904697 | 0.2173273 | 8.223063 | 0.7880605
2018-01-28 05:52 | 50748.26 | 240.0011 | 5 | 10 | 3.50084 | -6.520077 | 1.904697 | 0.4346607 | 8.223063 | 1.555818
2018-01-28 05:54 | 50868.26 | 360.0011 | 5 | 10 | 3.432275 | -6.520043 | 1.904697 | 0.652006 | 8.223063 | 2.309269
2018-01-28 05:56 | 50988.26 | 480.0003 | 5 | 10 | 3.367997 | -6.520135 | 1.904697 | 0.8693112 | 8.223063 | 3.048009
2018-01-28 05:58 | 51108.26 | 600.0004 | 5 | 10 | 3.308721 | -6.520072 | 1.904697 | 1.086549 | 8.223063 | 3.773177
2018-01-28 06:00 | 51228.26 | 720.0011 | 5 | 10 | 3.248405 | -6.520048 | 1.904697 | 1.303989 | 8.223063 | 4.486129
2018-01-28 06:02 | 51348.26 | 840.001 | 5 | 10 | 3.17917 | -6.520033 | 1.904697 | 1.521246 | 8.223063 | 5.184608
2018-01-28 06:04 | 51468.26 | 960.0003 | 5 | 10 | 3.090269 | -6.520067 | 1.904697 | 1.738581 | 8.223063 | 5.866428
2018-01-28 06:05 | 51558.05 | 1049.7913 | 5 | 10 | 2.999999 | -6.520011 | 1.904697 | 1.901242 | 8.223063 | 6.36214
2018-01-28 06:07 | 51678.09 | 120.0036 | 6 | 10 | 3.740511 | 0 | 1.904697 | 1.901242 | 8.223063 | 6.36214
2018-01-28 06:09 | 51798.09 | 240.0027 | 6 | 10 | 3.75675 | 0 | 1.904697 | 1.901242 | 8.223063 | 6.36214
2018-01-28 06:10 | 51858.09 | 300.0024 | 6 | 10 | 3.76287 | 0 | 1.904697 | 1.901242 | 8.223063 | 6.36214
2018-01-28 06:10 | 51858.1 | 0.0026 | 7 | 11 | 3.762823 | 0 | 0 | 0 | 0 | 0
2018-01-28 06:12 | 51978.18 | 120.001 | 2 | 11 | 4.200263 | 4.064893 | 0.1505953 | 2.165e-09 | 0.6298317 | 8.148e-09
2018-01-28 06:14 | 52098.18 | 240.0004 | 2 | 11 | 4.200256 | 3.744208 | 0.2802233 | 2.165e-09 | 1.174303 | 8.148e-09
2018-01-28 06:16 | 52218.18 | 360.0002 | 2 | 11 | 4.200264 | 3.460984 | 0.4004338 | 2.165e-09 | 1.679219 | 8.148e-09
2018-01-28 06:18 | 52293.66 | 435.4807 | 2 | 11 | 4.200272 | 3.25999 | 0.4709018 | 2.165e-09 | 1.975203 | 8.148e-09
2018-01-28 06:20 | 52413.68 | 120.0011 | 3 | 11 | 4.229872 | 3.260133 | 0.5792197 | 2.165e-09 | 2.431647 | 8.148e-09
2018-01-28 06:22 | 52533.68 | 240.0002 | 3 | 11 | 4.265347 | 3.260171 | 0.6878594 | 2.165e-09 | 2.89307 | 8.148e-09
2018-01-28 06:24 | 52653.68 | 360.0011 | 3 | 11 | 4.304638 | 3.260137 | 0.7963734 | 2.165e-09 | 3.358019 | 8.148e-09
2018-01-28 06:26 | 52773.68 | 480.0003 | 3 | 11 | 4.346432 | 3.260098 | 0.9052302 | 2.165e-09 | 3.828865 | 8.148e-09
2018-01-28 06:28 | 52893.68 | 600.0003 | 3 | 11 | 4.390372 | 3.260116 | 1.013889 | 2.165e-09 | 4.303515 | 8.148e-09
2018-01-28 06:30 | 53013.68 | 720.0011 | 3 | 11 | 4.400257 | 2.897456 | 1.117451 | 2.165e-09 | 4.759099 | 8.148e-09
2018-01-28 06:32 | 53133.68 | 840.0003 | 3 | 11 | 4.400254 | 2.550853 | 1.207932 | 2.165e-09 | 5.15724 | 8.148e-09
2018-01-28 06:34 | 53253.68 | 960.0011 | 3 | 11 | 4.400208 | 2.270694 | 1.288213 | 2.165e-09 | 5.510496 | 8.148e-09
2018-01-28 06:36 | 53373.68 | 1080.001 | 3 | 11 | 4.400241 | 2.038564 | 1.359909 | 2.165e-09 | 5.825978 | 8.148e-09
2018-01-28 06:38 | 53493.68 | 1200.0002 | 3 | 11 | 4.400235 | 1.836719 | 1.424438 | 2.165e-09 | 6.109921 | 8.148e-09
2018-01-28 06:40 | 53613.68 | 1320.0011 | 3 | 11 | 4.400189 | 1.662114 | 1.48269 | 2.165e-09 | 6.366241 | 8.148e-09
2018-01-28 06:42 | 53733.68 | 1440.0003 | 3 | 11 | 4.400234 | 1.516846 | 1.535601 | 2.165e-09 | 6.599063 | 8.148e-09
2018-01-28 06:44 | 53853.68 | 1560.0011 | 3 | 11 | 4.400188 | 1.392479 | 1.584022 | 2.165e-09 | 6.812124 | 8.148e-09
2018-01-28 06:46 | 53973.68 | 1680.0012 | 3 | 11 | 4.400207 | 1.28447 | 1.628607 | 2.165e-09 | 7.008307 | 8.148e-09
2018-01-28 06:48 | 54093.68 | 1800.0011 | 3 | 11 | 4.400184 | 1.189233 | 1.669788 | 2.165e-09 | 7.189514 | 8.148e-09
2018-01-28 06:50 | 54213.68 | 1920.0002 | 3 | 11 | 4.400167 | 1.103467 | 1.707991 | 2.165e-09 | 7.357611 | 8.148e-09
2018-01-28 06:52 | 54333.68 | 2040.001 | 3 | 11 | 4.40018 | 1.024081 | 1.743439 | 2.165e-09 | 7.513592 | 8.148e-09
2018-01-28 06:54 | 54453.68 | 2160.0011 | 3 | 11 | 4.400091 | 0.9495125 | 1.776336 | 2.165e-09 | 7.658342 | 8.148e-09
2018-01-28 06:56 | 54573.68 | 2280.0011 | 3 | 11 | 4.400186 | 0.8813553 | 1.806844 | 2.165e-09 | 7.792583 | 8.148e-09
2018-01-28 06:58 | 54693.68 | 2400.0003 | 3 | 11 | 4.400195 | 0.8177433 | 1.835153 | 2.165e-09 | 7.91715 | 8.148e-09
2018-01-28 07:00 | 54813.68 | 2520.0003 | 3 | 11 | 4.40018 | 0.758831 | 1.861409 | 2.165e-09 | 8.032681 | 8.148e-09
2018-01-28 07:02 | 54933.68 | 2640.0011 | 3 | 11 | 4.400187 | 0.7039328 | 1.885765 | 2.165e-09 | 8.13985 | 8.148e-09
2018-01-28 07:04 | 55053.68 | 2760.0013 | 3 | 11 | 4.400194 | 0.6523542 | 1.908359 | 2.165e-09 | 8.239267 | 8.148e-09
2018-01-28 07:04 | 55054.86 | 2761.1881 | 3 | 11 | 4.4002 | 0.6519985 | 1.908574 | 2.165e-09 | 8.240211 | 8.148e-09
2018-01-28 07:06 | 55174.90914 | 120.0001 | 4 | 11 | 4.309423 | 0 | 1.908574 | 2.165e-09 | 8.240211 | 8.148e-09
2018-01-28 07:08 | 55294.91004 | 240.001 | 4 | 11 | 4.299493 | 0 | 1.908574 | 2.165e-09 | 8.240211 | 8.148e-09
2018-01-28 07:09 | 55354.91144 | 300.0024 | 4 | 11 | 4.296724 | 0 | 1.908574 | 2.165e-09 | 8.240211 | 8.148e-09
2018-01-28 07:11 | 55474.99 | 120.0012 | 5 | 11 | 3.575208 | -6.520055 | 1.908574 | 0.2173213 | 8.240211 | 0.7912524
2018-01-28 07:13 | 55594.99 | 240.0012 | 5 | 11 | 3.511813 | -6.520103 | 1.908574 | 0.4346454 | 8.240211 | 1.561578
2018-01-28 07:15 | 55714.99 | 360.0011 | 5 | 11 | 3.440659 | -6.520072 | 1.908574 | 0.6519033 | 8.240211 | 2.316777
2018-01-28 07:17 | 55834.99 | 480.0011 | 5 | 11 | 3.374969 | -6.520078 | 1.908574 | 0.8691347 | 8.240211 | 3.056935
2018-01-28 07:19 | 55954.99 | 600.0018 | 5 | 11 | 3.31495 | -6.520035 | 1.908574 | 1.086624 | 8.240211 | 3.78436
2018-01-28 07:21 | 56074.99 | 720.0012 | 5 | 11 | 3.25317 | -6.520112 | 1.908574 | 1.30398 | 8.240211 | 4.498246
2018-01-28 07:23 | 56194.99 | 840.0018 | 5 | 11 | 3.185987 | -6.520067 | 1.908574 | 1.52122 | 8.240211 | 5.197813
2018-01-28 07:25 | 56314.99 | 960.0004 | 5 | 11 | 3.10112 | -6.520051 | 1.908574 | 1.738625 | 8.240211 | 5.881567
2018-01-28 07:26 | 56415.84 | 1060.8544 | 5 | 11 | 3 | -6.52013 | 1.908574 | 1.921191 | 8.240211 | 6.43911
2018-01-28 07:28 | 56535.89 | 120.0009 | 6 | 11 | 3.739089 | 0 | 1.908574 | 1.921191 | 8.240211 | 6.43911
2018-01-28 07:30 | 56655.89 | 240.0006 | 6 | 11 | 3.755041 | 0 | 1.908574 | 1.921191 | 8.240211 | 6.43911
2018-01-28 07:31 | 56715.9 | 300.0039 | 6 | 11 | 3.761047 | 0 | 1.908574 | 1.921191 | 8.240211 | 6.43911
2018-01-28 07:31 | 56715.90118 | 0.0027 | 7 | 12 | 3.761078 | 0 | 0 | 0 | 0 | 0
2018-01-28 07:33 | 56835.99 | 120.001 | 2 | 12 | 4.200279 | 4.081578 | 0.1349073 | 0 | 0.5638005 | 0
2018-01-28 07:35 | 56955.98 | 240.0003 | 2 | 12 | 4.200223 | 3.748761 | 0.264386 | 0 | 1.107645 | 0
2018-01-28 07:37 | 57075.98 | 360.0001 | 2 | 12 | 4.200242 | 3.464387 | 0.3846735 | 0 | 1.612883 | 0
2018-01-28 07:39 | 57151.95 | 435.9647 | 2 | 12 | 4.200277 | 3.259984 | 0.4556393 | 0 | 1.910958 | 0
2018-01-28 07:41 | 57271.95894 | 120.0002 | 3 | 12 | 4.230501 | 3.260139 | 0.5638932 | 0 | 2.367169 | 0
2018-01-28 07:43 | 57391.95884 | 240.0001 | 3 | 12 | 4.265759 | 3.260163 | 0.6725645 | 0 | 2.828781 | 0
2018-01-28 07:45 | 57511.95974 | 360.001 | 3 | 12 | 4.305024 | 3.260142 | 0.7812203 | 0 | 3.294377 | 0
2018-01-28 07:47 | 57631.95964 | 480.0009 | 3 | 12 | 4.346911 | 3.260171 | 0.8899112 | 0 | 3.764553 | 0
2018-01-28 07:49 | 57751.95974 | 600.001 | 3 | 12 | 4.390571 | 3.260154 | 0.9985625 | 0 | 4.239208 | 0
2018-01-28 07:51 | 57871.95984 | 720.0011 | 3 | 12 | 4.400255 | 2.902579 | 1.102228 | 0 | 4.695251 | 0
2018-01-28 07:53 | 57991.95894 | 840.0002 | 3 | 12 | 4.40023 | 2.556195 | 1.192997 | 0 | 5.094655 | 0
2018-01-28 07:55 | 58111.95964 | 960.0009 | 3 | 12 | 4.400215 | 2.273786 | 1.273301 | 0 | 5.448017 | 0
2018-01-28 07:57 | 58231.95964 | 1080.0009 | 3 | 12 | 4.400243 | 2.043963 | 1.345214 | 0 | 5.764452 | 0
2018-01-28 07:59 | 58351.95894 | 1200.0002 | 3 | 12 | 4.400208 | 1.845784 | 1.409984 | 0 | 6.049454 | 0
2018-01-28 08:01 | 58471.95964 | 1320.0009 | 3 | 12 | 4.400249 | 1.671301 | 1.468534 | 0 | 6.307088 | 0
2018-01-28 08:03 | 58591.95894 | 1440.0002 | 3 | 12 | 4.400231 | 1.520774 | 1.521636 | 0 | 6.540747 | 0
2018-01-28 08:05 | 58711.95894 | 1560.0002 | 3 | 12 | 4.400233 | 1.396138 | 1.570184 | 0 | 6.754368 | 0
2018-01-28 08:07 | 58831.95974 | 1680.001 | 3 | 12 | 4.400222 | 1.286399 | 1.614852 | 0 | 6.950915 | 0
2018-01-28 08:09 | 58951.95904 | 1800.0003 | 3 | 12 | 4.400229 | 1.190392 | 1.656082 | 0 | 7.132336 | 0
2018-01-28 08:11 | 59071.95974 | 1920.001 | 3 | 12 | 4.400224 | 1.105395 | 1.69431 | 0 | 7.300549 | 0
2018-01-28 08:13 | 59191.95974 | 2040.001 | 3 | 12 | 4.400179 | 1.026153 | 1.729819 | 0 | 7.456795 | 0
2018-01-28 08:15 | 59311.95974 | 2160.001 | 3 | 12 | 4.400181 | 0.9534807 | 1.762799 | 0 | 7.601913 | 0
2018-01-28 08:17 | 59431.95894 | 2280.0002 | 3 | 12 | 4.400137 | 0.885622 | 1.793438 | 0 | 7.736728 | 0
2018-01-28 08:19 | 59551.95974 | 2400.001 | 3 | 12 | 4.400163 | 0.8214483 | 1.821894 | 0 | 7.861942 | 0
2018-01-28 08:21 | 59671.95894 | 2520.0002 | 3 | 12 | 4.400164 | 0.7634344 | 1.84829 | 0 | 7.978087 | 0
2018-01-28 08:23 | 59791.95924 | 2640.0005 | 3 | 12 | 4.400152 | 0.7086725 | 1.872821 | 0 | 8.08603 | 0
2018-01-28 08:25 | 59911.95974 | 2760.001 | 3 | 12 | 4.400154 | 0.6576862 | 1.895579 | 0 | 8.186168 | 0
2018-01-28 08:25 | 59926.24184 | 2774.2831 | 3 | 12 | 4.400171 | 0.6519985 | 1.898175 | 0 | 8.19759 | 0
2018-01-28 08:27 | 60046.3 | 120.001 | 4 | 12 | 4.307802 | 0 | 1.898181 | 0 | 8.197617 | 0
2018-01-28 08:29 | 60166.29 | 240.0003 | 4 | 12 | 4.29767 | 0 | 1.898181 | 0 | 8.197617 | 0
2018-01-28 08:30 | 60226.3 | 300.0024 | 4 | 12 | 4.294883 | 0 | 1.898181 | 0 | 8.197617 | 0
2018-01-28 08:32 | 60346.37548 | 120.0002 | 5 | 12 | 3.566197 | -6.520125 | 1.898181 | 0.2173274 | 8.197617 | 0.7892819
2018-01-28 08:34 | 60466.37638 | 240.0011 | 5 | 12 | 3.504286 | -6.520175 | 1.898181 | 0.4346115 | 8.197617 | 1.557793
2018-01-28 08:36 | 60586.37548 | 360.0002 | 5 | 12 | 3.433878 | -6.520177 | 1.898181 | 0.6519607 | 8.197617 | 2.311788
2018-01-28 08:38 | 60706.37548 | 480.0002 | 5 | 12 | 3.368274 | -6.520123 | 1.898181 | 0.8692873 | 8.197617 | 3.050788
2018-01-28 08:40 | 60826.37628 | 600.001 | 5 | 12 | 3.308425 | -6.52014 | 1.898181 | 1.086399 | 8.197617 | 3.775569
2018-01-28 08:42 | 60946.37548 | 720.0002 | 5 | 12 | 3.247752 | -6.520058 | 1.898181 | 1.30399 | 8.197617 | 4.488897
2018-01-28 08:44 | 61066.37558 | 840.0003 | 5 | 12 | 3.179314 | -6.520103 | 1.898181 | 1.521283 | 8.197617 | 5.187448
2018-01-28 08:46 | 61186.37618 | 960.0009 | 5 | 12 | 3.090689 | -6.520142 | 1.898181 | 1.738661 | 8.197617 | 5.869506
2018-01-28 08:47 | 61274.58638 | 1048.2111 | 5 | 12 | 2.999996 | -6.519833 | 1.898181 | 1.898419 | 8.197617 | 6.35642
2018-01-28 08:49 | 61394.6245 | 120.0007 | 6 | 12 | 3.740965 | 0 | 1.898181 | 1.898419 | 8.197617 | 6.35642
2018-01-28 08:51 | 61514.6254 | 240.0016 | 6 | 12 | 3.757098 | 0 | 1.898181 | 1.898419 | 8.197617 | 6.35642
2018-01-28 08:52 | 61574.6259 | 300.0021 | 6 | 12 | 3.763151 | 0 | 1.898181 | 1.898419 | 8.197617 | 6.35642
2018-01-28 08:52 | 61574.63762 | 0.0026 | 7 | 13 | 3.763131 | 0 | 0 | 0 | 0 | 0
2018-01-28 08:54 | 61694.72 | 120.0012 | 2 | 13 | 4.200308 | 4.070477 | 0.1489072 | 2.152e-09 | 0.6227235 | 8.1e-09
2018-01-28 08:56 | 61814.72 | 240.0012 | 2 | 13 | 4.200258 | 3.749505 | 0.2693944 | 2.152e-09 | 1.128801 | 8.1e-09
2018-01-28 08:58 | 61934.72 | 360.0002 | 2 | 13 | 4.200245 | 3.463355 | 0.3897739 | 2.152e-09 | 1.634426 | 8.1e-09
2018-01-28 09:00 | 62008.69 | 433.972 | 2 | 13 | 4.200283 | 3.259984 | 0.4588844 | 2.152e-09 | 1.924709 | 8.1e-09
2018-01-28 09:02 | 62128.71 | 120.0018 | 3 | 13 | 4.231102 | 3.259835 | 0.5671452 | 2.152e-09 | 2.380972 | 8.1e-09
2018-01-28 09:04 | 62248.7 | 240.0002 | 3 | 13 | 4.266946 | 3.259835 | 0.6757967 | 2.152e-09 | 2.842607 | 8.1e-09
2018-01-28 09:06 | 62368.7 | 360.0002 | 3 | 13 | 4.30652 | 3.260196 | 0.784479 | 2.152e-09 | 3.308471 | 8.1e-09
2018-01-28 09:08 | 62488.71 | 480.001 | 3 | 13 | 4.348624 | 3.259837 | 0.8931015 | 2.152e-09 | 3.77852 | 8.1e-09
2018-01-28 09:10 | 62608.7 | 600.0002 | 3 | 13 | 4.392154 | 3.260116 | 1.001812 | 2.152e-09 | 4.25361 | 8.1e-09
2018-01-28 09:12 | 62728.71 | 720.0011 | 3 | 13 | 4.400225 | 2.879222 | 1.104818 | 2.152e-09 | 4.706786 | 8.1e-09
2018-01-28 09:14 | 62848.7 | 840.0002 | 3 | 13 | 4.400186 | 2.534781 | 1.194922 | 2.152e-09 | 5.103265 | 8.1e-09
2018-01-28 09:16 | 62968.7 | 960.0002 | 3 | 13 | 4.400229 | 2.256772 | 1.274609 | 2.152e-09 | 5.453911 | 8.1e-09
2018-01-28 09:18 | 63088.71 | 1080.001 | 3 | 13 | 4.400238 | 2.027884 | 1.34591 | 2.152e-09 | 5.76765 | 8.1e-09
2018-01-28 09:20 | 63208.7 | 1200.0002 | 3 | 13 | 4.400249 | 1.837802 | 1.410289 | 2.152e-09 | 6.050932 | 8.1e-09
2018-01-28 09:22 | 63328.71 | 1320.001 | 3 | 13 | 4.400247 | 1.665208 | 1.468573 | 2.152e-09 | 6.307397 | 8.1e-09
2018-01-28 09:24 | 63448.71 | 1440.0011 | 3 | 13 | 4.400189 | 1.515854 | 1.521528 | 2.152e-09 | 6.540411 | 8.1e-09
2018-01-28 09:26 | 63568.71 | 1560.0011 | 3 | 13 | 4.400172 | 1.39062 | 1.569919 | 2.152e-09 | 6.753342 | 8.1e-09
2018-01-28 09:28 | 63688.71 | 1680.001 | 3 | 13 | 4.400207 | 1.282214 | 1.614425 | 2.152e-09 | 6.949177 | 8.1e-09
2018-01-28 09:30 | 63808.7 | 1800.0002 | 3 | 13 | 4.400189 | 1.184131 | 1.655501 | 2.152e-09 | 7.129918 | 8.1e-09
2018-01-28 09:32 | 63928.71 | 1920.001 | 3 | 13 | 4.400177 | 1.096609 | 1.693482 | 2.152e-09 | 7.297043 | 8.1e-09
2018-01-28 09:34 | 64048.71 | 2040.0011 | 3 | 13 | 4.400183 | 1.018352 | 1.728701 | 2.152e-09 | 7.452015 | 8.1e-09
2018-01-28 09:36 | 64168.71 | 2160.0011 | 3 | 13 | 4.4002 | 0.9462242 | 1.761408 | 2.152e-09 | 7.59593 | 8.1e-09
2018-01-28 09:38 | 64288.7 | 2280.0002 | 3 | 13 | 4.4002 | 0.8802462 | 1.791842 | 2.152e-09 | 7.729845 | 8.1e-09
2018-01-28 09:40 | 64408.71 | 2400.0007 | 3 | 13 | 4.400186 | 0.8179684 | 1.820121 | 2.152e-09 | 7.85428 | 8.1e-09
2018-01-28 09:42 | 64528.71 | 2520.0011 | 3 | 13 | 4.400161 | 0.7594891 | 1.846405 | 2.152e-09 | 7.969933 | 8.1e-09
2018-01-28 09:44 | 64648.71 | 2640.0019 | 3 | 13 | 4.400169 | 0.7048111 | 1.870792 | 2.152e-09 | 8.077238 | 8.1e-09
2018-01-28 09:46 | 64768.71 | 2760.0019 | 3 | 13 | 4.400125 | 0.65343 | 1.893402 | 2.152e-09 | 8.176725 | 8.1e-09
2018-01-28 09:46 | 64773.35 | 2764.6417 | 3 | 13 | 4.400152 | 0.6519957 | 1.894265 | 2.152e-09 | 8.180525 | 8.1e-09
2018-01-28 09:48 | 64893.39 | 120.0009 | 4 | 13 | 4.30943 | 0 | 1.894265 | 2.152e-09 | 8.180525 | 8.1e-09
2018-01-28 09:50 | 65013.39 | 240.0001 | 4 | 13 | 4.299469 | 0 | 1.894265 | 2.152e-09 | 8.180525 | 8.1e-09
2018-01-28 09:51 | 65073.39 | 300.003 | 4 | 13 | 4.296734 | 0 | 1.894265 | 2.152e-09 | 8.180525 | 8.1e-09
2018-01-28 09:53 | 65193.47 | 120.0012 | 5 | 13 | 3.580375 | -6.520092 | 1.894265 | 0.2172686 | 8.180525 | 0.7922955
2018-01-28 09:55 | 65313.47 | 240.0003 | 5 | 13 | 3.514441 | -6.52003 | 1.894265 | 0.4345914 | 8.180525 | 1.563501
2018-01-28 09:57 | 65433.47 | 360.0002 | 5 | 13 | 3.443495 | -6.520133 | 1.894265 | 0.6519821 | 8.180525 | 2.319778
2018-01-28 09:59 | 65553.47 | 480.0011 | 5 | 13 | 3.377631 | -6.520132 | 1.894265 | 0.8693063 | 8.180525 | 3.060817
2018-01-28 10:01 | 65673.47 | 600.0019 | 5 | 13 | 3.316423 | -6.520068 | 1.894265 | 1.086652 | 8.180525 | 3.788266
2018-01-28 10:03 | 65793.47 | 720.0011 | 5 | 13 | 3.254724 | -6.520028 | 1.894265 | 1.303982 | 8.180525 | 4.502363
2018-01-28 10:05 | 65913.47 | 840.0011 | 5 | 13 | 3.187709 | -6.520095 | 1.894265 | 1.521264 | 8.180525 | 5.202493
2018-01-28 10:07 | 66033.47 | 960.0019 | 5 | 13 | 3.100294 | -6.520073 | 1.894265 | 1.738626 | 8.180525 | 5.886349
2018-01-28 10:08 | 66132.71 | 1059.2352 | 5 | 13 | 3 | -6.520118 | 1.894265 | 1.918358 | 8.180525 | 6.435155
2018-01-28 10:10 | 66252.75 | 120.0009 | 6 | 13 | 3.739304 | 0 | 1.894265 | 1.918358 | 8.180525 | 6.435155
2018-01-28 10:12 | 66372.75 | 240.0001 | 6 | 13 | 3.755202 | 0 | 1.894265 | 1.918358 | 8.180525 | 6.435155
2018-01-28 10:13 | 66432.75 | 300.003 | 6 | 13 | 3.761265 | 0 | 1.894265 | 1.918358 | 8.180525 | 6.435155
2018-01-28 10:13 | 66432.77 | 0.0026 | 7 | 14 | 3.761333 | 0 | 0 | 0 | 0 | 0
2018-01-28 10:15 | 66552.84 | 120.0001 | 2 | 14 | 4.200311 | 4.098388 | 0.1514937 | 0 | 0.6333901 | 0
2018-01-28 10:17 | 66672.85 | 240.002 | 2 | 14 | 4.20028 | 3.765679 | 0.2819784 | 0 | 1.18146 | 0
2018-01-28 10:19 | 66792.84 | 360.0015 | 2 | 14 | 4.200254 | 3.475326 | 0.4027222 | 0 | 1.688615 | 0
2018-01-28 10:21 | 66871.4 | 438.5609 | 2 | 14 | 4.200286 | 3.259999 | 0.4762712 | 0 | 1.99754 | 0
2018-01-28 10:23 | 66991.41 | 120.0002 | 3 | 14 | 4.231748 | 3.260173 | 0.5845762 | 0 | 2.454021 | 0
2018-01-28 10:25 | 67111.42 | 240.001 | 3 | 14 | 4.268229 | 3.260118 | 0.6932369 | 0 | 2.915802 | 0
2018-01-28 10:27 | 67231.41 | 360.0003 | 3 | 14 | 4.30784 | 3.259864 | 0.8017828 | 0 | 3.381229 | 0
2018-01-28 10:29 | 67351.41 | 480.0002 | 3 | 14 | 4.350045 | 3.260173 | 0.9105732 | 0 | 3.852165 | 0
2018-01-28 10:31 | 67471.42 | 600.0011 | 3 | 14 | 4.393709 | 3.259809 | 1.019242 | 0 | 4.327233 | 0
2018-01-28 10:33 | 67591.42 | 720.0011 | 3 | 14 | 4.40028 | 2.874494 | 1.121965 | 0 | 4.779191 | 0
2018-01-28 10:35 | 67711.41 | 840.0003 | 3 | 14 | 4.400286 | 2.534427 | 1.211901 | 0 | 5.174935 | 0
2018-01-28 10:37 | 67831.42 | 960.001 | 3 | 14 | 4.400275 | 2.258069 | 1.291618 | 0 | 5.525709 | 0
2018-01-28 10:39 | 67951.41 | 1080.0002 | 3 | 14 | 4.400232 | 2.028129 | 1.362899 | 0 | 5.839363 | 0
2018-01-28 10:41 | 68071.41 | 1200.0002 | 3 | 14 | 4.400279 | 1.838694 | 1.427294 | 0 | 6.122717 | 0
2018-01-28 10:43 | 68191.41 | 1320.0002 | 3 | 14 | 4.400232 | 1.668342 | 1.485705 | 0 | 6.379737 | 0
2018-01-28 10:45 | 68311.42 | 1440.0011 | 3 | 14 | 4.400216 | 1.51814 | 1.538755 | 0 | 6.61317 | 0
2018-01-28 10:47 | 68431.42 | 1560.001 | 3 | 14 | 4.400175 | 1.390388 | 1.587175 | 0 | 6.826227 | 0
2018-01-28 10:49 | 68551.42 | 1680.0011 | 3 | 14 | 4.40018 | 1.281425 | 1.631676 | 0 | 7.022043 | 0
2018-01-28 10:51 | 68671.41 | 1800.0002 | 3 | 14 | 4.400213 | 1.18484 | 1.672726 | 0 | 7.20267 | 0
2018-01-28 10:53 | 68791.42 | 1920.0011 | 3 | 14 | 4.400206 | 1.099122 | 1.71074 | 0 | 7.369936 | 0
2018-01-28 10:55 | 68911.42 | 2040.0011 | 3 | 14 | 4.400233 | 1.023098 | 1.746094 | 0 | 7.525504 | 0
2018-01-28 10:57 | 69031.41 | 2160.0002 | 3 | 14 | 4.400164 | 0.9509535 | 1.778965 | 0 | 7.670141 | 0
2018-01-28 10:59 | 69151.42 | 2280.0011 | 3 | 14 | 4.400246 | 0.884984 | 1.809556 | 0 | 7.804748 | 0
2018-01-28 11:01 | 69271.41 | 2400.0002 | 3 | 14 | 4.400174 | 0.8219318 | 1.837979 | 0 | 7.929811 | 0
2018-01-28 11:03 | 69391.42 | 2520.002 | 3 | 14 | 4.400214 | 0.7628679 | 1.864394 | 0 | 8.046044 | 0
2018-01-28 11:05 | 69511.41 | 2640.0003 | 3 | 14 | 4.400179 | 0.7077236 | 1.888887 | 0 | 8.153815 | 0
2018-01-28 11:07 | 69631.41 | 2760.0003 | 3 | 14 | 4.400105 | 0.6556101 | 1.911613 | 0 | 8.253817 | 0
2018-01-28 11:07 | 69641.85 | 2770.4313 | 3 | 14 | 4.400167 | 0.6519871 | 1.913495 | 0 | 8.262098 | 0
2018-01-28 11:09 | 69761.89 | 120.0002 | 4 | 14 | 4.308208 | 0 | 1.913495 | 0 | 8.262098 | 0
2018-01-28 11:11 | 69881.89 | 240.0008 | 4 | 14 | 4.298079 | 0 | 1.913495 | 0 | 8.262098 | 0
2018-01-28 11:12 | 69941.89 | 300.0022 | 4 | 14 | 4.295315 | 0 | 1.913495 | 0 | 8.262098 | 0
2018-01-28 11:14 | 70061.97 | 120.0011 | 5 | 14 | 3.571675 | -6.520135 | 1.913495 | 0.217319 | 8.262098 | 0.7906276
2018-01-28 11:16 | 70181.97 | 240.002 | 5 | 14 | 3.507092 | -6.520152 | 1.913495 | 0.4346527 | 8.262098 | 1.560148
2018-01-28 11:18 | 70301.97 | 360.0013 | 5 | 14 | 3.435552 | -6.520048 | 1.913495 | 0.6519228 | 8.262098 | 2.314318
2018-01-28 11:20 | 70421.97 | 480.0019 | 5 | 14 | 3.370566 | -6.5201 | 1.913495 | 0.8693082 | 8.262098 | 3.053914
2018-01-28 11:22 | 70541.97 | 600.0003 | 5 | 14 | 3.309352 | -6.520021 | 1.913495 | 1.086622 | 8.262098 | 3.779673
2018-01-28 11:24 | 70661.97 | 720.0011 | 5 | 14 | 3.247853 | -6.520118 | 1.913495 | 1.303937 | 8.262098 | 4.492255
2018-01-28 11:26 | 70781.97 | 840.0019 | 5 | 14 | 3.178636 | -6.520093 | 1.913495 | 1.521293 | 8.262098 | 5.190935
2018-01-28 11:28 | 70901.97 | 960.0011 | 5 | 14 | 3.090464 | -6.520088 | 1.913495 | 1.738625 | 8.262098 | 5.872732
2018-01-28 11:29 | 70990.36 | 1048.396 | 5 | 14 | 2.999997 | -6.520023 | 1.913495 | 1.898664 | 8.262098 | 6.360459
2018-01-28 11:31 | 71110.41 | 120.0009 | 6 | 14 | 3.740931 | 0 | 1.913495 | 1.898664 | 8.262098 | 6.360459
2018-01-28 11:33 | 71230.41 | 240.0001 | 6 | 14 | 3.757058 | 0 | 1.913495 | 1.898664 | 8.262098 | 6.360459
2018-01-28 11:34 | 71290.42 | 300.003 | 6 | 14 | 3.763213 | 0 | 1.913495 | 1.898664 | 8.262098 | 6.360459
2018-01-28 11:34 | 71290.42 | 0.0028 | 7 | 15 | 3.763194 | 0 | 0 | 0 | 0 | 0
2018-01-28 11:36 | 71410.51136 | 120.0003 | 2 | 15 | 4.200263 | 4.083529 | 0.1510085 | 1.68e-10 | 0.6314806 | 6.31e-10
2018-01-28 11:38 | 71530.51216 | 240.0011 | 2 | 15 | 4.200283 | 3.756444 | 0.2811399 | 1.68e-10 | 1.178067 | 6.31e-10
2018-01-28 11:40 | 71650.51126 | 360.0002 | 2 | 15 | 4.200282 | 3.464856 | 0.4016452 | 1.68e-10 | 1.68422 | 6.31e-10
2018-01-28 11:42 | 71725.55336 | 435.0423 | 2 | 15 | 4.20028 | 3.259994 | 0.4717655 | 1.68e-10 | 1.978744 | 6.31e-10
2018-01-28 11:44 | 71845.56 | 120.0009 | 3 | 15 | 4.23148 | 3.260165 | 0.579986 | 1.68e-10 | 2.43485 | 6.31e-10
2018-01-28 11:46 | 71965.56 | 240.0009 | 3 | 15 | 4.268335 | 3.260123 | 0.6887066 | 1.68e-10 | 2.896877 | 6.31e-10
2018-01-28 11:48 | 72085.56 | 360.0009 | 3 | 15 | 4.308356 | 3.26006 | 0.7973719 | 1.68e-10 | 3.362848 | 6.31e-10
2018-01-28 11:50 | 72205.56 | 480.001 | 3 | 15 | 4.35076 | 3.260163 | 0.9059221 | 1.68e-10 | 3.832804 | 6.31e-10
2018-01-28 11:52 | 72325.56 | 600.001 | 3 | 15 | 4.39479 | 3.26011 | 1.014711 | 1.68e-10 | 4.308504 | 6.31e-10
2018-01-28 11:54 | 72445.56 | 720.001 | 3 | 15 | 4.400276 | 2.861325 | 1.117041 | 1.68e-10 | 4.758746 | 6.31e-10
2018-01-28 11:56 | 72565.57 | 840.0018 | 3 | 15 | 4.400253 | 2.523618 | 1.20658 | 1.68e-10 | 5.15274 | 6.31e-10
2018-01-28 11:58 | 72685.56 | 960.0002 | 3 | 15 | 4.40027 | 2.248239 | 1.285953 | 1.68e-10 | 5.502002 | 6.31e-10
2018-01-28 12:00 | 72805.56 | 1080.001 | 3 | 15 | 4.400242 | 2.02064 | 1.356971 | 1.68e-10 | 5.814502 | 6.31e-10
2018-01-28 12:02 | 72925.56 | 1200.0001 | 3 | 15 | 4.400253 | 1.83368 | 1.421141 | 1.68e-10 | 6.096863 | 6.31e-10
2018-01-28 12:04 | 73045.56 | 1320.0009 | 3 | 15 | 4.400215 | 1.66959 | 1.479464 | 1.68e-10 | 6.353498 | 6.31e-10
2018-01-28 12:06 | 73165.56 | 1440.0002 | 3 | 15 | 4.400247 | 1.520814 | 1.532593 | 1.68e-10 | 6.587277 | 6.31e-10
2018-01-28 12:08 | 73285.56 | 1560.0003 | 3 | 15 | 4.400206 | 1.390944 | 1.581064 | 1.68e-10 | 6.800558 | 6.31e-10
2018-01-28 12:10 | 73405.56 | 1680.0009 | 3 | 15 | 4.400209 | 1.280199 | 1.625526 | 1.68e-10 | 6.996203 | 6.31e-10
2018-01-28 12:12 | 73525.56 | 1800.001 | 3 | 15 | 4.400183 | 1.181721 | 1.666521 | 1.68e-10 | 7.176587 | 6.31e-10
2018-01-28 12:14 | 73645.56 | 1920.0003 | 3 | 15 | 4.400219 | 1.093187 | 1.704388 | 1.68e-10 | 7.343207 | 6.31e-10
2018-01-28 12:16 | 73765.56 | 2040.0009 | 3 | 15 | 4.400208 | 1.013178 | 1.739463 | 1.68e-10 | 7.497548 | 6.31e-10
2018-01-28 12:18 | 73885.56 | 2160.0009 | 3 | 15 | 4.400192 | 0.9404411 | 1.771986 | 1.68e-10 | 7.640653 | 6.31e-10
2018-01-28 12:20 | 74005.56 | 2280.0002 | 3 | 15 | 4.400186 | 0.8737822 | 1.802203 | 1.68e-10 | 7.773613 | 6.31e-10
2018-01-28 12:22 | 74125.56 | 2400.0009 | 3 | 15 | 4.400176 | 0.8123798 | 1.830305 | 1.68e-10 | 7.897268 | 6.31e-10
2018-01-28 12:24 | 74245.56 | 2520.001 | 3 | 15 | 4.400146 | 0.7540398 | 1.8564 | 1.68e-10 | 8.012093 | 6.31e-10
2018-01-28 12:26 | 74365.56 | 2640.0001 | 3 | 15 | 4.400088 | 0.6997452 | 1.880651 | 1.68e-10 | 8.118798 | 6.31e-10
2018-01-28 12:28 | 74482.36 | 2756.7952 | 3 | 15 | 4.400152 | 0.651989 | 1.902576 | 1.68e-10 | 8.21527 | 6.31e-10
2018-01-28 12:30 | 74602.40198 | 120.0009 | 4 | 15 | 4.309135 | 0 | 1.902576 | 1.68e-10 | 8.21527 | 6.31e-10
2018-01-28 12:32 | 74722.40208 | 240.001 | 4 | 15 | 4.299128 | 0 | 1.902576 | 1.68e-10 | 8.21527 | 6.31e-10
2018-01-28 12:33 | 74782.40578 | 300.0047 | 4 | 15 | 4.296349 | 0 | 1.902576 | 1.68e-10 | 8.21527 | 6.31e-10
2018-01-28 12:35 | 74902.48 | 120.0011 | 5 | 15 | 3.582268 | -6.520088 | 1.902576 | 0.2173115 | 8.21527 | 0.7929441
2018-01-28 12:37 | 75022.48 | 240.0002 | 5 | 15 | 3.515484 | -6.520123 | 1.902576 | 0.4346292 | 8.21527 | 1.564441
2018-01-28 12:39 | 75142.48 | 360.0011 | 5 | 15 | 3.443432 | -6.520068 | 1.902576 | 0.6519439 | 8.21527 | 2.320451
2018-01-28 12:41 | 75262.48 | 480.0021 | 5 | 15 | 3.376967 | -6.520152 | 1.902576 | 0.869324 | 8.21527 | 3.061649
2018-01-28 12:43 | 75382.48 | 600.0019 | 5 | 15 | 3.316639 | -6.52007 | 1.902576 | 1.086559 | 8.21527 | 3.788664
2018-01-28 12:45 | 75502.48 | 720.0003 | 5 | 15 | 3.255217 | -6.520078 | 1.902576 | 1.303975 | 8.21527 | 4.503145
2018-01-28 12:47 | 75622.48 | 840.0011 | 5 | 15 | 3.18665 | -6.520123 | 1.902576 | 1.521242 | 8.21527 | 5.203153
2018-01-28 12:49 | 75742.48 | 960.0011 | 5 | 15 | 3.099893 | -6.5201 | 1.902576 | 1.738631 | 8.21527 | 5.886928
2018-01-28 12:50 | 75841.36 | 1058.8776 | 5 | 15 | 3 | -6.520075 | 1.902576 | 1.917707 | 8.21527 | 6.433704
2018-01-28 12:52 | 75961.4 | 120.0003 | 6 | 15 | 3.739225 | 0 | 1.902576 | 1.917707 | 8.21527 | 6.433704
2018-01-28 12:54 | 76081.41 | 240.001 | 6 | 15 | 3.755119 | 0 | 1.902576 | 1.917707 | 8.21527 | 6.433704
2018-01-28 12:55 | 76141.41 | 300.0016 | 6 | 15 | 3.761184 | 0 | 1.902576 | 1.917707 | 8.21527 | 6.433704
2018-01-28 12:55 | 76141.41 | 0.0026 | 7 | 16 | 3.760991 | 0 | 0 | 0 | 0 | 0
2018-01-28 12:57 | 76261.5 | 120.0019 | 2 | 16 | 4.200268 | 4.112351 | 0.1518294 | 4.18e-10 | 0.6347455 | 1.573e-09
2018-01-28 12:59 | 76381.5 | 240.002 | 2 | 16 | 4.200252 | 3.785607 | 0.2829333 | 4.18e-10 | 1.185416 | 1.573e-09
2018-01-28 13:01 | 76501.5 | 360.0011 | 2 | 16 | 4.200216 | 3.490975 | 0.4042943 | 4.18e-10 | 1.695164 | 1.573e-09
2018-01-28 13:03 | 76584.84 | 443.3417 | 2 | 16 | 4.200257 | 3.259999 | 0.4824561 | 4.18e-10 | 2.023465 | 1.573e-09
2018-01-28 13:05 | 76704.86 | 120.0018 | 3 | 16 | 4.23173 | 3.260159 | 0.5907273 | 4.18e-10 | 2.4798 | 1.573e-09
2018-01-28 13:07 | 76824.85 | 240.001 | 3 | 16 | 4.269147 | 3.260137 | 0.6994022 | 4.18e-10 | 2.941689 | 1.573e-09
2018-01-28 13:09 | 76944.85 | 360.0003 | 3 | 16 | 4.309061 | 3.260018 | 0.8080702 | 4.18e-10 | 3.407761 | 1.573e-09
2018-01-28 13:11 | 77064.85 | 480.0002 | 3 | 16 | 4.350628 | 3.259999 | 0.916718 | 4.18e-10 | 3.87818 | 1.573e-09
2018-01-28 13:13 | 77184.85 | 600.0011 | 3 | 16 | 4.394024 | 3.260159 | 1.025396 | 4.18e-10 | 4.353337 | 1.573e-09
2018-01-28 13:15 | 77304.86 | 720.002 | 3 | 16 | 4.400264 | 2.871415 | 1.128026 | 4.18e-10 | 4.804888 | 1.573e-09
2018-01-28 13:17 | 77424.85 | 840.0003 | 3 | 16 | 4.400237 | 2.531875 | 1.217906 | 4.18e-10 | 5.200385 | 1.573e-09
2018-01-28 13:19 | 77544.85 | 960.0003 | 3 | 16 | 4.400242 | 2.253705 | 1.297523 | 4.18e-10 | 5.550721 | 1.573e-09
2018-01-28 13:21 | 77664.85 | 1080.0002 | 3 | 16 | 4.400234 | 2.026092 | 1.368723 | 4.18e-10 | 5.864018 | 1.573e-09
2018-01-28 13:23 | 77784.85 | 1200.0003 | 3 | 16 | 4.400249 | 1.837206 | 1.433066 | 4.18e-10 | 6.14714 | 1.573e-09
2018-01-28 13:25 | 77904.85 | 1320.0002 | 3 | 16 | 4.400215 | 1.674001 | 1.491509 | 4.18e-10 | 6.404305 | 1.573e-09
2018-01-28 13:27 | 78024.85 | 1440.001 | 3 | 16 | 4.400226 | 1.528468 | 1.54483 | 4.18e-10 | 6.638925 | 1.573e-09
2018-01-28 13:29 | 78144.85 | 1560.0012 | 3 | 16 | 4.40021 | 1.396289 | 1.593556 | 4.18e-10 | 6.853331 | 1.573e-09
2018-01-28 13:31 | 78264.85 | 1680.0011 | 3 | 16 | 4.400236 | 1.284099 | 1.638167 | 4.18e-10 | 7.049629 | 1.573e-09
2018-01-28 13:33 | 78384.85 | 1800.0003 | 3 | 16 | 4.400213 | 1.185777 | 1.679254 | 4.18e-10 | 7.230422 | 1.573e-09
2018-01-28 13:35 | 78504.86 | 1920.0028 | 3 | 16 | 4.400209 | 1.09598 | 1.717302 | 4.18e-10 | 7.397841 | 1.573e-09
2018-01-28 13:37 | 78624.85 | 2040.0011 | 3 | 16 | 4.400167 | 1.014737 | 1.752458 | 4.18e-10 | 7.552533 | 1.573e-09
2018-01-28 13:39 | 78744.85 | 2160.0011 | 3 | 16 | 4.400162 | 0.9415226 | 1.785035 | 4.18e-10 | 7.695876 | 1.573e-09
2018-01-28 13:41 | 78864.85 | 2280.0003 | 3 | 16 | 4.400167 | 0.8752232 | 1.815307 | 4.18e-10 | 7.829078 | 1.573e-09
2018-01-28 13:43 | 78984.85 | 2400.0003 | 3 | 16 | 4.400176 | 0.8127279 | 1.843431 | 4.18e-10 | 7.952833 | 1.573e-09
2018-01-28 13:45 | 79104.85 | 2520.001 | 3 | 16 | 4.400185 | 0.7540169 | 1.869532 | 4.18e-10 | 8.067677 | 1.573e-09
2018-01-28 13:47 | 79224.85 | 2640.0011 | 3 | 16 | 4.400167 | 0.6986856 | 1.893724 | 4.18e-10 | 8.17413 | 1.573e-09
2018-01-28 13:48 | 79334.33 | 2749.4793 | 3 | 16 | 4.400175 | 0.6519938 | 1.914244 | 4.18e-10 | 8.26442 | 1.573e-09
2018-01-28 13:50 | 79454.38 | 120.0009 | 4 | 16 | 4.308312 | 0 | 1.914244 | 4.18e-10 | 8.26442 | 1.573e-09
2018-01-28 13:52 | 79574.38 | 240.0001 | 4 | 16 | 4.298163 | 0 | 1.914244 | 4.18e-10 | 8.26442 | 1.573e-09
2018-01-28 13:53 | 79634.38 | 300.0015 | 4 | 16 | 4.2954 | 0 | 1.914244 | 4.18e-10 | 8.26442 | 1.573e-09
2018-01-28 13:55 | 79754.46 | 120.0027 | 5 | 16 | 3.576734 | -6.520105 | 1.914244 | 0.2172912 | 8.26442 | 0.7915955
2018-01-28 13:57 | 79874.46 | 240.0003 | 5 | 16 | 3.510948 | -6.52009 | 1.914244 | 0.4345469 | 8.26442 | 1.561908
2018-01-28 13:59 | 79994.46 | 360.001 | 5 | 16 | 3.438813 | -6.520037 | 1.914244 | 0.6519875 | 8.26442 | 2.317442
2018-01-28 14:01 | 80114.46 | 480.0003 | 5 | 16 | 3.372133 | -6.52007 | 1.914244 | 0.8692871 | 8.26442 | 3.057311
2018-01-28 14:03 | 80234.46 | 600.0004 | 5 | 16 | 3.311471 | -6.5201 | 1.914244 | 1.086566 | 8.26442 | 3.783328
2018-01-28 14:05 | 80354.46 | 720.0011 | 5 | 16 | 3.250157 | -6.520038 | 1.914244 | 1.303933 | 8.26442 | 4.49652
2018-01-28 14:07 | 80474.46 | 840.0003 | 5 | 16 | 3.182561 | -6.520023 | 1.914244 | 1.521281 | 8.26442 | 5.19585
2018-01-28 14:09 | 80594.46 | 960.0011 | 5 | 16 | 3.094866 | -6.520057 | 1.914244 | 1.738599 | 8.26442 | 5.878428
2018-01-28 14:11 | 80688.67 | 1054.2112 | 5 | 16 | 2.999995 | -6.520043 | 1.914244 | 1.909285 | 8.26442 | 6.399105
2018-01-28 14:13 | 80808.71 | 120.0001 | 6 | 16 | 3.739991 | 0 | 1.914244 | 1.909285 | 8.26442 | 6.399105
2018-01-28 14:15 | 80928.71 | 240 | 6 | 16 | 3.755949 | 0 | 1.914244 | 1.909285 | 8.26442 | 6.399105
2018-01-28 14:16 | 80988.71 | 300.003 | 6 | 16 | 3.76202 | 0 | 1.914244 | 1.909285 | 8.26442 | 6.399105
2018-01-28 14:16 | 80988.72 | 0.0027 | 7 | 17 | 3.761952 | 0 | 0 | 0 | 0 | 0
2018-01-28 14:18 | 81108.81 | 120.0011 | 2 | 17 | 4.200264 | 4.103772 | 0.1515099 | 0 | 0.6334729 | 0
2018-01-28 14:20 | 81228.81 | 240.0004 | 2 | 17 | 4.200253 | 3.776025 | 0.2823753 | 0 | 1.183142 | 0
2018-01-28 14:22 | 81348.81 | 360.0003 | 2 | 17 | 4.200267 | 3.485105 | 0.4035225 | 0 | 1.691992 | 0
2018-01-28 14:23 | 81429.93 | 441.1185 | 2 | 17 | 4.200277 | 3.259992 | 0.4795206 | 0 | 2.011204 | 0
2018-01-28 14:25 | 81549.94 | 120.0011 | 3 | 17 | 4.231516 | 3.260194 | 0.5878141 | 0 | 2.467626 | 0
2018-01-28 14:27 | 81669.94 | 240.0011 | 3 | 17 | 4.269416 | 3.260192 | 0.6964847 | 0 | 2.92949 | 0
2018-01-28 14:29 | 81789.94 | 360.0012 | 3 | 17 | 4.310661 | 3.25981 | 0.8051375 | 0 | 3.395593 | 0
2018-01-28 14:31 | 81909.94 | 480.0011 | 3 | 17 | 4.352858 | 3.259873 | 0.9138226 | 0 | 3.866391 | 0
2018-01-28 14:33 | 82029.94 | 600.0011 | 3 | 17 | 4.396413 | 3.259995 | 1.022455 | 0 | 4.341599 | 0
2018-01-28 14:35 | 82149.94 | 720.0019 | 3 | 17 | 4.400275 | 2.851876 | 1.124422 | 0 | 4.790267 | 0
2018-01-28 14:37 | 82269.94 | 840.001 | 3 | 17 | 4.400258 | 2.516418 | 1.213533 | 0 | 5.182378 | 0
2018-01-28 14:39 | 82389.94 | 960.0011 | 3 | 17 | 4.400242 | 2.242438 | 1.292862 | 0 | 5.531445 | 0
2018-01-28 14:41 | 82509.94 | 1080.0002 | 3 | 17 | 4.400217 | 2.017352 | 1.363738 | 0 | 5.843317 | 0
2018-01-28 14:43 | 82629.94 | 1200.0004 | 3 | 17 | 4.400212 | 1.829211 | 1.427784 | 0 | 6.125135 | 0
2018-01-28 14:45 | 82749.94 | 1320.0002 | 3 | 17 | 4.400224 | 1.669528 | 1.48601 | 0 | 6.381344 | 0
2018-01-28 14:47 | 82869.94 | 1440.0011 | 3 | 17 | 4.400229 | 1.52749 | 1.539263 | 0 | 6.615669 | 0
2018-01-28 14:49 | 82989.94 | 1560.0003 | 3 | 17 | 4.400233 | 1.396592 | 1.587936 | 0 | 6.829839 | 0
2018-01-28 14:51 | 83109.94 | 1680.0002 | 3 | 17 | 4.400169 | 1.281883 | 1.632544 | 0 | 7.026126 | 0
2018-01-28 14:53 | 83229.94 | 1800.0003 | 3 | 17 | 4.400232 | 1.182956 | 1.673564 | 0 | 7.206621 | 0
2018-01-28 14:55 | 83349.94 | 1920.001 | 3 | 17 | 4.400197 | 1.094271 | 1.711508 | 0 | 7.37358 | 0
2018-01-28 14:57 | 83469.94 | 2040.0011 | 3 | 17 | 4.400171 | 1.012558 | 1.746583 | 0 | 7.527916 | 0
2018-01-28 14:59 | 83589.94 | 2160.0011 | 3 | 17 | 4.400207 | 0.9387846 | 1.779083 | 0 | 7.670926 | 0
2018-01-28 15:01 | 83709.94 | 2280.0011 | 3 | 17 | 4.400158 | 0.8731127 | 1.809272 | 0 | 7.803763 | 0
2018-01-28 15:03 | 83829.94 | 2400.0002 | 3 | 17 | 4.400152 | 0.8134232 | 1.837375 | 0 | 7.92742 | 0
2018-01-28 15:05 | 83949.94 | 2520.0011 | 3 | 17 | 4.400167 | 0.7567816 | 1.863542 | 0 | 8.042559 | 0
2018-01-28 15:07 | 84069.94 | 2640.0002 | 3 | 17 | 4.400172 | 0.7036104 | 1.887873 | 0 | 8.149619 | 0
2018-01-28 15:09 | 84189.94 | 2760.0003 | 3 | 17 | 4.400175 | 0.6543493 | 1.910502 | 0 | 8.249191 | 0
2018-01-28 15:09 | 84194.87 | 2764.9369 | 3 | 17 | 4.400112 | 0.6519976 | 1.911397 | 0 | 8.25313 | 0
2018-01-28 15:11 | 84314.91 | 120.0003 | 4 | 17 | 4.308778 | 0 | 1.911397 | 0 | 8.25313 | 0
2018-01-28 15:13 | 84434.91 | 240.0011 | 4 | 17 | 4.298653 | 0 | 1.911397 | 0 | 8.25313 | 0
2018-01-28 15:14 | 84494.91 | 300.0016 | 4 | 17 | 4.295866 | 0 | 1.911397 | 0 | 8.25313 | 0
2018-01-28 15:16 | 84615 | 120.0003 | 5 | 17 | 3.584334 | -6.520115 | 1.911397 | 0.2172969 | 8.25313 | 0.7931771
2018-01-28 15:18 | 84735 | 240.0011 | 5 | 17 | 3.517931 | -6.520105 | 1.911397 | 0.4346097 | 8.25313 | 1.565167
2018-01-28 15:20 | 84855 | 360.001 | 5 | 17 | 3.445469 | -6.520067 | 1.911397 | 0.6519806 | 8.25313 | 2.321951
2018-01-28 15:22 | 84975 | 480.0019 | 5 | 17 | 3.378133 | -6.52012 | 1.911397 | 0.8692884 | 8.25313 | 3.063272
2018-01-28 15:24 | 85095 | 600.0011 | 5 | 17 | 3.316296 | -6.520112 | 1.911397 | 1.086641 | 8.25313 | 3.790723
2018-01-28 15:26 | 85215 | 720.0012 | 5 | 17 | 3.256072 | -6.520102 | 1.911397 | 1.303899 | 8.25313 | 4.504755
2018-01-28 15:28 | 85335 | 840.0013 | 5 | 17 | 3.187266 | -6.520108 | 1.911397 | 1.52133 | 8.25313 | 5.205465
2018-01-28 15:30 | 85455 | 960.0011 | 5 | 17 | 3.101012 | -6.520053 | 1.911397 | 1.738534 | 8.25313 | 5.888957
2018-01-28 15:32 | 85554.39 | 1059.3904 | 5 | 17 | 2.999999 | -6.519836 | 1.911397 | 1.918538 | 8.25313 | 6.438617
2018-01-28 15:34 | 85674.43 | 120.001 | 6 | 17 | 3.739021 | 0 | 1.911397 | 1.918538 | 8.25313 | 6.438617
2018-01-28 15:36 | 85794.43 | 240.0018 | 6 | 17 | 3.754851 | 0 | 1.911397 | 1.918538 | 8.25313 | 6.438617
2018-01-28 15:37 | 85854.43 | 300.0023 | 6 | 17 | 3.7609 | 0 | 1.911397 | 1.918538 | 8.25313 | 6.438617
2018-01-28 15:37 | 85854.44 | 0.0025 | 7 | 18 | 3.760965 | 0 | 0 | 0 | 0 | 0
2018-01-28 15:39 | 85974.53 | 120.0004 | 2 | 18 | 4.200314 | 4.118381 | 0.1519154 | 0 | 0.6350714 | 0
2018-01-28 15:41 | 86094.53 | 240.0011 | 2 | 18 | 4.200289 | 3.786326 | 0.2831013 | 0 | 1.186087 | 0
2018-01-28 15:43 | 86214.53 | 360.0004 | 2 | 18 | 4.20028 | 3.491717 | 0.4044265 | 0 | 1.695684 | 0
2018-01-28 15:44 | 86297.58 | 443.0488 | 2 | 18 | 4.200238 | 3.259971 | 0.4823679 | 0 | 2.023059 | 0
2018-01-28 15:46 | 86417.58 | 120.0009 | 3 | 18 | 4.231603 | 3.260129 | 0.5906389 | 0 | 2.479376 | 0
2018-01-28 15:48 | 86537.58 | 240.001 | 3 | 18 | 4.268998 | 3.259809 | 0.6993061 | 0 | 2.941199 | 0
2018-01-28 15:50 | 86657.58 | 360.0011 | 3 | 18 | 4.309917 | 3.260045 | 0.8079702 | 0 | 3.407283 | 0
2018-01-28 15:52 | 86777.58 | 480.0001 | 3 | 18 | 4.351846 | 3.259826 | 0.9166263 | 0 | 3.877867 | 0
2018-01-28 15:54 | 86897.58 | 600.001 | 3 | 18 | 4.394769 | 3.25986 | 1.025288 | 0 | 4.353056 | 0
2018-01-28 15:56 | 87017.58 | 720.001 | 3 | 18 | 4.400267 | 2.870006 | 1.127745 | 0 | 4.803859 | 0
2018-01-28 15:58 | 87137.58 | 840.0002 | 3 | 18 | 4.400264 | 2.535533 | 1.217662 | 0 | 5.199518 | 0
2018-01-28 16:00 | 87257.58 | 960.0001 | 3 | 18 | 4.400235 | 2.262694 | 1.297479 | 0 | 5.550735 | 0
2018-01-28 16:02 | 87377.58 | 1080.0002 | 3 | 18 | 4.400217 | 2.036023 | 1.368985 | 0 | 5.865377 | 0
2018-01-28 16:04 | 87497.58 | 1200.001 | 3 | 18 | 4.400226 | 1.845712 | 1.433646 | 0 | 6.149899 | 0
2018-01-28 16:06 | 87617.58 | 1320.0001 | 3 | 18 | 4.400268 | 1.683423 | 1.492368 | 0 | 6.408288 | 0
2018-01-28 16:08 | 87737.58 | 1440.0002 | 3 | 18 | 4.400216 | 1.537763 | 1.546006 | 0 | 6.644309 | 0
2018-01-28 16:10 | 87857.58 | 1560.0001 | 3 | 18 | 4.400213 | 1.405816 | 1.595027 | 0 | 6.860011 | 0
2018-01-28 16:12 | 87977.58 | 1680.001 | 3 | 18 | 4.400171 | 1.289068 | 1.639886 | 0 | 7.057399 | 0
2018-01-28 16:14 | 88097.58 | 1800.0009 | 3 | 18 | 4.400123 | 1.187328 | 1.681128 | 0 | 7.238875 | 0
2018-01-28 16:16 | 88217.58 | 1920.0001 | 3 | 18 | 4.400206 | 1.098219 | 1.719226 | 0 | 7.406511 | 0
2018-01-28 16:18 | 88337.58 | 2040.0002 | 3 | 18 | 4.400216 | 1.01452 | 1.754415 | 0 | 7.561349 | 0
2018-01-28 16:20 | 88457.58 | 2160.0002 | 3 | 18 | 4.400161 | 0.9383821 | 1.78693 | 0 | 7.704424 | 0
2018-01-28 16:22 | 88577.58 | 2280.0001 | 3 | 18 | 4.400146 | 0.8712931 | 1.817084 | 0 | 7.837107 | 0
2018-01-28 16:24 | 88697.58 | 2400.0009 | 3 | 18 | 4.400169 | 0.80966 | 1.845095 | 0 | 7.96036 | 0
2018-01-28 16:26 | 88817.58 | 2520.0002 | 3 | 18 | 4.400136 | 0.7514553 | 1.871122 | 0 | 8.074883 | 0
2018-01-28 16:28 | 88937.58 | 2640.001 | 3 | 18 | 4.400172 | 0.6979208 | 1.895276 | 0 | 8.181164 | 0
2018-01-28 16:30 | 89046.23 | 2748.6472 | 3 | 18 | 4.400127 | 0.6519871 | 1.915639 | 0 | 8.270764 | 0
2018-01-28 16:32 | 89166.27 | 120.0001 | 4 | 18 | 4.308026 | 0 | 1.915639 | 0 | 8.270764 | 0
2018-01-28 16:34 | 89286.27 | 240.001 | 4 | 18 | 4.297808 | 0 | 1.915639 | 0 | 8.270764 | 0
2018-01-28 16:35 | 89346.27 | 300.004 | 4 | 18 | 4.295003 | 0 | 1.915639 | 0 | 8.270764 | 0
2018-01-28 16:37 | 89466.36 | 120.001 | 5 | 18 | 3.577859 | -6.520028 | 1.915639 | 0.21732 | 8.270764 | 0.7918675
2018-01-28 16:39 | 89586.36 | 240.0001 | 5 | 18 | 3.511225 | -6.519998 | 1.915639 | 0.4346562 | 8.270764 | 1.562503
2018-01-28 16:41 | 89706.36 | 360.0011 | 5 | 18 | 3.43926 | -6.519987 | 1.915639 | 0.6519656 | 8.270764 | 2.317652
2018-01-28 16:43 | 89826.36 | 480.0002 | 5 | 18 | 3.371827 | -6.520003 | 1.915639 | 0.8692852 | 8.270764 | 3.057596
2018-01-28 16:45 | 89946.36 | 600.0001 | 5 | 18 | 3.311293 | -6.52004 | 1.915639 | 1.086439 | 8.270764 | 3.783128
2018-01-28 16:47 | 90066.36 | 720.001 | 5 | 18 | 3.25104 | -6.520031 | 1.915639 | 1.303959 | 8.270764 | 4.496898
2018-01-28 16:49 | 90186.36 | 840.0018 | 5 | 18 | 3.182505 | -6.51997 | 1.915639 | 1.52127 | 8.270764 | 5.196187
2018-01-28 16:51 | 90306.36 | 960.001 | 5 | 18 | 3.09427 | -6.520007 | 1.915639 | 1.738644 | 8.270764 | 5.878827
2018-01-28 16:53 | 90398.78 | 1052.4231 | 5 | 18 | 2.999994 | -6.519997 | 1.915639 | 1.905881 | 8.270764 | 6.388864
2018-01-28 16:55 | 90518.83 | 120 | 6 | 18 | 3.740085 | 0 | 1.915639 | 1.905881 | 8.270764 | 6.388864
2018-01-28 16:57 | 90638.83 | 240.0016 | 6 | 18 | 3.756114 | 0 | 1.915639 | 1.905881 | 8.270764 | 6.388864
2018-01-28 16:58 | 90698.83 | 300.0013 | 6 | 18 | 3.762252 | 0 | 1.915639 | 1.905881 | 8.270764 | 6.388864
2018-01-28 16:58 | 90698.83602 | 0.0025 | 7 | 19 | 3.762275 | 0 | 0 | 0 | 0 | 0
2018-01-28 17:00 | 90818.91604 | 120.0005 | 2 | 19 | 4.200289 | 4.109681 | 0.1516241 | 0 | 0.6339316 | 0
2018-01-28 17:02 | 90938.91674 | 240.0012 | 2 | 19 | 4.200243 | 3.780641 | 0.2826024 | 0 | 1.184075 | 0
2018-01-28 17:04 | 91058.91674 | 360.0012 | 2 | 19 | 4.200253 | 3.485803 | 0.4038147 | 0 | 1.693198 | 0
2018-01-28 17:05 | 91140.28684 | 441.3713 | 2 | 19 | 4.200299 | 3.259974 | 0.480129 | 0 | 2.013738 | 0
2018-01-28 17:07 | 91260.3024 | 120.0019 | 3 | 19 | 4.231804 | 3.260114 | 0.5883944 | 0 | 2.470054 | 0
2018-01-28 17:09 | 91380.3023 | 240.0018 | 3 | 19 | 4.269859 | 3.260058 | 0.6969998 | 0 | 2.931679 | 0
2018-01-28 17:11 | 91500.3006 | 360.0001 | 3 | 19 | 4.311129 | 3.260116 | 0.8057423 | 0 | 3.398215 | 0
2018-01-28 17:13 | 91620.3007 | 480.0002 | 3 | 19 | 4.353785 | 3.25983 | 0.9144015 | 0 | 3.868964 | 0
2018-01-28 17:15 | 91740.3007 | 600.0002 | 3 | 19 | 4.397047 | 3.259837 | 1.023048 | 0 | 4.344324 | 0
2018-01-28 17:17 | 91860.3006 | 720.0001 | 3 | 19 | 4.400252 | 2.849097 | 1.124892 | 0 | 4.792452 | 0
2018-01-28 17:19 | 91980.3007 | 840.0002 | 3 | 19 | 4.400293 | 2.51802 | 1.214187 | 0 | 5.185374 | 0
2018-01-28 17:21 | 92100.3014 | 960.0009 | 3 | 19 | 4.400276 | 2.245868 | 1.293452 | 0 | 5.534163 | 0
2018-01-28 17:23 | 92220.3014 | 1080.0009 | 3 | 19 | 4.400247 | 2.020663 | 1.364392 | 0 | 5.846314 | 0
2018-01-28 17:25 | 92340.3014 | 1200.0009 | 3 | 19 | 4.400208 | 1.832184 | 1.428539 | 0 | 6.128576 | 0
2018-01-28 17:27 | 92460.3014 | 1320.0009 | 3 | 19 | 4.400233 | 1.672717 | 1.486882 | 0 | 6.385299 | 0
2018-01-28 17:29 | 92580.3015 | 1440.001 | 3 | 19 | 4.400253 | 1.531754 | 1.54023 | 0 | 6.620039 | 0
2018-01-28 17:31 | 92700.3015 | 1560.001 | 3 | 19 | 4.400272 | 1.404733 | 1.589125 | 0 | 6.83519 | 0
2018-01-28 17:33 | 92820.3007 | 1680.0002 | 3 | 19 | 4.400208 | 1.286354 | 1.63392 | 0 | 7.032297 | 0
2018-01-28 17:35 | 92940.3006 | 1800.0001 | 3 | 19 | 4.400245 | 1.183694 | 1.675039 | 0 | 7.213227 | 0
2018-01-28 17:37 | 93060.3015 | 1920.001 | 3 | 19 | 4.400172 | 1.093461 | 1.712955 | 0 | 7.380064 | 0
2018-01-28 17:39 | 93180.3007 | 2040.0002 | 3 | 19 | 4.400217 | 1.012978 | 1.748044 | 0 | 7.534462 | 0
2018-01-28 17:41 | 93300.3031 | 2160.0026 | 3 | 19 | 4.400247 | 0.9385538 | 1.780537 | 0 | 7.677439 | 0
2018-01-28 17:43 | 93420.3015 | 2280.001 | 3 | 19 | 4.400159 | 0.8714972 | 1.810669 | 0 | 7.810026 | 0
2018-01-28 17:45 | 93540.3014 | 2400.0009 | 3 | 19 | 4.400192 | 0.8112507 | 1.83871 | 0 | 7.93341 | 0
2018-01-28 17:47 | 93660.3007 | 2520.0002 | 3 | 19 | 4.400186 | 0.7535372 | 1.864774 | 0 | 8.048095 | 0
2018-01-28 17:49 | 93780.3006 | 2640.0001 | 3 | 19 | 4.400175 | 0.6998491 | 1.88899 | 0 | 8.15465 | 0
2018-01-28 17:51 | 93896.8244 | 2756.5239 | 3 | 19 | 4.400203 | 0.6519976 | 1.910857 | 0 | 8.250869 | 0
2018-01-28 17:53 | 94016.86784 | 120.0002 | 4 | 19 | 4.3092 | 0 | 1.910857 | 0 | 8.250869 | 0
2018-01-28 17:55 | 94136.86874 | 240.0011 | 4 | 19 | 4.299111 | 0 | 1.910857 | 0 | 8.250869 | 0
2018-01-28 17:56 | 94196.86924 | 300.0016 | 4 | 19 | 4.296335 | 0 | 1.910857 | 0 | 8.250869 | 0
2018-01-28 17:58 | 94316.95 | 120.001 | 5 | 19 | 3.586213 | -6.520137 | 1.910857 | 0.2172658 | 8.250869 | 0.7935495
2018-01-28 18:00 | 94436.95 | 240.0009 | 5 | 19 | 3.519191 | -6.520095 | 1.910857 | 0.4345914 | 8.250869 | 1.565933
2018-01-28 18:02 | 94556.95 | 360.001 | 5 | 19 | 3.445776 | -6.520125 | 1.910857 | 0.6519324 | 8.250869 | 2.322767
2018-01-28 18:04 | 94676.95 | 480.0009 | 5 | 19 | 3.378178 | -6.520058 | 1.910857 | 0.8692734 | 8.250869 | 3.064188
2018-01-28 18:06 | 94796.95 | 600.0012 | 5 | 19 | 3.316864 | -6.52014 | 1.910857 | 1.086585 | 8.250869 | 3.791592
2018-01-28 18:08 | 94916.95 | 720.001 | 5 | 19 | 3.25662 | -6.520115 | 1.910857 | 1.303951 | 8.250869 | 4.506029
2018-01-28 18:10 | 95036.95 | 840.0002 | 5 | 19 | 3.187974 | -6.520061 | 1.910857 | 1.521334 | 8.250869 | 5.206736
2018-01-28 18:12 | 95156.95 | 960.0002 | 5 | 19 | 3.101475 | -6.520118 | 1.910857 | 1.738654 | 8.250869 | 5.890576
2018-01-28 18:14 | 95257.27 | 1060.3208 | 5 | 19 | 3 | -6.520133 | 1.910857 | 1.920319 | 8.250869 | 6.445359
2018-01-28 18:16 | 95377.31308 | 120.0002 | 6 | 19 | 3.738917 | 0 | 1.910857 | 1.920319 | 8.250869 | 6.445359
2018-01-28 18:18 | 95497.31488 | 240.002 | 6 | 19 | 3.754793 | 0 | 1.910857 | 1.920319 | 8.250869 | 6.445359
2018-01-28 18:19 | 95557.31448 | 300.0016 | 6 | 19 | 3.760869 | 0 | 1.910857 | 1.920319 | 8.250869 | 6.445359
2018-01-28 18:19 | 95557.32 | 0.0026 | 7 | 20 | 3.761009 | 0 | 0 | 0 | 0 | 0
2018-01-28 18:21 | 95677.4 | 120.001 | 2 | 20 | 4.200288 | 4.124644 | 0.1520857 | 0 | 0.6357532 | 0
2018-01-28 18:23 | 95797.4 | 240.001 | 2 | 20 | 4.200255 | 3.786624 | 0.2833856 | 0 | 1.187247 | 0
2018-01-28 18:25 | 95917.4 | 360.0002 | 2 | 20 | 4.200274 | 3.488107 | 0.4047379 | 0 | 1.696959 | 0
2018-01-28 18:26 | 95999.3 | 441.9007 | 2 | 20 | 4.200297 | 3.259984 | 0.4814342 | 0 | 2.019103 | 0
2018-01-28 18:28 | 96119.32 | 120.0002 | 3 | 20 | 4.231518 | 3.260175 | 0.5897065 | 0 | 2.47543 | 0
2018-01-28 18:30 | 96239.32 | 240.0018 | 3 | 20 | 4.268868 | 3.260087 | 0.6983521 | 0 | 2.937156 | 0
2018-01-28 18:32 | 96359.32 | 360.001 | 3 | 20 | 4.309679 | 3.260159 | 0.8070508 | 0 | 3.403373 | 0
2018-01-28 18:34 | 96479.32 | 480.001 | 3 | 20 | 4.352093 | 3.260169 | 0.9157054 | 0 | 3.873934 | 0
2018-01-28 18:36 | 96599.32 | 600.0011 | 3 | 20 | 4.395136 | 3.260159 | 1.024388 | 0 | 4.349267 | 0
2018-01-28 18:38 | 96719.32 | 720.001 | 3 | 20 | 4.400275 | 2.873099 | 1.126848 | 0 | 4.800085 | 0
2018-01-28 18:40 | 96839.32 | 840.0018 | 3 | 20 | 4.400258 | 2.53645 | 1.216794 | 0 | 5.19587 | 0
2018-01-28 18:42 | 96959.32 | 960.0002 | 3 | 20 | 4.400213 | 2.261024 | 1.296667 | 0 | 5.547334 | 0
2018-01-28 18:44 | 97079.32 | 1080.0018 | 3 | 20 | 4.400211 | 2.035937 | 1.368219 | 0 | 5.862178 | 0
2018-01-28 18:46 | 97199.32 | 1200.0001 | 3 | 20 | 4.400229 | 1.845771 | 1.432832 | 0 | 6.14649 | 0
2018-01-28 18:48 | 97319.32 | 1320.0009 | 3 | 20 | 4.400249 | 1.682553 | 1.491578 | 0 | 6.404986 | 0
2018-01-28 18:50 | 97439.32 | 1440.001 | 3 | 20 | 4.400212 | 1.53842 | 1.545182 | 0 | 6.640856 | 0
2018-01-28 18:52 | 97559.32 | 1560.0001 | 3 | 20 | 4.40021 | 1.408457 | 1.594276 | 0 | 6.856878 | 0
2018-01-28 18:54 | 97679.32 | 1680.0018 | 3 | 20 | 4.400213 | 1.289354 | 1.639216 | 0 | 7.054623 | 0
2018-01-28 18:56 | 97799.32 | 1800.0001 | 3 | 20 | 4.400227 | 1.183796 | 1.680389 | 0 | 7.235796 | 0
2018-01-28 18:58 | 97919.32 | 1920.0011 | 3 | 20 | 4.40022 | 1.091159 | 1.718264 | 0 | 7.402454 | 0
2018-01-28 19:00 | 98039.32 | 2040.0002 | 3 | 20 | 4.400184 | 1.009345 | 1.753245 | 0 | 7.556376 | 0
2018-01-28 19:02 | 98159.32 | 2160.0002 | 3 | 20 | 4.400167 | 0.9348545 | 1.785626 | 0 | 7.698855 | 0
2018-01-28 19:04 | 98279.32 | 2280.0002 | 3 | 20 | 4.400194 | 0.8672953 | 1.815633 | 0 | 7.830895 | 0
2018-01-28 19:06 | 98399.32 | 2400.0009 | 3 | 20 | 4.400155 | 0.8062391 | 1.84352 | 0 | 7.953601 | 0
2018-01-28 19:08 | 98519.32 | 2520.0002 | 3 | 20 | 4.400189 | 0.7507362 | 1.869458 | 0 | 8.067732 | 0
2018-01-28 19:10 | 98639.32 | 2640.001 | 3 | 20 | 4.400177 | 0.6975183 | 1.89357 | 0 | 8.173832 | 0
2018-01-28 19:12 | 98747.9 | 2748.5783 | 3 | 20 | 4.400138 | 0.6519976 | 1.913916 | 0 | 8.263357 | 0
2018-01-28 19:14 | 98867.95 | 120.001 | 4 | 20 | 4.30763 | 0 | 1.913916 | 0 | 8.263357 | 0
2018-01-28 19:16 | 98987.95 | 240.0011 | 4 | 20 | 4.297322 | 0 | 1.913916 | 0 | 8.263357 | 0
2018-01-28 19:17 | 99047.95 | 300.0016 | 4 | 20 | 4.294484 | 0 | 1.913916 | 0 | 8.263357 | 0
2018-01-28 19:19 | 99168.02 | 120.0011 | 5 | 20 | 3.575437 | -6.520167 | 1.913916 | 0.2172738 | 8.263357 | 0.7912216
2018-01-28 19:21 | 99288.02 | 240.0002 | 5 | 20 | 3.509806 | -6.52013 | 1.913916 | 0.4346417 | 8.263357 | 1.561565
2018-01-28 19:23 | 99408.02 | 360.0002 | 5 | 20 | 3.438309 | -6.52005 | 1.913916 | 0.6519735 | 8.263357 | 2.316573
2018-01-28 19:25 | 99528.02 | 480.0001 | 5 | 20 | 3.371087 | -6.520092 | 1.913916 | 0.8692137 | 8.263357 | 3.0561
2018-01-28 19:27 | 99648.02 | 600.0019 | 5 | 20 | 3.309964 | -6.520098 | 1.913916 | 1.086564 | 8.263357 | 3.782083
2018-01-28 19:29 | 99768.02 | 720.0002 | 5 | 20 | 3.249686 | -6.52 | 1.913916 | 1.303968 | 8.263357 | 4.495186
2018-01-28 19:31 | 99888.02 | 840.001 | 5 | 20 | 3.180305 | -6.52003 | 1.913916 | 1.521314 | 8.263357 | 5.194158
2018-01-28 19:33 | 100008 | 960.0002 | 5 | 20 | 3.093418 | -6.52006 | 1.913916 | 1.738623 | 8.263357 | 5.876309
2018-01-28 19:34 | 100099 | 1050.9671 | 5 | 20 | 2.999993 | -6.520035 | 1.913916 | 1.903316 | 8.263357 | 6.378535
2018-01-28 19:36 | 100219 | 120 | 6 | 20 | 3.740128 | 0 | 1.913916 | 1.903316 | 8.263357 | 6.378535
2018-01-28 19:38 | 100339 | 240.0017 | 6 | 20 | 3.756174 | 0 | 1.913916 | 1.903316 | 8.263357 | 6.378535
2018-01-28 19:39 | 100399 | 300.0014 | 6 | 20 | 3.762343 | 0 | 1.913916 | 1.903316 | 8.263357 | 6.378535
2018-01-28 19:39 | 100399 | 0.0026 | 7 | 21 | 3.762281 | 0 | 0 | 0 | 0 | 0
2018-01-28 19:41 | 100519.1 | 120.0019 | 2 | 21 | 4.200288 | 4.111722 | 0.1516939 | 0 | 0.6342115 | 0
2018-01-28 19:43 | 100639.1 | 240.0004 | 2 | 21 | 4.200274 | 3.782546 | 0.2825247 | 0 | 1.183735 | 0
2018-01-28 19:45 | 100759.1 | 360.0018 | 2 | 21 | 4.200296 | 3.484635 | 0.4039785 | 0 | 1.693872 | 0
2018-01-28 19:47 | 100839.6 | 440.48 | 2 | 21 | 4.200238 | 3.259994 | 0.4793946 | 0 | 2.01064 | 0
2018-01-28 19:49 | 100959.6 | 120.0002 | 3 | 21 | 4.232182 | 3.260087 | 0.5877016 | 0 | 2.467144 | 0
2018-01-28 19:51 | 101079.6 | 240.0002 | 3 | 21 | 4.270479 | 3.260194 | 0.6963601 | 0 | 2.929049 | 0
2018-01-28 19:53 | 101199.6 | 360.0001 | 3 | 21 | 4.312096 | 3.260066 | 0.8050005 | 0 | 3.395238 | 0
2018-01-28 19:55 | 101319.6 | 480.001 | 3 | 21 | 4.355339 | 3.260036 | 0.9136961 | 0 | 3.866293 | 0
2018-01-28 19:57 | 101439.6 | 600.0011 | 3 | 21 | 4.399123 | 3.259997 | 1.02233 | 0 | 4.341795 | 0
2018-01-28 19:59 | 101559.6 | 720.0002 | 3 | 21 | 4.400297 | 2.838647 | 1.123566 | 0 | 4.787257 | 0
2018-01-28 20:01 | 101679.6 | 840.0002 | 3 | 21 | 4.400275 | 2.508489 | 1.212529 | 0 | 5.178722 | 0
2018-01-28 20:03 | 101799.6 | 960.0009 | 3 | 21 | 4.400264 | 2.239102 | 1.291521 | 0 | 5.526304 | 0
2018-01-28 20:05 | 101919.6 | 1080.0018 | 3 | 21 | 4.400227 | 2.016282 | 1.362363 | 0 | 5.838029 | 0
2018-01-28 20:07 | 102039.6 | 1200.0001 | 3 | 21 | 4.400201 | 1.830495 | 1.426389 | 0 | 6.119755 | 0
2018-01-28 20:09 | 102159.6 | 1320.001 | 3 | 21 | 4.400211 | 1.672359 | 1.484728 | 0 | 6.37646 | 0
2018-01-28 20:11 | 102279.6 | 1440.0001 | 3 | 21 | 4.400213 | 1.535704 | 1.538154 | 0 | 6.611546 | 0
2018-01-28 20:13 | 102399.6 | 1560.0002 | 3 | 21 | 4.4002 | 1.410371 | 1.587214 | 0 | 6.827424 | 0
2018-01-28 20:15 | 102519.6 | 1680.0001 | 3 | 21 | 4.400202 | 1.295856 | 1.632295 | 0 | 7.025788 | 0
2018-01-28 20:17 | 102639.6 | 1800.0009 | 3 | 21 | 4.400191 | 1.188787 | 1.673678 | 0 | 7.20788 | 0
2018-01-28 20:19 | 102759.6 | 1920.0001 | 3 | 21 | 4.400228 | 1.095392 | 1.711719 | 0 | 7.375268 | 0
2018-01-28 20:21 | 102879.6 | 2040.0018 | 3 | 21 | 4.400213 | 1.013004 | 1.746817 | 0 | 7.529705 | 0
2018-01-28 20:23 | 102999.6 | 2160.0002 | 3 | 21 | 4.400139 | 0.9376106 | 1.779307 | 0 | 7.672669 | 0
2018-01-28 20:25 | 103119.6 | 2280.0002 | 3 | 21 | 4.400152 | 0.869462 | 1.809426 | 0 | 7.805196 | 0
2018-01-28 20:27 | 103239.6 | 2400.0001 | 3 | 21 | 4.400159 | 0.8089752 | 1.837397 | 0 | 7.928275 | 0
2018-01-28 20:29 | 103359.6 | 2520.001 | 3 | 21 | 4.400164 | 0.7520866 | 1.863404 | 0 | 8.042713 | 0
2018-01-28 20:31 | 103479.6 | 2640.0001 | 3 | 21 | 4.400197 | 0.6993132 | 1.887568 | 0 | 8.149038 | 0
2018-01-28 20:33 | 103592.7 | 2753.0967 | 3 | 21 | 4.400164 | 0.6519985 | 1.908792 | 0 | 8.242427 | 0
2018-01-28 20:35 | 103712.756 | 120.0011 | 4 | 21 | 4.308874 | 0 | 1.908792 | 0 | 8.242427 | 0
2018-01-28 20:37 | 103832.756 | 240.0011 | 4 | 21 | 4.298722 | 0 | 1.908792 | 0 | 8.242427 | 0
2018-01-28 20:38 | 103892.7565 | 300.0016 | 4 | 21 | 4.295916 | 0 | 1.908792 | 0 | 8.242427 | 0
2018-01-28 20:40 | 104012.8 | 120.0002 | 5 | 21 | 3.586033 | -6.520108 | 1.908792 | 0.2172844 | 8.242427 | 0.7936851
2018-01-28 20:42 | 104132.8 | 240.0011 | 5 | 21 | 3.519618 | -6.520055 | 1.908792 | 0.4346629 | 8.242427 | 1.566247
2018-01-28 20:44 | 104252.8 | 360.0011 | 5 | 21 | 3.446904 | -6.520113 | 1.908792 | 0.6519832 | 8.242427 | 2.323209
2018-01-28 20:46 | 104372.8 | 480.0003 | 5 | 21 | 3.379596 | -6.520117 | 1.908792 | 0.8691526 | 8.242427 | 3.064324
2018-01-28 20:48 | 104492.8 | 600.0011 | 5 | 21 | 3.318307 | -6.520125 | 1.908792 | 1.086554 | 8.242427 | 3.792308
2018-01-28 20:50 | 104612.8 | 720.0012 | 5 | 21 | 3.257054 | -6.520065 | 1.908792 | 1.303869 | 8.242427 | 4.506806
2018-01-28 20:52 | 104732.8 | 840.0011 | 5 | 21 | 3.189225 | -6.520077 | 1.908792 | 1.521309 | 8.242427 | 5.207814
2018-01-28 20:54 | 104852.8 | 960.0002 | 5 | 21 | 3.102364 | -6.520122 | 1.908792 | 1.738653 | 8.242427 | 5.892045
2018-01-28 20:55 | 104955.3 | 1062.4984 | 5 | 21 | 2.999995 | -6.52013 | 1.908792 | 1.924279 | 8.242427 | 6.459064
2018-01-28 20:57 | 105075.4 | 120.0001 | 6 | 21 | 3.738346 | 0 | 1.908792 | 1.924279 | 8.242427 | 6.459064
2018-01-28 20:59 | 105195.4 | 240.0008 | 6 | 21 | 3.754169 | 0 | 1.908792 | 1.924279 | 8.242427 | 6.459064
2018-01-28 21:00 | 105255.4 | 300.003 | 6 | 21 | 3.760311 | 0 | 1.908792 | 1.924279 | 8.242427 | 6.459064
2018-01-28 21:00 | 105255.4 | 0.0027 | 7 | 22 | 3.760456 | 0 | 0 | 0 | 0 | 0
2018-01-28 21:02 | 105375.5 | 120.0005 | 2 | 22 | 4.200282 | 4.141692 | 0.1525116 | 0 | 0.6374859 | 0
2018-01-28 21:04 | 105495.5 | 240.0007 | 2 | 22 | 4.200215 | 3.804507 | 0.2844121 | 0 | 1.191503 | 0
2018-01-28 21:06 | 105615.5 | 360.0021 | 2 | 22 | 4.200262 | 3.510758 | 0.406442 | 0 | 1.704059 | 0
2018-01-28 21:08 | 105705 | 449.5025 | 2 | 22 | 4.200261 | 3.259986 | 0.4906425 | 0 | 2.057724 | 0
2018-01-28 21:10 | 105825 | 120.0003 | 3 | 22 | 4.23166 | 3.259995 | 0.5989125 | 0 | 2.514052 | 0
2018-01-28 21:12 | 105945 | 240.001 | 3 | 22 | 4.269058 | 3.260135 | 0.7075958 | 0 | 2.975961 | 0
2018-01-28 21:14 | 106065 | 360.0019 | 3 | 22 | 4.310212 | 3.259843 | 0.8162664 | 0 | 3.44209 | 0
2018-01-28 21:16 | 106185 | 480.0011 | 3 | 22 | 4.353265 | 3.259906 | 0.9249294 | 0 | 3.912786 | 0
2018-01-28 21:18 | 106305 | 600.0019 | 3 | 22 | 4.397202 | 3.259894 | 1.033578 | 0 | 4.388133 | 0
2018-01-28 21:20 | 106425 | 720.0011 | 3 | 22 | 4.400252 | 2.852304 | 1.135373 | 0 | 4.83605 | 0
2018-01-28 21:22 | 106545 | 840.0011 | 3 | 22 | 4.400252 | 2.522016 | 1.224777 | 0 | 5.229449 | 0
2018-01-28 21:24 | 106665 | 960.0011 | 3 | 22 | 4.400229 | 2.250855 | 1.304185 | 0 | 5.578867 | 0
2018-01-28 21:26 | 106785 | 1080.0003 | 3 | 22 | 4.400278 | 2.026652 | 1.375371 | 0 | 5.892101 | 0
2018-01-28 21:28 | 106905 | 1200.0011 | 3 | 22 | 4.40017 | 1.83551 | 1.43966 | 0 | 6.174989 | 0
2018-01-28 21:30 | 107025 | 1320.0002 | 3 | 22 | 4.400261 | 1.675175 | 1.498096 | 0 | 6.43212 | 0
2018-01-28 21:32 | 107145 | 1440.0011 | 3 | 22 | 4.400247 | 1.534046 | 1.551505 | 0 | 6.66713 | 0
2018-01-28 21:34 | 107265 | 1560.0003 | 3 | 22 | 4.400183 | 1.407078 | 1.600484 | 0 | 6.882649 | 0
2018-01-28 21:36 | 107385 | 1680.001 | 3 | 22 | 4.400238 | 1.291833 | 1.64544 | 0 | 7.080464 | 0
2018-01-28 21:38 | 107505 | 1800.0003 | 3 | 22 | 4.400215 | 1.185102 | 1.686683 | 0 | 7.261941 | 0
2018-01-28 21:40 | 107625 | 1920.0003 | 3 | 22 | 4.400207 | 1.091302 | 1.724595 | 0 | 7.428762 | 0
2018-01-28 21:42 | 107745 | 2040.0011 | 3 | 22 | 4.400234 | 1.00872 | 1.759544 | 0 | 7.582548 | 0
2018-01-28 21:44 | 107865 | 2160.0003 | 3 | 22 | 4.400179 | 0.933444 | 1.791893 | 0 | 7.724885 | 0
2018-01-28 21:46 | 107985 | 2280.001 | 3 | 22 | 4.400175 | 0.8645153 | 1.821848 | 0 | 7.856694 | 0
2018-01-28 21:48 | 108105 | 2400.0011 | 3 | 22 | 4.400162 | 0.8012171 | 1.849597 | 0 | 7.978796 | 0
2018-01-28 21:50 | 108225 | 2520.001 | 3 | 22 | 4.400167 | 0.745369 | 1.875365 | 0 | 8.092176 | 0
2018-01-28 21:52 | 108345 | 2640.0003 | 3 | 22 | 4.400226 | 0.694664 | 1.899337 | 0 | 8.19766 | 0
2018-01-28 21:54 | 108447.8 | 2742.7856 | 3 | 22 | 4.400167 | 0.6519909 | 1.918571 | 0 | 8.282291 | 0
2018-01-28 21:56 | 108567.8 | 120.0003 | 4 | 22 | 4.30745 | 0 | 1.918571 | 0 | 8.282291 | 0
2018-01-28 21:58 | 108687.8 | 240.0003 | 4 | 22 | 4.297097 | 0 | 1.918571 | 0 | 8.282291 | 0
2018-01-28 21:59 | 108747.8 | 300.0032 | 4 | 22 | 4.294248 | 0 | 1.918571 | 0 | 8.282291 | 0
2018-01-28 22:01 | 108867.9 | 120.0011 | 5 | 22 | 3.575942 | -6.520102 | 1.918571 | 0.2173224 | 8.282291 | 0.7914691
2018-01-28 22:03 | 108987.9 | 240.001 | 5 | 22 | 3.510845 | -6.520177 | 1.918571 | 0.4345556 | 8.282291 | 1.561611
2018-01-28 22:05 | 109107.9 | 360.001 | 5 | 22 | 3.439009 | -6.520117 | 1.918571 | 0.6519554 | 8.282291 | 2.317032
2018-01-28 22:07 | 109227.9 | 480.0004 | 5 | 22 | 3.372898 | -6.520112 | 1.918571 | 0.8692879 | 8.282291 | 3.057189
2018-01-28 22:09 | 109347.9 | 600.0003 | 5 | 22 | 3.310174 | -6.519811 | 1.918571 | 1.086533 | 8.282291 | 3.783091
2018-01-28 22:11 | 109467.9 | 720.0003 | 5 | 22 | 3.247444 | -6.520113 | 1.918571 | 1.303982 | 8.282291 | 4.496117
2018-01-28 22:13 | 109587.9 | 840.0004 | 5 | 22 | 3.178777 | -6.520123 | 1.918571 | 1.52127 | 8.282291 | 5.194503
2018-01-28 22:15 | 109707.9 | 960.001 | 5 | 22 | 3.088799 | -6.520128 | 1.918571 | 1.738249 | 8.282291 | 5.874987
2018-01-28 22:16 | 109794.7 | 1046.8472 | 5 | 22 | 3 | -6.520113 | 1.918571 | 1.895922 | 8.282291 | 6.355491
2018-01-28 22:18 | 109914.8 | 120.0017 | 6 | 22 | 3.740943 | 0 | 1.918571 | 1.895922 | 8.282291 | 6.355491
2018-01-28 22:20 | 110034.8 | 240.0001 | 6 | 22 | 3.757094 | 0 | 1.918571 | 1.895922 | 8.282291 | 6.355491
2018-01-28 22:21 | 110094.8 | 300.0038 | 6 | 22 | 3.763305 | 0 | 1.918571 | 1.895922 | 8.282291 | 6.355491
2018-01-28 22:21 | 110094.8 | 0.0027 | 7 | 23 | 3.763249 | 0 | 0 | 0 | 0 | 0
2018-01-28 22:23 | 110214.9 | 120.0012 | 2 | 23 | 4.200308 | 4.077888 | 0.1508583 | 0 | 0.6308478 | 0
2018-01-28 22:25 | 110334.9 | 240.0004 | 2 | 23 | 4.200233 | 3.746451 | 0.2807195 | 0 | 1.176299 | 0
2018-01-28 22:27 | 110454.9 | 360.002 | 2 | 23 | 4.200247 | 3.446691 | 0.4005415 | 0 | 1.679582 | 0
2018-01-28 22:28 | 110523.4 | 428.5425 | 2 | 23 | 4.200338 | 3.259965 | 0.4646063 | 0 | 1.948671 | 0
2018-01-28 22:30 | 110643.4 | 120.0003 | 3 | 23 | 4.231299 | 3.260139 | 0.5729443 | 0 | 2.405268 | 0
2018-01-28 22:32 | 110763.4 | 240.0011 | 3 | 23 | 4.268723 | 3.260125 | 0.6816291 | 0 | 2.867145 | 0
2018-01-28 22:34 | 110883.4 | 360.001 | 3 | 23 | 4.310317 | 3.259933 | 0.7902793 | 0 | 3.333174 | 0
2018-01-28 22:36 | 111003.4 | 480.0004 | 3 | 23 | 4.354058 | 3.260169 | 0.8988983 | 0 | 3.803719 | 0
2018-01-28 22:38 | 111123.4 | 600.0002 | 3 | 23 | 4.399005 | 3.259881 | 1.007635 | 0 | 4.279595 | 0
2018-01-28 22:40 | 111243.4 | 720.0011 | 3 | 23 | 4.400272 | 2.831819 | 1.108691 | 0 | 4.724265 | 0
2018-01-28 22:42 | 111363.4 | 840.0003 | 3 | 23 | 4.400254 | 2.505828 | 1.197461 | 0 | 5.114877 | 0
2018-01-28 22:44 | 111483.4 | 960.0011 | 3 | 23 | 4.400252 | 2.239623 | 1.276426 | 0 | 5.462344 | 0
2018-01-28 22:46 | 111603.4 | 1080.0011 | 3 | 23 | 4.400252 | 2.020122 | 1.347256 | 0 | 5.774014 | 0
2018-01-28 22:48 | 111723.4 | 1200.0002 | 3 | 23 | 4.400269 | 1.836587 | 1.411478 | 0 | 6.056607 | 0
2018-01-28 22:50 | 111843.4 | 1320.0003 | 3 | 23 | 4.400245 | 1.678066 | 1.46996 | 0 | 6.313941 | 0
2018-01-28 22:52 | 111963.4 | 1440.0019 | 3 | 23 | 4.400229 | 1.542503 | 1.523549 | 0 | 6.549744 | 0
2018-01-28 22:54 | 112083.4 | 1560.001 | 3 | 23 | 4.400228 | 1.420819 | 1.572932 | 0 | 6.76704 | 0
2018-01-28 22:56 | 112203.4 | 1680.0002 | 3 | 23 | 4.40016 | 1.308828 | 1.618405 | 0 | 6.967128 | 0
2018-01-28 22:58 | 112323.4 | 1800.0011 | 3 | 23 | 4.400194 | 1.205664 | 1.660311 | 0 | 7.151522 | 0
2018-01-28 23:00 | 112443.4 | 1920.0003 | 3 | 23 | 4.400145 | 1.109915 | 1.698878 | 0 | 7.321228 | 0
2018-01-28 23:02 | 112563.4 | 2040.001 | 3 | 23 | 4.400233 | 1.025034 | 1.734423 | 0 | 7.477631 | 0
2018-01-28 23:04 | 112683.4 | 2160.001 | 3 | 23 | 4.400152 | 0.947793 | 1.767287 | 0 | 7.622238 | 0
2018-01-28 23:06 | 112803.4 | 2280.0011 | 3 | 23 | 4.400213 | 0.8789911 | 1.797712 | 0 | 7.756113 | 0
2018-01-28 23:08 | 112923.4 | 2400.0003 | 3 | 23 | 4.4002 | 0.814702 | 1.825911 | 0 | 7.880195 | 0
2018-01-28 23:10 | 113043.4 | 2520.0002 | 3 | 23 | 4.400172 | 0.7551498 | 1.852059 | 0 | 7.995249 | 0
2018-01-28 23:12 | 113163.4 | 2640.0019 | 3 | 23 | 4.400182 | 0.7016869 | 1.87633 | 0 | 8.102047 | 0
2018-01-28 23:14 | 113282.2 | 2758.7849 | 3 | 23 | 4.40013 | 0.6519938 | 1.89865 | 0 | 8.200259 | 0
2018-01-28 23:16 | 113402.3 | 120.0001 | 4 | 23 | 4.308298 | 0 | 1.89865 | 0 | 8.200259 | 0
2018-01-28 23:18 | 113522.3 | 240.0003 | 4 | 23 | 4.298123 | 0 | 1.89865 | 0 | 8.200259 | 0
2018-01-28 23:19 | 113582.3 | 300.0038 | 4 | 23 | 4.295281 | 0 | 1.89865 | 0 | 8.200259 | 0
2018-01-28 23:21 | 113702.4 | 120.0003 | 5 | 23 | 3.582949 | -6.520077 | 1.89865 | 0.2173261 | 8.200259 | 0.7929391
2018-01-28 23:23 | 113822.4 | 240.001 | 5 | 23 | 3.51692 | -6.52014 | 1.89865 | 0.4345949 | 8.200259 | 1.564486
2018-01-28 23:25 | 113942.4 | 360.0003 | 5 | 23 | 3.446033 | -6.520103 | 1.89865 | 0.6519767 | 8.200259 | 2.321258
2018-01-28 23:27 | 114062.4 | 480.001 | 5 | 23 | 3.380149 | -6.520144 | 1.89865 | 0.8693179 | 8.200259 | 3.062993
2018-01-28 23:29 | 114182.4 | 600.0003 | 5 | 23 | 3.318862 | -6.520077 | 1.89865 | 1.086657 | 8.200259 | 3.790935
2018-01-28 23:31 | 114302.4 | 720.0002 | 5 | 23 | 3.256618 | -6.520093 | 1.89865 | 1.303883 | 8.200259 | 4.505128
2018-01-28 23:33 | 114422.4 | 840.0005 | 5 | 23 | 3.188546 | -6.520115 | 1.89865 | 1.521304 | 8.200259 | 5.205983
2018-01-28 23:35 | 114542.4 | 960.0007 | 5 | 23 | 3.10257 | -6.52009 | 1.89865 | 1.738612 | 8.200259 | 5.889927
2018-01-28 23:37 | 114643.2 | 1060.8601 | 5 | 23 | 2.999996 | -6.520093 | 1.89865 | 1.921283 | 8.200259 | 6.447901
2018-01-28 23:39 | 114763.3 | 120.0009 | 6 | 23 | 3.738252 | 0 | 1.89865 | 1.921283 | 8.200259 | 6.447901
2018-01-28 23:41 | 114883.3 | 240.0001 | 6 | 23 | 3.7541 | 0 | 1.89865 | 1.921283 | 8.200259 | 6.447901
2018-01-28 23:42 | 114943.3 | 300.0022 | 6 | 23 | 3.76024 | 0 | 1.89865 | 1.921283 | 8.200259 | 6.447901
2018-01-28 23:42 | 114943.3 | 0.0027 | 7 | 24 | 3.760156 | 0 | 0 | 0 | 0 | 0
2018-01-28 23:44 | 115063.4 | 120.0003 | 2 | 24 | 4.200312 | 4.191173 | 0.1534126 | 0 | 0.6410654 | 0
2018-01-28 23:46 | 115183.4 | 240.0012 | 2 | 24 | 4.200279 | 3.851224 | 0.2869281 | 0 | 1.201866 | 0
2018-01-28 23:48 | 115303.4 | 360.0003 | 2 | 24 | 4.200276 | 3.541148 | 0.4102233 | 0 | 1.719738 | 0
2018-01-28 23:49 | 115399.4 | 456.0545 | 2 | 24 | 4.200257 | 3.259971 | 0.5010268 | 0 | 2.101137 | 0
2018-01-28 23:51 | 115519.4 | 120.0011 | 3 | 24 | 4.232391 | 3.260146 | 0.6093042 | 0 | 2.55753 | 0
2018-01-28 23:53 | 115639.4 | 240.0003 | 3 | 24 | 4.270727 | 3.260158 | 0.7179692 | 0 | 3.019493 | 0
2018-01-28 23:55 | 115759.4 | 360.0011 | 3 | 24 | 4.31243 | 3.260112 | 0.8266497 | 0 | 3.485873 | 0
2018-01-28 23:57 | 115879.4 | 480.0011 | 3 | 24 | 4.356193 | 3.259892 | 0.935315 | 0 | 3.956851 | 0
2018-01-28 23:59 | 115999.4 | 600.001 | 3 | 24 | 4.400294 | 3.248137 | 1.043979 | 0 | 4.432642 | 0
2018-01-29 00:01 | 116119.4 | 720.0003 | 3 | 24 | 4.400255 | 2.811303 | 1.144322 | 0 | 4.874182 | 0
2018-01-29 00:03 | 116239.4 | 840.0002 | 3 | 24 | 4.40026 | 2.488267 | 1.232473 | 0 | 5.262067 | 0
2018-01-29 00:05 | 116359.4 | 960.0011 | 3 | 24 | 4.400214 | 2.225183 | 1.310883 | 0 | 5.607093 | 0
2018-01-29 00:07 | 116479.4 | 1080.0003 | 3 | 24 | 4.400228 | 2.005864 | 1.381308 | 0 | 5.916977 | 0
2018-01-29 00:09 | 116599.4 | 1200.0011 | 3 | 24 | 4.400269 | 1.821818 | 1.445017 | 0 | 6.197314 | 0
2018-01-29 00:11 | 116719.4 | 1320.0003 | 3 | 24 | 4.400186 | 1.660457 | 1.502935 | 0 | 6.452165 | 0
2018-01-29 00:13 | 116839.4 | 1440.0011 | 3 | 24 | 4.400256 | 1.522066 | 1.555943 | 0 | 6.68541 | 0
2018-01-29 00:15 | 116959.4 | 1560.0019 | 3 | 24 | 4.400208 | 1.398814 | 1.604633 | 0 | 6.899659 | 0
2018-01-29 00:17 | 117079.4 | 1680.0002 | 3 | 24 | 4.400155 | 1.285748 | 1.649349 | 0 | 7.096417 | 0
2018-01-29 00:19 | 117199.4 | 1800.0002 | 3 | 24 | 4.4002 | 1.18302 | 1.690487 | 0 | 7.277435 | 0
2018-01-29 00:21 | 117319.4 | 1920.0011 | 3 | 24 | 4.400209 | 1.089149 | 1.728321 | 0 | 7.443909 | 0
2018-01-29 00:23 | 117439.4 | 2040.0004 | 3 | 24 | 4.400172 | 1.003507 | 1.76316 | 0 | 7.597211 | 0
2018-01-29 00:25 | 117559.4 | 2160.0004 | 3 | 24 | 4.400189 | 0.9285059 | 1.79534 | 0 | 7.738807 | 0
2018-01-29 00:27 | 117679.4 | 2280.0011 | 3 | 24 | 4.400164 | 0.8593702 | 1.825139 | 0 | 7.869927 | 0
2018-01-29 00:29 | 117799.4 | 2400.001 | 3 | 24 | 4.400145 | 0.7958364 | 1.852721 | 0 | 7.991292 | 0
2018-01-29 00:31 | 117919.4 | 2520.0011 | 3 | 24 | 4.400094 | 0.7367659 | 1.878255 | 0 | 8.103649 | 0
2018-01-29 00:33 | 118039.4 | 2640.0019 | 3 | 24 | 4.400184 | 0.685607 | 1.901968 | 0 | 8.207987 | 0
2018-01-29 00:35 | 118121.9 | 2722.5288 | 3 | 24 | 4.400125 | 0.6519976 | 1.917297 | 0 | 8.275439 | 0
2018-01-29 00:37 | 118242 | 120 | 4 | 24 | 4.307362 | 0 | 1.917297 | 0 | 8.275439 | 0
2018-01-29 00:39 | 118362 | 240.0009 | 4 | 24 | 4.297 | 0 | 1.917297 | 0 | 8.275439 | 0
2018-01-29 00:40 | 118422 | 300.003 | 4 | 24 | 4.294119 | 0 | 1.917297 | 0 | 8.275439 | 0
2018-01-29 00:42 | 118542.1 | 120.0002 | 5 | 24 | 3.57638 | -6.520085 | 1.917297 | 0.2173054 | 8.275439 | 0.7916692
2018-01-29 00:44 | 118662.1 | 240.0009 | 5 | 24 | 3.510896 | -6.520138 | 1.917297 | 0.4345449 | 8.275439 | 1.561669
2018-01-29 00:46 | 118782.1 | 360.001 | 5 | 24 | 3.440232 | -6.520105 | 1.917297 | 0.6519513 | 8.275439 | 2.317326
2018-01-29 00:48 | 118902.1 | 480.0001 | 5 | 24 | 3.374928 | -6.520083 | 1.917297 | 0.8691973 | 8.275439 | 3.057466
2018-01-29 00:50 | 119022.1 | 600.001 | 5 | 24 | 3.313868 | -6.520068 | 1.917297 | 1.086627 | 8.275439 | 3.784627
2018-01-29 00:52 | 119142.1 | 720.0002 | 5 | 24 | 3.251428 | -6.520115 | 1.917297 | 1.303995 | 8.275439 | 4.498269
2018-01-29 00:54 | 119262.1 | 840.0002 | 5 | 24 | 3.181318 | -6.520083 | 1.917297 | 1.521315 | 8.275439 | 5.197438
2018-01-29 00:56 | 119382.1 | 960.0002 | 5 | 24 | 3.090822 | -6.520048 | 1.917297 | 1.738633 | 8.275439 | 5.879431
2018-01-29 00:57 | 119470.3 | 1048.2136 | 5 | 24 | 2.999999 | -6.520075 | 1.917297 | 1.89833 | 8.275439 | 6.36616
2018-01-29 00:59 | 119590.3 | 120.0011 | 6 | 24 | 3.740636 | 0 | 1.917297 | 1.89833 | 8.275439 | 6.36616
2018-01-29 01:01 | 119710.3 | 240.0003 | 6 | 24 | 3.756822 | 0 | 1.917297 | 1.89833 | 8.275439 | 6.36616
2018-01-29 01:02 | 119770.3 | 300.0024 | 6 | 24 | 3.763027 | 0 | 1.917297 | 1.89833 | 8.275439 | 6.36616
2018-01-29 01:02 | 119770.3 | 0.0027 | 7 | 25 | 3.762956 | 0 | 0 | 0 | 0 | 0
2018-01-29 01:04 | 119890.4 | 120.0019 | 2 | 25 | 4.200277 | 4.098842 | 0.1513774 | 0 | 0.6329506 | 0
2018-01-29 01:06 | 120010.4 | 240.001 | 2 | 25 | 4.200269 | 3.763518 | 0.2818623 | 0 | 1.181022 | 0
2018-01-29 01:08 | 120130.4 | 360.0009 | 2 | 25 | 4.200275 | 3.463866 | 0.4024903 | 0 | 1.687691 | 0
2018-01-29 01:10 | 120202.8 | 432.3951 | 2 | 25 | 4.200262 | 3.25999 | 0.4701267 | 0 | 1.971782 | 0
2018-01-29 01:12 | 120322.8 | 120.0009 | 3 | 25 | 4.23138 | 3.259967 | 0.578346 | 0 | 2.42787 | 0
2018-01-29 01:14 | 120442.8 | 240.0003 | 3 | 25 | 4.268997 | 3.2602 | 0.6870989 | 0 | 2.89005 | 0
2018-01-29 01:16 | 120562.8 | 360.0003 | 3 | 25 | 4.310211 | 3.260154 | 0.795767 | 0 | 3.356171 | 0
2018-01-29 01:18 | 120682.8 | 480.0002 | 3 | 25 | 4.353817 | 3.260062 | 0.9044181 | 0 | 3.826827 | 0
2018-01-29 01:20 | 120802.8 | 600.0009 | 3 | 25 | 4.398254 | 3.259871 | 1.013096 | 0 | 4.302402 | 0
2018-01-29 01:22 | 120922.8 | 720.0018 | 3 | 25 | 4.400245 | 2.836926 | 1.114467 | 0 | 4.748459 | 0
2018-01-29 01:24 | 121042.8 | 840.001 | 3 | 25 | 4.400249 | 2.504745 | 1.203243 | 0 | 5.139098 | 0
2018-01-29 01:26 | 121162.8 | 960.001 | 3 | 25 | 4.400202 | 2.239902 | 1.282224 | 0 | 5.486632 | 0
2018-01-29 01:28 | 121282.8 | 1080.0002 | 3 | 25 | 4.400237 | 2.021485 | 1.353162 | 0 | 5.798777 | 0
2018-01-29 01:30 | 121402.8 | 1200.0009 | 3 | 25 | 4.400262 | 1.838099 | 1.417385 | 0 | 6.081376 | 0
2018-01-29 01:32 | 121522.8 | 1320.0009 | 3 | 25 | 4.400187 | 1.680008 | 1.475962 | 0 | 6.339126 | 0
2018-01-29 01:34 | 121642.8 | 1440.0009 | 3 | 25 | 4.40026 | 1.544791 | 1.529645 | 0 | 6.575343 | 0
2018-01-29 01:36 | 121762.8 | 1560.0009 | 3 | 25 | 4.400254 | 1.423733 | 1.57907 | 0 | 6.792822 | 0
2018-01-29 01:38 | 121882.8 | 1680.001 | 3 | 25 | 4.400216 | 1.311416 | 1.624636 | 0 | 6.993324 | 0
2018-01-29 01:40 | 122002.8 | 1800.0002 | 3 | 25 | 4.40021 | 1.206849 | 1.666549 | 0 | 7.177748 | 0
2018-01-29 01:42 | 122122.8 | 1920.0003 | 3 | 25 | 4.40023 | 1.111701 | 1.705176 | 0 | 7.347714 | 0
2018-01-29 01:44 | 122242.8 | 2040.0011 | 3 | 25 | 4.400165 | 1.023041 | 1.740725 | 0 | 7.504137 | 0
2018-01-29 01:46 | 122362.8 | 2160.0004 | 3 | 25 | 4.400195 | 0.9446812 | 1.773518 | 0 | 7.648432 | 0
2018-01-29 01:48 | 122482.8 | 2280.0019 | 3 | 25 | 4.40011 | 0.8736334 | 1.803822 | 0 | 7.781776 | 0
2018-01-29 01:50 | 122602.8 | 2400.0009 | 3 | 25 | 4.400239 | 0.810401 | 1.831887 | 0 | 7.90527 | 0
2018-01-29 01:52 | 122722.8 | 2520.0009 | 3 | 25 | 4.400187 | 0.7503185 | 1.857862 | 0 | 8.019563 | 0
2018-01-29 01:54 | 122842.8 | 2640.0009 | 3 | 25 | 4.400185 | 0.6951513 | 1.881945 | 0 | 8.125532 | 0
2018-01-29 01:55 | 122945.6 | 2742.7663 | 3 | 25 | 4.400158 | 0.6519976 | 1.901162 | 0 | 8.210089 | 0
2018-01-29 01:57 | 123065.6 | 120.0009 | 4 | 25 | 4.30794 | 0 | 1.901162 | 0 | 8.210089 | 0
2018-01-29 01:59 | 123185.6 | 240.0026 | 4 | 25 | 4.29764 | 0 | 1.901162 | 0 | 8.210089 | 0
2018-01-29 02:00 | 123245.6 | 300.0031 | 4 | 25 | 4.294785 | 0 | 1.901162 | 0 | 8.210089 | 0
2018-01-29 02:02 | 123365.7 | 120.0002 | 5 | 25 | 3.581547 | -6.519963 | 1.901162 | 0.2173083 | 8.210089 | 0.7926916
2018-01-29 02:04 | 123485.7 | 240.0011 | 5 | 25 | 3.515553 | -6.519965 | 1.901162 | 0.4345986 | 8.210089 | 1.564044
2018-01-29 02:06 | 123605.7 | 360.0011 | 5 | 25 | 3.443897 | -6.51993 | 1.901162 | 0.6519546 | 8.210089 | 2.320328
2018-01-29 02:08 | 123725.7 | 480.0003 | 5 | 25 | 3.376837 | -6.519931 | 1.901162 | 0.8693002 | 8.210089 | 3.06143
2018-01-29 02:10 | 123845.7 | 600.0004 | 5 | 25 | 3.317412 | -6.519943 | 1.901162 | 1.086591 | 8.210089 | 3.788661
2018-01-29 02:12 | 123965.7 | 720.0012 | 5 | 25 | 3.256623 | -6.519873 | 1.901162 | 1.303966 | 8.210089 | 4.503247
2018-01-29 02:14 | 124085.7 | 840.0012 | 5 | 25 | 3.188247 | -6.519993 | 1.901162 | 1.521299 | 8.210089 | 5.203824
2018-01-29 02:16 | 124205.7 | 960.0011 | 5 | 25 | 3.101532 | -6.520021 | 1.901162 | 1.738599 | 8.210089 | 5.887707
2018-01-29 02:18 | 124305.3 | 1059.5809 | 5 | 25 | 2.999999 | -6.520018 | 1.901162 | 1.91896 | 8.210089 | 6.438583
2018-01-29 02:20 | 124425.3 | 120 | 6 | 25 | 3.738423 | 0 | 1.901162 | 1.91896 | 8.210089 | 6.438583
2018-01-29 02:22 | 124545.3 | 240.0009 | 6 | 25 | 3.754284 | 0 | 1.901162 | 1.91896 | 8.210089 | 6.438583
2018-01-29 02:23 | 124605.3 | 300.0014 | 6 | 25 | 3.760498 | 0 | 1.901162 | 1.91896 | 8.210089 | 6.438583
2018-01-29 02:23 | 124605.3 | 0.0048 | 7 | 26 | 3.760326 | 0 | 0 | 0 | 0 | 0
2018-01-29 02:25 | 124725.4398 | 120.0002 | 2 | 26 | 4.200283 | 4.19728 | 0.1535116 | 0 | 0.6415147 | 0
2018-01-29 02:27 | 124845.4423 | 240.0027 | 2 | 26 | 4.200299 | 3.859601 | 0.2872666 | 0 | 1.203321 | 0
2018-01-29 02:29 | 124965.4398 | 360.0002 | 2 | 26 | 4.200263 | 3.548757 | 0.4108345 | 0 | 1.722338 | 0
2018-01-29 02:31 | 125063.3123 | 457.8727 | 2 | 26 | 4.200288 | 3.259997 | 0.5034898 | 0 | 2.111516 | 0
2018-01-29 02:33 | 125183.3 | 120.0012 | 3 | 26 | 4.232928 | 3.260123 | 0.6117021 | 0 | 2.567666 | 0
2018-01-29 02:35 | 125303.3 | 240.0003 | 3 | 26 | 4.27142 | 3.260121 | 0.720431 | 0 | 3.029963 | 0
2018-01-29 02:37 | 125423.3 | 360.0019 | 3 | 26 | 4.313086 | 3.260083 | 0.8290907 | 0 | 3.496335 | 0
2018-01-29 02:39 | 125543.3 | 480.002 | 3 | 26 | 4.356989 | 3.260123 | 0.9377675 | 0 | 3.967435 | 0
2018-01-29 02:41 | 125663.3 | 600.0003 | 3 | 26 | 4.400304 | 3.227008 | 1.046414 | 0 | 4.443266 | 0
2018-01-29 02:43 | 125783.3 | 720.0004 | 3 | 26 | 4.400252 | 2.794789 | 1.146245 | 0 | 4.882548 | 0
2018-01-29 02:45 | 125903.3 | 840.0003 | 3 | 26 | 4.400247 | 2.469846 | 1.233766 | 0 | 5.267664 | 0
2018-01-29 02:47 | 126023.3 | 960.0011 | 3 | 26 | 4.400274 | 2.210277 | 1.311628 | 0 | 5.610276 | 0
2018-01-29 02:49 | 126143.3 | 1080.0007 | 3 | 26 | 4.400213 | 1.993502 | 1.381624 | 0 | 5.918277 | 0
2018-01-29 02:51 | 126263.3 | 1200.001 | 3 | 26 | 4.400218 | 1.811284 | 1.444946 | 0 | 6.196908 | 0
2018-01-29 02:53 | 126383.3 | 1320.0011 | 3 | 26 | 4.400217 | 1.653877 | 1.502632 | 0 | 6.450741 | 0
2018-01-29 02:55 | 126503.3 | 1440.0002 | 3 | 26 | 4.400172 | 1.517353 | 1.555457 | 0 | 6.683183 | 0
2018-01-29 02:57 | 126623.3 | 1560.0003 | 3 | 26 | 4.400198 | 1.397838 | 1.604 | 0 | 6.89678 | 0
2018-01-29 02:59 | 126743.3 | 1680.0011 | 3 | 26 | 4.400227 | 1.287955 | 1.648752 | 0 | 7.0937 | 0
2018-01-29 03:01 | 126863.3 | 1800.0011 | 3 | 26 | 4.40016 | 1.185959 | 1.689964 | 0 | 7.275041 | 0
2018-01-29 03:03 | 126983.3 | 1920.0003 | 3 | 26 | 4.400192 | 1.093001 | 1.727932 | 0 | 7.442106 | 0
2018-01-29 03:05 | 127103.3 | 2040.0011 | 3 | 26 | 4.400188 | 1.007483 | 1.762912 | 0 | 7.596025 | 0
2018-01-29 03:07 | 127223.3 | 2160.0002 | 3 | 26 | 4.400163 | 0.9308863 | 1.795191 | 0 | 7.73806 | 0
2018-01-29 03:09 | 127343.3 | 2280.0003 | 3 | 26 | 4.400149 | 0.8623419 | 1.825064 | 0 | 7.869505 | 0
2018-01-29 03:11 | 127463.3 | 2400.0011 | 3 | 26 | 4.400208 | 0.7991085 | 1.852732 | 0 | 7.99125 | 0
2018-01-29 03:13 | 127583.3 | 2520.001 | 3 | 26 | 4.400183 | 0.7399597 | 1.878363 | 0 | 8.104031 | 0
2018-01-29 03:15 | 127703.3 | 2640.0003 | 3 | 26 | 4.400102 | 0.68437 | 1.902099 | 0 | 8.208471 | 0
2018-01-29 03:16 | 127781.2 | 2717.8225 | 3 | 26 | 4.400132 | 0.6519957 | 1.916555 | 0 | 8.272083 | 0
2018-01-29 03:18 | 127901.2 | 120.0004 | 4 | 26 | 4.307386 | 0 | 1.916555 | 0 | 8.272083 | 0
2018-01-29 03:20 | 128021.2 | 240.0003 | 4 | 26 | 4.296988 | 0 | 1.916555 | 0 | 8.272083 | 0
2018-01-29 03:21 | 128081.2 | 300.0024 | 4 | 26 | 4.294141 | 0 | 1.916555 | 0 | 8.272083 | 0
2018-01-29 03:23 | 128201.3 | 120.0011 | 5 | 26 | 3.577387 | -6.520083 | 1.916555 | 0.217292 | 8.272083 | 0.7917339
2018-01-29 03:25 | 128321.3 | 240.0003 | 5 | 26 | 3.510344 | -6.520045 | 1.916555 | 0.434641 | 8.272083 | 1.56225
2018-01-29 03:27 | 128441.3 | 360.0002 | 5 | 26 | 3.438613 | -6.519987 | 1.916555 | 0.6518102 | 8.272083 | 2.316753
2018-01-29 03:29 | 128561.3 | 480.001 | 5 | 26 | 3.37255 | -6.520038 | 1.916555 | 0.86931 | 8.272083 | 3.057336
2018-01-29 03:31 | 128681.3 | 600.0011 | 5 | 26 | 3.311658 | -6.52006 | 1.916555 | 1.08662 | 8.272083 | 3.783543
2018-01-29 03:33 | 128801.3 | 720.0011 | 5 | 26 | 3.250146 | -6.520063 | 1.916555 | 1.303911 | 8.272083 | 4.496465
2018-01-29 03:35 | 128921.3 | 840.0012 | 5 | 26 | 3.181283 | -6.520092 | 1.916555 | 1.521155 | 8.272083 | 5.195333
2018-01-29 03:37 | 129041.3 | 960.0002 | 5 | 26 | 3.092192 | -6.52011 | 1.916555 | 1.738638 | 8.272083 | 5.878143
2018-01-29 03:38 | 129128.9 | 1047.604 | 5 | 26 | 2.999996 | -6.520112 | 1.916555 | 1.897185 | 8.272083 | 6.361538
2018-01-29 03:40 | 129248.9 | 120.0011 | 6 | 26 | 3.740711 | 0 | 1.916555 | 1.897185 | 8.272083 | 6.361538
2018-01-29 03:42 | 129368.9 | 240.0004 | 6 | 26 | 3.756962 | 0 | 1.916555 | 1.897185 | 8.272083 | 6.361538
2018-01-29 03:43 | 129428.9 | 300.0024 | 6 | 26 | 3.763191 | 0 | 1.916555 | 1.897185 | 8.272083 | 6.361538
2018-01-29 03:43 | 129428.9 | 0.005 | 7 | 27 | 3.762932 | 0 | 0 | 0 | 0 | 0
2018-01-29 03:45 | 129549 | 120.0004 | 2 | 27 | 4.200279 | 4.108348 | 0.1515913 | 0 | 0.6338264 | 0
2018-01-29 03:47 | 129669 | 240.0011 | 2 | 27 | 4.200272 | 3.778199 | 0.2824973 | 0 | 1.183666 | 0
2018-01-29 03:49 | 129789 | 360.0012 | 2 | 27 | 4.200262 | 3.47549 | 0.4034705 | 0 | 1.691785 | 0
2018-01-29 03:51 | 129865.9 | 436.8856 | 2 | 27 | 4.200287 | 3.259994 | 0.4753556 | 0 | 1.993722 | 0
2018-01-29 03:53 | 129985.9 | 120.0002 | 3 | 27 | 4.231764 | 3.260118 | 0.5836234 | 0 | 2.450046 | 0
2018-01-29 03:55 | 130105.9 | 240.0011 | 3 | 27 | 4.269221 | 3.260093 | 0.6923106 | 0 | 2.911989 | 0
2018-01-29 03:57 | 130225.9 | 360.0003 | 3 | 27 | 4.310302 | 3.260098 | 0.8009762 | 0 | 3.378107 | 0
2018-01-29 03:59 | 130345.9 | 480.0011 | 3 | 27 | 4.353902 | 3.26011 | 0.9096352 | 0 | 3.848812 | 0
2018-01-29 04:01 | 130465.9 | 600.002 | 3 | 27 | 4.398725 | 3.260152 | 1.018272 | 0 | 4.32422 | 0
2018-01-29 04:03 | 130585.9 | 720.0011 | 3 | 27 | 4.400247 | 2.82714 | 1.119415 | 0 | 4.769278 | 0
2018-01-29 04:05 | 130705.9 | 840.0003 | 3 | 27 | 4.400272 | 2.495717 | 1.207924 | 0 | 5.158741 | 0
2018-01-29 04:07 | 130825.9 | 960.001 | 3 | 27 | 4.40023 | 2.231154 | 1.286533 | 0 | 5.50464 | 0
2018-01-29 04:09 | 130945.9 | 1080.0019 | 3 | 27 | 4.400207 | 2.011971 | 1.357159 | 0 | 5.815408 | 0
2018-01-29 04:11 | 131065.9 | 1200.0002 | 3 | 27 | 4.400249 | 1.828456 | 1.421091 | 0 | 6.096725 | 0
2018-01-29 04:13 | 131185.9 | 1320.0002 | 3 | 27 | 4.400193 | 1.67058 | 1.479343 | 0 | 6.353048 | 0
2018-01-29 04:15 | 131305.9 | 1440.0003 | 3 | 27 | 4.40022 | 1.534002 | 1.532696 | 0 | 6.587811 | 0
2018-01-29 04:17 | 131425.9 | 1560.0011 | 3 | 27 | 4.400216 | 1.412681 | 1.581758 | 0 | 6.803697 | 0
2018-01-29 04:19 | 131545.9 | 1680.0011 | 3 | 27 | 4.400206 | 1.302718 | 1.626988 | 0 | 7.002718 | 0
2018-01-29 04:21 | 131665.9 | 1800.0002 | 3 | 27 | 4.40018 | 1.201427 | 1.668689 | 0 | 7.186208 | 0
2018-01-29 04:23 | 131785.9 | 1920.0002 | 3 | 27 | 4.400126 | 1.107446 | 1.707158 | 0 | 7.355482 | 0
2018-01-29 04:25 | 131905.9 | 2040.0011 | 3 | 27 | 4.400183 | 1.021326 | 1.742636 | 0 | 7.511591 | 0
2018-01-29 04:27 | 132025.9 | 2160.0011 | 3 | 27 | 4.400164 | 0.941432 | 1.775325 | 0 | 7.655426 | 0
2018-01-29 04:29 | 132145.9 | 2280.0011 | 3 | 27 | 4.400216 | 0.8701344 | 1.805504 | 0 | 7.788221 | 0
2018-01-29 04:31 | 132265.9 | 2400.0011 | 3 | 27 | 4.400211 | 0.8069019 | 1.833424 | 0 | 7.911074 | 0
2018-01-29 04:33 | 132385.9 | 2520.0011 | 3 | 27 | 4.400136 | 0.7467327 | 1.859308 | 0 | 8.024971 | 0
2018-01-29 04:35 | 132505.9 | 2640.0002 | 3 | 27 | 4.400197 | 0.6931362 | 1.883292 | 0 | 8.130503 | 0
2018-01-29 04:36 | 132600.7 | 2734.776 | 3 | 27 | 4.400144 | 0.6519985 | 1.900994 | 0 | 8.208395 | 0
2018-01-29 04:38 | 132720.7 | 120.0002 | 4 | 27 | 4.308195 | 0 | 1.900994 | 0 | 8.208395 | 0
2018-01-29 04:40 | 132840.7 | 240.0009 | 4 | 27 | 4.297997 | 0 | 1.900994 | 0 | 8.208395 | 0
2018-01-29 04:41 | 132900.7 | 300.0023 | 4 | 27 | 4.295163 | 0 | 1.900994 | 0 | 8.208395 | 0
2018-01-29 04:43 | 133020.8 | 120.0004 | 5 | 27 | 3.581875 | -6.520067 | 1.900994 | 0.2173235 | 8.208395 | 0.7927092
2018-01-29 04:45 | 133140.8 | 240.001 | 5 | 27 | 3.5151 | -6.520107 | 1.900994 | 0.4346556 | 8.208395 | 1.564218
2018-01-29 04:47 | 133260.8 | 360.001 | 5 | 27 | 3.443748 | -6.520103 | 1.900994 | 0.6519858 | 8.208395 | 2.320288
2018-01-29 04:49 | 133380.8 | 480.0011 | 5 | 27 | 3.378079 | -6.520028 | 1.900994 | 0.8693171 | 8.208395 | 3.061478
2018-01-29 04:51 | 133500.8 | 600.0003 | 5 | 27 | 3.317342 | -6.520068 | 1.900994 | 1.086626 | 8.208395 | 3.788895
2018-01-29 04:53 | 133620.8 | 720.001 | 5 | 27 | 3.255297 | -6.52003 | 1.900994 | 1.303982 | 8.208395 | 4.503153
2018-01-29 04:55 | 133740.8 | 840.001 | 5 | 27 | 3.188401 | -6.520003 | 1.900994 | 1.521284 | 8.208395 | 5.203459
2018-01-29 04:57 | 133860.8 | 960.001 | 5 | 27 | 3.103549 | -6.520077 | 1.900994 | 1.738636 | 8.208395 | 5.887791
2018-01-29 04:59 | 133961.3 | 1060.4753 | 5 | 27 | 2.999998 | -6.520023 | 1.900994 | 1.920605 | 8.208395 | 6.443741
2018-01-29 05:01 | 134081.3 | 120 | 6 | 27 | 3.738469 | 0 | 1.900994 | 1.920605 | 8.208395 | 6.443741
2018-01-29 05:03 | 134201.3 | 240 | 6 | 27 | 3.754337 | 0 | 1.900994 | 1.920605 | 8.208395 | 6.443741
2018-01-29 05:04 | 134261.3 | 300.0038 | 6 | 27 | 3.760495 | 0 | 1.900994 | 1.920605 | 8.208395 | 6.443741
2018-01-29 05:04 | 134261.3 | 0.0026 | 7 | 28 | 3.760492 | 0 | 0 | 0 | 0 | 0
2018-01-29 05:06 | 134381.4 | 120.0004 | 2 | 28 | 4.200255 | 4.176372 | 0.153151 | 0 | 0.6400234 | 0
2018-01-29 05:08 | 134501.4 | 240.0004 | 2 | 28 | 4.200271 | 3.84088 | 0.2862651 | 0 | 1.199138 | 0
2018-01-29 05:10 | 134621.4 | 360.0019 | 2 | 28 | 4.200257 | 3.532788 | 0.4092088 | 0 | 1.715533 | 0
2018-01-29 05:11 | 134717.1 | 455.6656 | 2 | 28 | 4.200266 | 3.259988 | 0.4995833 | 0 | 2.09513 | 0
2018-01-29 05:13 | 134837.1 | 120.0027 | 3 | 28 | 4.231866 | 3.259986 | 0.6078892 | 0 | 2.551613 | 0
2018-01-29 05:15 | 134957.1 | 240.0019 | 3 | 28 | 4.269923 | 3.260007 | 0.7165393 | 0 | 3.013433 | 0
2018-01-29 05:17 | 135077.1 | 360.0002 | 3 | 28 | 4.311627 | 3.260034 | 0.8252121 | 0 | 3.479691 | 0
2018-01-29 05:19 | 135197.1 | 480.0003 | 3 | 28 | 4.355474 | 3.259995 | 0.9338444 | 0 | 3.950452 | 0
2018-01-29 05:21 | 135317.1 | 600.001 | 3 | 28 | 4.400272 | 3.254498 | 1.042537 | 0 | 4.4263 | 0
2018-01-29 05:23 | 135437.1 | 720.001 | 3 | 28 | 4.400245 | 2.809987 | 1.142973 | 0 | 4.868245 | 0
2018-01-29 05:25 | 135557.1 | 840.001 | 3 | 28 | 4.400194 | 2.479909 | 1.230919 | 0 | 5.255233 | 0
2018-01-29 05:27 | 135677.1 | 960.0001 | 3 | 28 | 4.400215 | 2.213126 | 1.309019 | 0 | 5.598893 | 0
2018-01-29 05:29 | 135797.1 | 1080.001 | 3 | 28 | 4.400259 | 1.998748 | 1.379116 | 0 | 5.907335 | 0
2018-01-29 05:31 | 135917.1 | 1200.0002 | 3 | 28 | 4.400254 | 1.815252 | 1.442627 | 0 | 6.186798 | 0
2018-01-29 05:33 | 136037.1 | 1320.0002 | 3 | 28 | 4.400206 | 1.656783 | 1.500433 | 0 | 6.441157 | 0
2018-01-29 05:35 | 136157.1 | 1440.0009 | 3 | 28 | 4.400214 | 1.519301 | 1.553307 | 0 | 6.673814 | 0
2018-01-29 05:37 | 136277.1 | 1560.001 | 3 | 28 | 4.400167 | 1.397121 | 1.601884 | 0 | 6.887566 | 0
2018-01-29 05:39 | 136397.1 | 1680.0002 | 3 | 28 | 4.400224 | 1.288269 | 1.646641 | 0 | 7.084503 | 0
2018-01-29 05:41 | 136517.1 | 1800.0009 | 3 | 28 | 4.400258 | 1.188594 | 1.687865 | 0 | 7.2659 | 0
2018-01-29 05:43 | 136637.1 | 1920.0002 | 3 | 28 | 4.400145 | 1.095975 | 1.725924 | 0 | 7.433362 | 0
2018-01-29 05:45 | 136757.1 | 2040.0002 | 3 | 28 | 4.400227 | 1.013036 | 1.761052 | 0 | 7.587933 | 0
2018-01-29 05:47 | 136877.1 | 2160.0002 | 3 | 28 | 4.400145 | 0.935215 | 1.793506 | 0 | 7.730737 | 0
2018-01-29 05:49 | 136997.1 | 2280.0002 | 3 | 28 | 4.400194 | 0.865427 | 1.823507 | 0 | 7.862747 | 0
2018-01-29 05:51 | 137117.1 | 2400.0002 | 3 | 28 | 4.400168 | 0.8015709 | 1.851275 | 0 | 7.984931 | 0
2018-01-29 05:53 | 137237.1 | 2520.0002 | 3 | 28 | 4.400172 | 0.7439632 | 1.877023 | 0 | 8.098227 | 0
2018-01-29 05:55 | 137357.1 | 2640.0009 | 3 | 28 | 4.400176 | 0.6903934 | 1.900913 | 0 | 8.203348 | 0
2018-01-29 05:57 | 137446.5 | 2729.4055 | 3 | 28 | 4.400149 | 0.6519957 | 1.91758 | 0 | 8.276685 | 0
2018-01-29 05:59 | 137566.6 | 120.001 | 4 | 28 | 4.307519 | 0 | 1.91758 | 0 | 8.276685 | 0
2018-01-29 06:01 | 137686.6 | 240.0012 | 4 | 28 | 4.297128 | 0 | 1.91758 | 0 | 8.276685 | 0
2018-01-29 06:02 | 137746.6 | 300.0032 | 4 | 28 | 4.294266 | 0 | 1.91758 | 0 | 8.276685 | 0
2018-01-29 06:04 | 137866.6 | 120.0011 | 5 | 28 | 3.577832 | -6.520045 | 1.91758 | 0.2173257 | 8.276685 | 0.791896
2018-01-29 06:06 | 137986.6 | 240.0005 | 5 | 28 | 3.511867 | -6.52002 | 1.91758 | 0.434636 | 8.276685 | 1.562519
2018-01-29 06:08 | 138106.6 | 360.0012 | 5 | 28 | 3.439908 | -6.519897 | 1.91758 | 0.6519821 | 8.276685 | 2.317934
2018-01-29 06:10 | 138226.6 | 480.002 | 5 | 28 | 3.373452 | -6.520017 | 1.91758 | 0.8692915 | 8.276685 | 3.0581
2018-01-29 06:12 | 138346.6 | 600.0012 | 5 | 28 | 3.312906 | -6.519991 | 1.91758 | 1.086633 | 8.276685 | 3.784673
2018-01-29 06:14 | 138466.6 | 720.0012 | 5 | 28 | 3.252166 | -6.520018 | 1.91758 | 1.303979 | 8.276685 | 4.498161
2018-01-29 06:16 | 138586.6 | 840.0003 | 5 | 28 | 3.182558 | -6.520031 | 1.91758 | 1.521305 | 8.276685 | 5.197579
2018-01-29 06:18 | 138706.6 | 960.0012 | 5 | 28 | 3.093829 | -6.520031 | 1.91758 | 1.738629 | 8.276685 | 5.880132
2018-01-29 06:19 | 138797 | 1050.3809 | 5 | 28 | 2.999993 | -6.519988 | 1.91758 | 1.902185 | 8.276685 | 6.378961
2018-01-29 06:21 | 138917.056 | 120.0001 | 6 | 28 | 3.740224 | 0 | 1.91758 | 1.902185 | 8.276685 | 6.378961
2018-01-29 06:23 | 139037.056 | 240.0001 | 6 | 28 | 3.756419 | 0 | 1.91758 | 1.902185 | 8.276685 | 6.378961
2018-01-29 06:24 | 139097.0573 | 300.0014 | 6 | 28 | 3.762658 | 0 | 1.91758 | 1.902185 | 8.276685 | 6.378961
2018-01-29 06:24 | 139097.1 | 0.0026 | 7 | 29 | 3.762405 | 0 | 0 | 0 | 0 | 0
2018-01-29 06:26 | 139217.2 | 120.0012 | 2 | 29 | 4.200316 | 4.123212 | 0.1518802 | 1.021e-09 | 0.63498 | 3.843e-09
2018-01-29 06:28 | 139337.2 | 240.0008 | 2 | 29 | 4.200236 | 3.785558 | 0.2832249 | 1.021e-09 | 1.186663 | 3.843e-09
2018-01-29 06:30 | 139457.2 | 360.0012 | 2 | 29 | 4.200305 | 3.483024 | 0.4044943 | 1.021e-09 | 1.696026 | 3.843e-09
2018-01-29 06:32 | 139536.4 | 439.2024 | 2 | 29 | 4.200291 | 3.259997 | 0.4786618 | 1.021e-09 | 2.007549 | 3.843e-09
2018-01-29 06:34 | 139656.4 | 120.0002 | 3 | 29 | 4.231574 | 3.260087 | 0.5869034 | 1.021e-09 | 2.463754 | 3.843e-09
2018-01-29 06:36 | 139776.4 | 240.0018 | 3 | 29 | 4.268635 | 3.260121 | 0.6956224 | 1.021e-09 | 2.925781 | 3.843e-09
2018-01-29 06:38 | 139896.4 | 360.001 | 3 | 29 | 4.309549 | 3.260085 | 0.8042641 | 1.021e-09 | 3.39173 | 3.843e-09
2018-01-29 06:40 | 140016.4 | 480.001 | 3 | 29 | 4.352954 | 3.260121 | 0.9129453 | 1.021e-09 | 3.862436 | 3.843e-09
2018-01-29 06:42 | 140136.4 | 600.0011 | 3 | 29 | 4.397864 | 3.260137 | 1.021618 | 1.021e-09 | 4.337913 | 3.843e-09
2018-01-29 06:44 | 140256.4 | 720.0003 | 3 | 29 | 4.400294 | 2.83147 | 1.12291 | 1.021e-09 | 4.783616 | 3.843e-09
2018-01-29 06:46 | 140376.4 | 840.0011 | 3 | 29 | 4.400243 | 2.498532 | 1.211545 | 1.021e-09 | 5.173636 | 3.843e-09
2018-01-29 06:48 | 140496.4 | 960.001 | 3 | 29 | 4.400239 | 2.228974 | 1.290061 | 1.021e-09 | 5.519125 | 3.843e-09
2018-01-29 06:50 | 140616.4 | 1080.0011 | 3 | 29 | 4.400208 | 2.010888 | 1.360712 | 1.021e-09 | 5.830007 | 3.843e-09
2018-01-29 06:52 | 140736.4 | 1200.0001 | 3 | 29 | 4.400261 | 1.829458 | 1.424625 | 1.021e-09 | 6.111241 | 3.843e-09
2018-01-29 06:54 | 140856.4 | 1320.001 | 3 | 29 | 4.400272 | 1.67211 | 1.482962 | 1.021e-09 | 6.367936 | 3.843e-09
2018-01-29 06:56 | 140976.4 | 1440.001 | 3 | 29 | 4.400238 | 1.53232 | 1.536299 | 1.021e-09 | 6.602631 | 3.843e-09
2018-01-29 06:58 | 141096.4 | 1560.0002 | 3 | 29 | 4.400261 | 1.409453 | 1.585253 | 1.021e-09 | 6.818038 | 3.843e-09
2018-01-29 07:00 | 141216.4 | 1680.0009 | 3 | 29 | 4.400209 | 1.298341 | 1.630345 | 1.021e-09 | 7.016452 | 3.843e-09
2018-01-29 07:02 | 141336.4 | 1800.0009 | 3 | 29 | 4.400208 | 1.198363 | 1.671935 | 1.021e-09 | 7.199456 | 3.843e-09
2018-01-29 07:04 | 141456.4 | 1920.0009 | 3 | 29 | 4.400166 | 1.105282 | 1.710306 | 1.021e-09 | 7.368294 | 3.843e-09
2018-01-29 07:06 | 141576.4 | 2040.0001 | 3 | 29 | 4.400199 | 1.022431 | 1.745734 | 1.021e-09 | 7.524186 | 3.843e-09
2018-01-29 07:08 | 141696.4 | 2160.0011 | 3 | 29 | 4.400169 | 0.9444656 | 1.778518 | 1.021e-09 | 7.668442 | 3.843e-09
2018-01-29 07:10 | 141816.4 | 2280.0001 | 3 | 29 | 4.40018 | 0.8722334 | 1.808782 | 1.021e-09 | 7.801607 | 3.843e-09
2018-01-29 07:12 | 141936.4 | 2400.0002 | 3 | 29 | 4.400117 | 0.8067169 | 1.836761 | 1.021e-09 | 7.92472 | 3.843e-09
2018-01-29 07:14 | 142056.4 | 2520.0002 | 3 | 29 | 4.400175 | 0.7485256 | 1.862684 | 1.021e-09 | 8.038785 | 3.843e-09
2018-01-29 07:16 | 142176.4 | 2640.0002 | 3 | 29 | 4.400155 | 0.6936035 | 1.886709 | 1.021e-09 | 8.1445 | 3.843e-09
2018-01-29 07:17 | 142273.8 | 2737.4351 | 3 | 29 | 4.400084 | 0.6519985 | 1.904928 | 1.021e-09 | 8.224669 | 3.843e-09
2018-01-29 07:19 | 142393.9 | 120.001 | 4 | 29 | 4.30798 | 0 | 1.904928 | 1.021e-09 | 8.224669 | 3.843e-09
2018-01-29 07:21 | 142513.9 | 240.0002 | 4 | 29 | 4.297709 | 0 | 1.904928 | 1.021e-09 | 8.224669 | 3.843e-09
2018-01-29 07:22 | 142573.9 | 300.0024 | 4 | 29 | 4.294897 | 0 | 1.904928 | 1.021e-09 | 8.224669 | 3.843e-09
2018-01-29 07:24 | 142693.9 | 120.0011 | 5 | 29 | 3.58197 | -6.519935 | 1.904928 | 0.2173282 | 8.224669 | 0.7927876
2018-01-29 07:26 | 142813.9 | 240.0003 | 5 | 29 | 3.514889 | -6.519868 | 1.904928 | 0.4346349 | 8.224669 | 1.564195
2018-01-29 07:28 | 142933.9 | 360.0014 | 5 | 29 | 3.442597 | -6.519865 | 1.904928 | 0.6519529 | 8.224669 | 2.320083
2018-01-29 07:30 | 143053.9 | 480.001 | 5 | 29 | 3.376601 | -6.519861 | 1.904928 | 0.8691821 | 8.224669 | 3.06065
2018-01-29 07:32 | 143173.9 | 600.002 | 5 | 29 | 3.316446 | -6.519865 | 1.904928 | 1.086605 | 8.224669 | 3.788251
2018-01-29 07:34 | 143293.9 | 720.001 | 5 | 29 | 3.255532 | -6.519935 | 1.904928 | 1.303957 | 8.224669 | 4.502501
2018-01-29 07:36 | 143413.9 | 840.0011 | 5 | 29 | 3.187733 | -6.519921 | 1.904928 | 1.521251 | 8.224669 | 5.202776
2018-01-29 07:38 | 143533.9 | 960.0003 | 5 | 29 | 3.100855 | -6.51995 | 1.904928 | 1.738582 | 8.224669 | 5.886608
2018-01-29 07:40 | 143631.7 | 1057.7536 | 5 | 29 | 2.999996 | -6.519948 | 1.904928 | 1.91561 | 8.224669 | 6.427229
2018-01-29 07:42 | 143751.7 | 120.002 | 6 | 29 | 3.738922 | 0 | 1.904928 | 1.91561 | 8.224669 | 6.427229
2018-01-29 07:44 | 143871.7 | 240.0003 | 6 | 29 | 3.754951 | 0 | 1.904928 | 1.91561 | 8.224669 | 6.427229
2018-01-29 07:45 | 143931.7 | 300.0032 | 6 | 29 | 3.761162 | 0 | 1.904928 | 1.91561 | 8.224669 | 6.427229
2018-01-29 07:45 | 143931.7 | 0.0027 | 7 | 30 | 3.761324 | 0 | 0 | 0 | 0 | 0
2018-01-29 07:47 | 144051.8 | 120.0012 | 2 | 30 | 4.200272 | 4.163671 | 0.1527929 | 0 | 0.6385891 | 0
2018-01-29 07:49 | 144171.8 | 240.0004 | 2 | 30 | 4.200264 | 3.823901 | 0.2855075 | 0 | 1.196026 | 0
2018-01-29 07:51 | 144291.8 | 360.0011 | 2 | 30 | 4.200274 | 3.520558 | 0.4079303 | 0 | 1.710233 | 0
2018-01-29 07:53 | 144384.9 | 453.0512 | 2 | 30 | 4.200307 | 3.259982 | 0.4956618 | 0 | 2.078729 | 0
2018-01-29 07:55 | 144504.9 | 120.0002 | 3 | 30 | 4.231569 | 3.260125 | 0.6039478 | 0 | 2.53512 | 0
2018-01-29 07:57 | 144624.9 | 240.0011 | 3 | 30 | 4.269069 | 3.260165 | 0.7125989 | 0 | 2.996889 | 0
2018-01-29 07:59 | 144744.9 | 360.0002 | 3 | 30 | 4.310114 | 3.260119 | 0.8212838 | 0 | 3.463076 | 0
2018-01-29 08:01 | 144864.9 | 480.001 | 3 | 30 | 4.353477 | 3.260173 | 0.929943 | 0 | 3.933756 | 0
2018-01-29 08:03 | 144984.9 | 600.0003 | 3 | 30 | 4.398807 | 3.260055 | 1.038622 | 0 | 4.409328 | 0
2018-01-29 08:05 | 145104.9 | 720.0006 | 3 | 30 | 4.400267 | 2.821111 | 1.139578 | 0 | 4.853562 | 0
2018-01-29 08:07 | 145224.9 | 840.0003 | 3 | 30 | 4.40023 | 2.48775 | 1.227875 | 0 | 5.242093 | 0
2018-01-29 08:09 | 145344.9 | 960.0003 | 3 | 30 | 4.400258 | 2.218677 | 1.306151 | 0 | 5.586524 | 0
2018-01-29 08:11 | 145464.9 | 1080.0003 | 3 | 30 | 4.400242 | 2.000199 | 1.376333 | 0 | 5.895345 | 0
2018-01-29 08:13 | 145584.9 | 1200.0001 | 3 | 30 | 4.400239 | 1.818344 | 1.439876 | 0 | 6.174949 | 0
2018-01-29 08:15 | 145704.9 | 1320.0019 | 3 | 30 | 4.400235 | 1.660784 | 1.497801 | 0 | 6.429829 | 0
2018-01-29 08:17 | 145824.9 | 1440.001 | 3 | 30 | 4.400214 | 1.520469 | 1.550773 | 0 | 6.66292 | 0
2018-01-29 08:19 | 145944.9 | 1560.0003 | 3 | 30 | 4.400211 | 1.397771 | 1.599373 | 0 | 6.876768 | 0
2018-01-29 08:21 | 146064.9 | 1680.0002 | 3 | 30 | 4.400177 | 1.288232 | 1.644108 | 0 | 7.073611 | 0
2018-01-29 08:23 | 146184.9 | 1800.0012 | 3 | 30 | 4.400207 | 1.188415 | 1.685361 | 0 | 7.255132 | 0
2018-01-29 08:25 | 146304.9 | 1920.0011 | 3 | 30 | 4.4002 | 1.095181 | 1.723381 | 0 | 7.422431 | 0
2018-01-29 08:27 | 146424.9 | 2040.0003 | 3 | 30 | 4.400187 | 1.011231 | 1.758448 | 0 | 7.576732 | 0
2018-01-29 08:29 | 146544.9 | 2160.0003 | 3 | 30 | 4.400239 | 0.93501 | 1.790876 | 0 | 7.71942 | 0
2018-01-29 08:31 | 146664.9 | 2280.001 | 3 | 30 | 4.400201 | 0.8631697 | 1.820814 | 0 | 7.851153 | 0
2018-01-29 08:33 | 146784.9 | 2400.0014 | 3 | 30 | 4.400243 | 0.7995129 | 1.848476 | 0 | 7.972869 | 0
2018-01-29 08:35 | 146904.9 | 2520.0019 | 3 | 30 | 4.40019 | 0.7406778 | 1.874119 | 0 | 8.085707 | 0
2018-01-29 08:37 | 147024.9 | 2640.0011 | 3 | 30 | 4.400167 | 0.6871443 | 1.897897 | 0 | 8.190331 | 0
2018-01-29 08:38 | 147109.5 | 2724.5745 | 3 | 30 | 4.400195 | 0.6519976 | 1.91363 | 0 | 8.259561 | 0
2018-01-29 08:40 | 147229.5 | 120.0009 | 4 | 30 | 4.307568 | 0 | 1.91363 | 0 | 8.259561 | 0
2018-01-29 08:42 | 147349.5 | 240.0008 | 4 | 30 | 4.297236 | 0 | 1.91363 | 0 | 8.259561 | 0
2018-01-29 08:43 | 147409.5 | 300.0014 | 4 | 30 | 4.294381 | 0 | 1.91363 | 0 | 8.259561 | 0
2018-01-29 08:45 | 147529.6 | 120.0011 | 5 | 30 | 3.574105 | -6.520041 | 1.91363 | 0.2172911 | 8.259561 | 0.7911468
2018-01-29 08:47 | 147649.6 | 240.0012 | 5 | 30 | 3.507901 | -6.520033 | 1.91363 | 0.4346617 | 8.259561 | 1.561086
2018-01-29 08:49 | 147769.6 | 360.0019 | 5 | 30 | 3.436653 | -6.520028 | 1.91363 | 0.6518033 | 8.259561 | 2.315028
2018-01-29 08:51 | 147889.6 | 480.0004 | 5 | 30 | 3.3706 | -6.520148 | 1.91363 | 0.8692963 | 8.259561 | 3.055161
2018-01-29 08:53 | 148009.6 | 600.0011 | 5 | 30 | 3.31015 | -6.51996 | 1.91363 | 1.086612 | 8.259561 | 3.780987
2018-01-29 08:55 | 148129.6 | 720.0003 | 5 | 30 | 3.247894 | -6.520021 | 1.91363 | 1.303963 | 8.259561 | 4.493724
2018-01-29 08:57 | 148249.6 | 840.0011 | 5 | 30 | 3.179425 | -6.520055 | 1.91363 | 1.521241 | 8.259561 | 5.192233
2018-01-29 08:59 | 148369.6 | 960.0002 | 5 | 30 | 3.09113 | -6.52007 | 1.91363 | 1.738632 | 8.259561 | 5.874413
2018-01-29 09:00 | 148457.1 | 1047.5088 | 5 | 30 | 2.99999 | -6.520078 | 1.91363 | 1.897095 | 8.259561 | 6.357481
2018-01-29 09:02 | 148577.1 | 120.0011 | 6 | 30 | 3.740707 | 0 | 1.91363 | 1.897095 | 8.259561 | 6.357481
2018-01-29 09:04 | 148697.1 | 240.0002 | 6 | 30 | 3.757183 | 0 | 1.91363 | 1.897095 | 8.259561 | 6.357481
2018-01-29 09:05 | 148757.1 | 300.004 | 6 | 30 | 3.763514 | 0 | 1.91363 | 1.897095 | 8.259561 | 6.357481
2018-01-29 09:05 | 148757.1 | 0.0027 | 7 | 31 | 3.763476 | 0 | 0 | 0 | 0 | 0
2018-01-29 09:07 | 148877.2 | 120.0011 | 2 | 31 | 4.200282 | 4.106574 | 0.1515337 | 0 | 0.6335519 | 0
2018-01-29 09:09 | 148997.2 | 240.0004 | 2 | 31 | 4.200224 | 3.770503 | 0.2823632 | 0 | 1.183071 | 0
2018-01-29 09:11 | 149117.2 | 360.0012 | 2 | 31 | 4.200281 | 3.471253 | 0.4031897 | 0 | 1.690574 | 0
2018-01-29 09:13 | 149193.5 | 436.2416 | 2 | 31 | 4.200266 | 3.259992 | 0.4744489 | 0 | 1.989881 | 0
2018-01-29 09:15 | 149313.5 | 120.0011 | 3 | 31 | 4.231109 | 3.260093 | 0.5827234 | 0 | 2.446192 | 0
2018-01-29 09:17 | 149433.5 | 240.001 | 3 | 31 | 4.268562 | 3.260097 | 0.6913967 | 0 | 2.907998 | 0
2018-01-29 09:19 | 149553.5 | 360.001 | 3 | 31 | 4.309551 | 3.260079 | 0.8000311 | 0 | 3.373905 | 0
2018-01-29 09:21 | 149673.5 | 480.0002 | 3 | 31 | 4.353052 | 3.260066 | 0.9087098 | 0 | 3.844605 | 0
2018-01-29 09:23 | 149793.5 | 600.0003 | 3 | 31 | 4.398495 | 3.260039 | 1.017389 | 0 | 4.320145 | 0
2018-01-29 09:25 | 149913.5 | 720.0011 | 3 | 31 | 4.400266 | 2.824334 | 1.118485 | 0 | 4.764994 | 0
2018-01-29 09:27 | 150033.5 | 840.0003 | 3 | 31 | 4.400265 | 2.494164 | 1.206894 | 0 | 5.154017 | 0
2018-01-29 09:29 | 150153.5 | 960.0002 | 3 | 31 | 4.400223 | 2.224668 | 1.285372 | 0 | 5.499342 | 0
2018-01-29 09:31 | 150273.5 | 1080.0003 | 3 | 31 | 4.400275 | 2.003726 | 1.355705 | 0 | 5.808824 | 0
2018-01-29 09:33 | 150393.5 | 1200.0011 | 3 | 31 | 4.400216 | 1.821446 | 1.419381 | 0 | 6.089012 | 0
2018-01-29 09:35 | 150513.5 | 1320.0003 | 3 | 31 | 4.400239 | 1.665957 | 1.477455 | 0 | 6.344551 | 0
2018-01-29 09:37 | 150633.5 | 1440.0003 | 3 | 31 | 4.400219 | 1.527538 | 1.53062 | 0 | 6.578485 | 0
2018-01-29 09:39 | 150753.5 | 1560.001 | 3 | 31 | 4.400177 | 1.405231 | 1.579463 | 0 | 6.793409 | 0
2018-01-29 09:41 | 150873.5 | 1680.0011 | 3 | 31 | 4.400208 | 1.294967 | 1.624421 | 0 | 6.991234 | 0
2018-01-29 09:43 | 150993.5 | 1800.0003 | 3 | 31 | 4.400238 | 1.196071 | 1.665919 | 0 | 7.173831 | 0
2018-01-29 09:45 | 151113.5 | 1920.0011 | 3 | 31 | 4.400184 | 1.102819 | 1.704212 | 0 | 7.34233 | 0
2018-01-29 09:47 | 151233.5 | 2040.0011 | 3 | 31 | 4.400209 | 1.018792 | 1.739539 | 0 | 7.497774 | 0
2018-01-29 09:49 | 151353.5 | 2160.0005 | 3 | 31 | 4.400181 | 0.9433002 | 1.772215 | 0 | 7.641552 | 0
2018-01-29 09:51 | 151473.5 | 2280.0011 | 3 | 31 | 4.400148 | 0.8726635 | 1.802475 | 0 | 7.774703 | 0
2018-01-29 09:53 | 151593.5 | 2400.0013 | 3 | 31 | 4.400198 | 0.8084393 | 1.830485 | 0 | 7.897951 | 0
2018-01-29 09:55 | 151713.5 | 2520.0003 | 3 | 31 | 4.400154 | 0.7502699 | 1.856432 | 0 | 8.012125 | 0
2018-01-29 09:57 | 151833.5 | 2640.0011 | 3 | 31 | 4.400141 | 0.697854 | 1.880573 | 0 | 8.118349 | 0
2018-01-29 09:59 | 151943.1 | 2749.5704 | 3 | 31 | 4.400096 | 0.6519976 | 1.901101 | 0 | 8.208677 | 0
2018-01-29 10:01 | 152063.1 | 120.0001 | 4 | 31 | 4.308475 | 0 | 1.901123 | 0 | 8.208771 | 0
2018-01-29 10:03 | 152183.1 | 240 | 4 | 31 | 4.298218 | 0 | 1.901123 | 0 | 8.208771 | 0
2018-01-29 10:04 | 152243.1 | 300.0014 | 4 | 31 | 4.295386 | 0 | 1.901123 | 0 | 8.208771 | 0
2018-01-29 10:06 | 152363.2 | 120.0012 | 5 | 31 | 3.582739 | -6.519915 | 1.901123 | 0.2173129 | 8.208771 | 0.7929859
2018-01-29 10:08 | 152483.2 | 240.0004 | 5 | 31 | 3.517273 | -6.51996 | 1.901123 | 0.4346088 | 8.208771 | 1.564696
2018-01-29 10:10 | 152603.2 | 360.0021 | 5 | 31 | 3.444575 | -6.519886 | 1.901123 | 0.6518272 | 8.208771 | 2.320756
2018-01-29 10:12 | 152723.2 | 480.0011 | 5 | 31 | 3.378455 | -6.519895 | 1.901123 | 0.8692954 | 8.208771 | 3.06256
2018-01-29 10:14 | 152843.2 | 600.0012 | 5 | 31 | 3.317296 | -6.519885 | 1.901123 | 1.086368 | 8.208771 | 3.789246
2018-01-29 10:16 | 152963.2 | 720.0021 | 5 | 31 | 3.256309 | -6.519918 | 1.901123 | 1.303713 | 8.208771 | 4.50372
2018-01-29 10:18 | 153083.2 | 840.0012 | 5 | 31 | 3.185045 | -6.519925 | 1.901123 | 1.521134 | 8.208771 | 5.20415
2018-01-29 10:20 | 153203.2 | 960.0012 | 5 | 31 | 3.098543 | -6.519893 | 1.901123 | 1.738565 | 8.208771 | 5.887906
2018-01-29 10:21 | 153300.9 | 1057.7097 | 5 | 31 | 2.999994 | -6.519951 | 1.901123 | 1.915424 | 8.208771 | 6.427778
2018-01-29 10:23 | 153420.9 | 120.0011 | 6 | 31 | 3.737594 | 0 | 1.901123 | 1.915424 | 8.208771 | 6.427778
2018-01-29 10:24 | 153446.1 | 145.1995 | 6 | 31 | 3.740653 | 0 | 1.901123 | 1.915424 | 8.208771 | 6.427778
2018-01-29 11:55 | 153566.1 | 265.226592 | 6 | 31 | 3.796155 | 0 | 1.901123 | 1.915424 | 8.208771 | 6.427778
2018-01-29 11:55 | 153600.9 | 300.002392 | 6 | 31 | 3.796098 | 0 | 1.901123 | 1.915424 | 8.208771 | 6.427778
2018-01-29 11:55 | 153600.9 | 0.0026 | 7 | 32 | 3.796135 | 0 | 0 | 0 | 0 | 0
2018-01-29 11:57 | 153721 | 120.0011 | 2 | 32 | 4.20019 | 3.539605 | 0.1306877 | 0 | 0.5486807 | 0
2018-01-29 11:59 | 153841 | 240.0019 | 2 | 32 | 4.20024 | 3.341292 | 0.2455172 | 0 | 1.030991 | 0
2018-01-29 12:00 | 153881.7 | 280.7472 | 2 | 32 | 4.200269 | 3.259997 | 0.2828872 | 0 | 1.187955 | 0
2018-01-29 12:02 | 154001.8 | 120.0011 | 3 | 32 | 4.225156 | 3.259971 | 0.3910504 | 0 | 1.643475 | 0
2018-01-29 12:04 | 154121.8 | 240.001 | 3 | 32 | 4.25634 | 3.260009 | 0.4997464 | 0 | 2.10439 | 0
2018-01-29 12:06 | 154241.8 | 360.001 | 3 | 32 | 4.290902 | 3.260079 | 0.608497 | 0 | 2.569118 | 0
2018-01-29 12:08 | 154361.8 | 480.0002 | 3 | 32 | 4.328031 | 3.260129 | 0.7171249 | 0 | 3.03723 | 0
2018-01-29 12:10 | 154481.8 | 600.001 | 3 | 32 | 4.366045 | 3.26006 | 0.825829 | 0 | 3.509765 | 0
2018-01-29 12:12 | 154601.8 | 720.0001 | 3 | 32 | 4.400283 | 3.194751 | 0.9343527 | 0 | 3.985662 | 0
2018-01-29 12:14 | 154721.8 | 840.0011 | 3 | 32 | 4.400252 | 2.831887 | 1.034431 | 0 | 4.426036 | 0
2018-01-29 12:16 | 154841.8 | 960.0001 | 3 | 32 | 4.40024 | 2.545098 | 1.123896 | 0 | 4.819705 | 0
2018-01-29 12:18 | 154961.8 | 1080.0005 | 3 | 32 | 4.40027 | 2.302838 | 1.204605 | 0 | 5.174842 | 0
2018-01-29 12:20 | 155081.8 | 1200.0011 | 3 | 32 | 4.400284 | 2.100976 | 1.277894 | 0 | 5.497333 | 0
2018-01-29 12:22 | 155201.8 | 1320.0018 | 3 | 32 | 4.400217 | 1.928321 | 1.344869 | 0 | 5.792038 | 0
2018-01-29 12:24 | 155321.8 | 1440.001 | 3 | 32 | 4.400247 | 1.779554 | 1.40668 | 0 | 6.06402 | 0
2018-01-29 12:26 | 155441.8 | 1560.0009 | 3 | 32 | 4.400197 | 1.642723 | 1.463688 | 0 | 6.314867 | 0
2018-01-29 12:28 | 155561.8 | 1680.0009 | 3 | 32 | 4.400241 | 1.519922 | 1.516356 | 0 | 6.546619 | 0
2018-01-29 12:30 | 155681.8 | 1800.0002 | 3 | 32 | 4.400187 | 1.407389 | 1.565127 | 0 | 6.76122 | 0
2018-01-29 12:32 | 155801.8 | 1920.0009 | 3 | 32 | 4.400229 | 1.302918 | 1.610274 | 0 | 6.959874 | 0
2018-01-29 12:34 | 155921.8 | 2040.0001 | 3 | 32 | 4.400213 | 1.205659 | 1.652048 | 0 | 7.143692 | 0
2018-01-29 12:36 | 156041.8 | 2160.0019 | 3 | 32 | 4.400176 | 1.11532 | 1.690709 | 0 | 7.313806 | 0
2018-01-29 12:38 | 156161.8 | 2280.0002 | 3 | 32 | 4.400249 | 1.035563 | 1.726529 | 0 | 7.47142 | 0
2018-01-29 12:40 | 156281.8 | 2400.0009 | 3 | 32 | 4.400179 | 0.9586983 | 1.759744 | 0 | 7.617574 | 0
2018-01-29 12:42 | 156401.8 | 2520.0002 | 3 | 32 | 4.400188 | 0.8899059 | 1.790537 | 0 | 7.753066 | 0
2018-01-29 12:44 | 156521.8 | 2640.0002 | 3 | 32 | 4.400138 | 0.825984 | 1.81912 | 0 | 7.878835 | 0
2018-01-29 12:46 | 156641.8 | 2760.001 | 3 | 32 | 4.400159 | 0.7690086 | 1.845694 | 0 | 7.995768 | 0
2018-01-29 12:48 | 156761.8 | 2880.0009 | 3 | 32 | 4.400123 | 0.7153063 | 1.870422 | 0 | 8.104575 | 0
2018-01-29 12:50 | 156881.8 | 3000.0002 | 3 | 32 | 4.400161 | 0.6663895 | 1.893454 | 0 | 8.20592 | 0
2018-01-29 12:50 | 156918.4 | 3036.6591 | 3 | 32 | 4.400157 | 0.6519957 | 1.900159 | 0 | 8.235424 | 0
2018-01-29 12:52 | 157038.5 | 120.0009 | 4 | 32 | 4.30612 | 0 | 1.900159 | 0 | 8.235424 | 0
2018-01-29 12:54 | 157158.5 | 240.0001 | 4 | 32 | 4.295169 | 0 | 1.900159 | 0 | 8.235424 | 0
2018-01-29 12:55 | 157218.5 | 300.0023 | 4 | 32 | 4.292076 | 0 | 1.900159 | 0 | 8.235424 | 0
2018-01-29 12:57 | 157338.6 | 120.0011 | 5 | 32 | 3.570444 | -6.519947 | 1.900159 | 0.2172582 | 8.235424 | 0.790223
2018-01-29 12:59 | 157458.6 | 240.001 | 5 | 32 | 3.502635 | -6.519915 | 1.900159 | 0.4346318 | 8.235424 | 1.559275
2018-01-29 13:01 | 157578.6 | 360.0002 | 5 | 32 | 3.428741 | -6.519878 | 1.900159 | 0.6519524 | 8.235424 | 2.31225
2018-01-29 13:03 | 157698.6 | 480.0012 | 5 | 32 | 3.361229 | -6.519971 | 1.900159 | 0.8692815 | 8.235424 | 3.049852
2018-01-29 13:05 | 157818.6 | 600.0005 | 5 | 32 | 3.299654 | -6.519878 | 1.900159 | 1.086577 | 8.235424 | 3.773468
2018-01-29 13:07 | 157938.6 | 720.0011 | 5 | 32 | 3.238749 | -6.519948 | 1.900159 | 1.30388 | 8.235424 | 4.483908
2018-01-29 13:09 | 158058.6 | 840.0011 | 5 | 32 | 3.173005 | -6.51991 | 1.900159 | 1.52127 | 8.235424 | 5.181189
2018-01-29 13:11 | 158178.6 | 960.0011 | 5 | 32 | 3.081923 | -6.519895 | 1.900159 | 1.738519 | 8.235424 | 5.861163
2018-01-29 13:13 | 158257.5 | 1038.972 | 5 | 32 | 2.999996 | -6.519917 | 1.900159 | 1.881527 | 8.235424 | 6.296332
2018-01-29 13:15 | 158377.5624 | 120.0009 | 6 | 32 | 3.74302 | 0 | 1.900159 | 1.881527 | 8.235424 | 6.296332
2018-01-29 13:17 | 158497.5615 | 240 | 6 | 32 | 3.760236 | 0 | 1.900159 | 1.881527 | 8.235424 | 6.296332
2018-01-29 13:18 | 158557.5629 | 300.0014 | 6 | 32 | 3.766737 | 0 | 1.900159 | 1.881527 | 8.235424 | 6.296332
2018-01-29 13:18 | 158557.6 | 0.0027 | 7 | 33 | 3.766852 | 0 | 0 | 0 | 0 | 0
2018-01-29 13:20 | 158677.7 | 120.0009 | 2 | 33 | 4.200266 | 4.066579 | 0.15024 | 0 | 0.6285017 | 0
2018-01-29 13:22 | 158797.7 | 240.0018 | 2 | 33 | 4.200233 | 3.754563 | 0.2801143 | 0 | 1.174008 | 0
2018-01-29 13:24 | 158917.7 | 360.0002 | 2 | 33 | 4.200296 | 3.467931 | 0.4006734 | 0 | 1.680387 | 0
2018-01-29 13:25 | 158991.8 | 434.1991 | 2 | 33 | 4.200266 | 3.259986 | 0.469864 | 0 | 1.971006 | 0
2018-01-29 13:27 | 159111.9 | 120.0002 | 3 | 33 | 4.23208 | 3.259974 | 0.5781466 | 0 | 2.4274 | 0
2018-01-29 13:29 | 159231.9 | 240.001 | 3 | 33 | 4.270045 | 3.259967 | 0.6867823 | 0 | 2.889187 | 0
2018-01-29 13:31 | 159351.9 | 360.0019 | 3 | 33 | 4.311482 | 3.259904 | 0.795473 | 0 | 3.355532 | 0
2018-01-29 13:33 | 159471.9 | 480.0018 | 3 | 33 | 4.35533 | 3.259946 | 0.9041207 | 0 | 3.826325 | 0
2018-01-29 13:35 | 159591.9 | 600.0002 | 3 | 33 | 4.400303 | 3.247067 | 1.012784 | 0 | 4.302073 | 0
2018-01-29 13:37 | 159711.9 | 720.0005 | 3 | 33 | 4.400254 | 2.80523 | 1.112971 | 0 | 4.742922 | 0
2018-01-29 13:39 | 159831.9 | 840.0018 | 3 | 33 | 4.400278 | 2.478583 | 1.200915 | 0 | 5.129902 | 0
2018-01-29 13:41 | 159951.9 | 960.0001 | 3 | 33 | 4.400255 | 2.209428 | 1.278927 | 0 | 5.473175 | 0
2018-01-29 13:43 | 160071.9 | 1080.001 | 3 | 33 | 4.4003 | 1.988971 | 1.348711 | 0 | 5.780238 | 0
2018-01-29 13:45 | 160191.9 | 1200.001 | 3 | 33 | 4.400244 | 1.80839 | 1.411905 | 0 | 6.058306 | 0
2018-01-29 13:47 | 160311.9 | 1320.0009 | 3 | 33 | 4.400193 | 1.653506 | 1.469519 | 0 | 6.311824 | 0
2018-01-29 13:49 | 160431.9 | 1440.0002 | 3 | 33 | 4.400164 | 1.517428 | 1.522331 | 0 | 6.544204 | 0
2018-01-29 13:51 | 160551.9 | 1560.001 | 3 | 33 | 4.400188 | 1.397533 | 1.57091 | 0 | 6.757964 | 0
2018-01-29 13:53 | 160671.9 | 1680.0001 | 3 | 33 | 4.400164 | 1.288069 | 1.615649 | 0 | 6.954826 | 0
2018-01-29 13:55 | 160791.9 | 1800.0002 | 3 | 33 | 4.400184 | 1.188129 | 1.656918 | 0 | 7.136415 | 0
2018-01-29 13:57 | 160911.9 | 1920.0019 | 3 | 33 | 4.400232 | 1.098377 | 1.694988 | 0 | 7.303934 | 0
2018-01-29 13:59 | 161031.9 | 2040.0009 | 3 | 33 | 4.400172 | 1.01768 | 1.730206 | 0 | 7.4589 | 0
2018-01-29 14:01 | 161151.9 | 2160.001 | 3 | 33 | 4.400225 | 0.9436579 | 1.762897 | 0 | 7.602745 | 0
2018-01-29 14:03 | 161271.9 | 2280.001 | 3 | 33 | 4.400175 | 0.8732042 | 1.793152 | 0 | 7.735873 | 0
2018-01-29 14:05 | 161391.9 | 2400.0002 | 3 | 33 | 4.400213 | 0.8100004 | 1.821174 | 0 | 7.859172 | 0
2018-01-29 14:07 | 161511.9 | 2520.0003 | 3 | 33 | 4.400167 | 0.7526522 | 1.84719 | 0 | 7.973649 | 0
2018-01-29 14:09 | 161631.9 | 2640.0019 | 3 | 33 | 4.400172 | 0.7007608 | 1.871415 | 0 | 8.080241 | 0
2018-01-29 14:11 | 161751 | 2759.1304 | 3 | 33 | 4.400149 | 0.6519938 | 1.893795 | 0 | 8.17872 | 0
2018-01-29 14:13 | 161871.0407 | 120.0008 | 4 | 33 | 4.307978 | 0 | 1.893797 | 0 | 8.178728 | 0
2018-01-29 14:15 | 161991.0399 | 240 | 4 | 33 | 4.29761 | 0 | 1.893797 | 0 | 8.178728 | 0
2018-01-29 14:16 | 162051.042 | 300.0021 | 4 | 33 | 4.294713 | 0 | 1.893797 | 0 | 8.178728 | 0
2018-01-29 14:18 | 162171.1 | 120.0003 | 5 | 33 | 3.579143 | -6.520043 | 1.893797 | 0.2172602 | 8.178728 | 0.7923236
2018-01-29 14:20 | 162291.1 | 240.0003 | 5 | 33 | 3.506856 | -6.520027 | 1.893797 | 0.4346046 | 8.178728 | 1.562707
2018-01-29 14:22 | 162411.1 | 360.001 | 5 | 33 | 3.43533 | -6.520025 | 1.893797 | 0.6519123 | 8.178728 | 2.317219
2018-01-29 14:24 | 162531.1 | 480.0004 | 5 | 33 | 3.364724 | -6.51998 | 1.893797 | 0.8692498 | 8.178728 | 3.056127
2018-01-29 14:26 | 162651.1 | 600.0003 | 5 | 33 | 3.30505 | -6.519948 | 1.893797 | 1.086635 | 8.178728 | 3.781143
2018-01-29 14:28 | 162771.1 | 720.001 | 5 | 33 | 3.241344 | -6.520027 | 1.893797 | 1.303982 | 8.178728 | 4.492633
2018-01-29 14:30 | 162891.1 | 840.0011 | 5 | 33 | 3.172784 | -6.520035 | 1.893797 | 1.521229 | 8.178728 | 5.189536
2018-01-29 14:32 | 163011.1 | 960.001 | 5 | 33 | 3.084449 | -6.520041 | 1.893797 | 1.738607 | 8.178728 | 5.870114
2018-01-29 14:33 | 163094.4 | 1043.2448 | 5 | 33 | 3 | -6.519977 | 1.893797 | 1.889387 | 8.178728 | 6.329148
2018-01-29 14:35 | 163214.4 | 120.0002 | 6 | 33 | 3.742298 | 0 | 1.893797 | 1.889387 | 8.178728 | 6.329148
2018-01-29 14:37 | 163334.4 | 240.0011 | 6 | 33 | 3.759384 | 0 | 1.893797 | 1.889387 | 8.178728 | 6.329148
2018-01-29 14:38 | 163394.4 | 300.004 | 6 | 33 | 3.765872 | 0 | 1.893797 | 1.889387 | 8.178728 | 6.329148
2018-01-29 14:38 | 163394.4 | 0.0027 | 7 | 34 | 3.76596 | 0 | 0 | 0 | 0 | 0
2018-01-29 14:40 | 163514.5 | 120.0001 | 2 | 34 | 4.200298 | 4.106027 | 0.1512092 | 0 | 0.632387 | 0
2018-01-29 14:42 | 163634.5 | 240.0008 | 2 | 34 | 4.200213 | 3.787868 | 0.2823229 | 0 | 1.183099 | 0
2018-01-29 14:44 | 163754.5 | 360.0001 | 2 | 34 | 4.200297 | 3.491704 | 0.4037598 | 0 | 1.693165 | 0
2018-01-29 14:46 | 163836.9 | 442.3544 | 2 | 34 | 4.200266 | 3.259997 | 0.4810359 | 0 | 2.017745 | 0
2018-01-29 14:48 | 163956.9 | 120.0011 | 3 | 34 | 4.232145 | 3.259978 | 0.5893153 | 0 | 2.474119 | 0
2018-01-29 14:50 | 164076.9 | 240.0003 | 3 | 34 | 4.270964 | 3.260056 | 0.6979545 | 0 | 2.935963 | 0
2018-01-29 14:52 | 164196.9 | 360.0002 | 3 | 34 | 4.31348 | 3.259957 | 0.8066424 | 0 | 3.402458 | 0
2018-01-29 14:54 | 164316.9 | 480.002 | 3 | 34 | 4.357656 | 3.259952 | 0.9152877 | 0 | 3.873488 | 0
2018-01-29 14:56 | 164436.9 | 600.0011 | 3 | 34 | 4.400316 | 3.221478 | 1.023912 | 0 | 4.349276 | 0
2018-01-29 14:58 | 164556.9 | 720.0003 | 3 | 34 | 4.400275 | 2.78946 | 1.123524 | 0 | 4.787595 | 0
2018-01-29 15:00 | 164676.9 | 840.0003 | 3 | 34 | 4.400239 | 2.461307 | 1.210811 | 0 | 5.171683 | 0
2018-01-29 15:02 | 164796.9 | 960.0019 | 3 | 34 | 4.400273 | 2.192336 | 1.288304 | 0 | 5.51267 | 0
2018-01-29 15:04 | 164916.9 | 1080.0002 | 3 | 34 | 4.400214 | 1.970359 | 1.357551 | 0 | 5.817377 | 0
2018-01-29 15:06 | 165036.9 | 1200.0011 | 3 | 34 | 4.400237 | 1.791703 | 1.420124 | 0 | 6.09271 | 0
2018-01-29 15:08 | 165156.9 | 1320.0003 | 3 | 34 | 4.400231 | 1.639338 | 1.477247 | 0 | 6.344063 | 0
2018-01-29 15:10 | 165276.9 | 1440.001 | 3 | 34 | 4.400219 | 1.506109 | 1.529627 | 0 | 6.574548 | 0
2018-01-29 15:12 | 165396.9 | 1560.0003 | 3 | 34 | 4.400213 | 1.387226 | 1.577811 | 0 | 6.786568 | 0
2018-01-29 15:14 | 165516.9 | 1680.0011 | 3 | 34 | 4.400186 | 1.279636 | 1.622222 | 0 | 6.981986 | 0
2018-01-29 15:16 | 165636.9 | 1800.0003 | 3 | 34 | 4.400188 | 1.177987 | 1.663168 | 0 | 7.162154 | 0
2018-01-29 15:18 | 165756.9 | 1920.0003 | 3 | 34 | 4.400228 | 1.083846 | 1.700845 | 0 | 7.327944 | 0
2018-01-29 15:20 | 165876.9 | 2040.0003 | 3 | 34 | 4.400203 | 1.000224 | 1.735545 | 0 | 7.480627 | 0
2018-01-29 15:22 | 165996.9 | 2160.001 | 3 | 34 | 4.400191 | 0.9263525 | 1.767637 | 0 | 7.621838 | 0
2018-01-29 15:24 | 166116.9 | 2280.0003 | 3 | 34 | 4.400176 | 0.8557072 | 1.79733 | 0 | 7.752492 | 0
2018-01-29 15:26 | 166236.9 | 2400.0003 | 3 | 34 | 4.400219 | 0.7915096 | 1.824763 | 0 | 7.873203 | 0
2018-01-29 15:28 | 166356.9 | 2520.0003 | 3 | 34 | 4.400208 | 0.7319431 | 1.850126 | 0 | 7.984805 | 0
2018-01-29 15:30 | 166476.9 | 2640.0003 | 3 | 34 | 4.400179 | 0.6796322 | 1.873629 | 0 | 8.088223 | 0
2018-01-29 15:31 | 166541.4 | 2704.4953 | 3 | 34 | 4.400122 | 0.6519918 | 1.88556 | 0 | 8.140719 | 0
2018-01-29 15:33 | 166661.4 | 120.0009 | 4 | 34 | 4.306827 | 0 | 1.88556 | 0 | 8.140719 | 0
2018-01-29 15:35 | 166781.4 | 240.0008 | 4 | 34 | 4.296387 | 0 | 1.88556 | 0 | 8.140719 | 0
2018-01-29 15:36 | 166841.4 | 300.0038 | 4 | 34 | 4.293477 | 0 | 1.88556 | 0 | 8.140719 | 0
2018-01-29 15:38 | 166961.5 | 120.0003 | 5 | 34 | 3.57385 | -6.519878 | 1.88556 | 0.2172768 | 8.140719 | 0.7907029
2018-01-29 15:40 | 167081.5 | 240.0012 | 5 | 34 | 3.505819 | -6.519895 | 1.88556 | 0.4346112 | 8.140719 | 1.560262
2018-01-29 15:42 | 167201.5 | 360.0003 | 5 | 34 | 3.432488 | -6.519933 | 1.88556 | 0.651942 | 8.140719 | 2.314155
2018-01-29 15:44 | 167321.5 | 480.0003 | 5 | 34 | 3.365912 | -6.519931 | 1.88556 | 0.8692134 | 8.140719 | 3.052529
2018-01-29 15:46 | 167441.5 | 600.001 | 5 | 34 | 3.304232 | -6.519895 | 1.88556 | 1.086621 | 8.140719 | 3.777575
2018-01-29 15:48 | 167561.5 | 720.0019 | 5 | 34 | 3.24235 | -6.51999 | 1.88556 | 1.303932 | 8.140719 | 4.488973
2018-01-29 15:50 | 167681.5 | 840.0002 | 5 | 34 | 3.172061 | -6.519998 | 1.88556 | 1.521263 | 8.140719 | 5.186244
2018-01-29 15:52 | 167801.5 | 960.0003 | 5 | 34 | 3.081459 | -6.519841 | 1.88556 | 1.7385 | 8.140719 | 5.866055
2018-01-29 15:53 | 167879.3 | 1037.7736 | 5 | 34 | 2.999997 | -6.519888 | 1.88556 | 1.879371 | 8.140719 | 6.294686
2018-01-29 15:55 | 167999.3 | 120.001 | 6 | 34 | 3.742979 | 0 | 1.88556 | 1.879371 | 8.140719 | 6.294686
2018-01-29 15:57 | 168119.3 | 240.0001 | 6 | 34 | 3.759981 | 0 | 1.88556 | 1.879371 | 8.140719 | 6.294686
2018-01-29 15:58 | 168179.3 | 300.0015 | 6 | 34 | 3.766451 | 0 | 1.88556 | 1.879371 | 8.140719 | 6.294686
2018-01-29 15:58 | 168179.3 | 0.0026 | 7 | 35 | 3.766405 | 0 | 0 | 0 | 0 | 0
2018-01-29 16:00 | 168299.4 | 120.0002 | 2 | 35 | 4.20028 | 4.086278 | 0.1507858 | 0 | 0.6306844 | 0
2018-01-29 16:02 | 168419.4 | 240.001 | 2 | 35 | 4.200225 | 3.768928 | 0.2812793 | 0 | 1.178791 | 0
2018-01-29 16:04 | 168539.4 | 360.0002 | 2 | 35 | 4.200274 | 3.475232 | 0.4021661 | 0 | 1.686547 | 0
2018-01-29 16:05 | 168616.8 | 437.4152 | 2 | 35 | 4.200261 | 3.259997 | 0.4745138 | 0 | 1.990427 | 0
2018-01-29 16:07 | 168736.8 | 120.0002 | 3 | 35 | 4.231709 | 3.260079 | 0.5828053 | 0 | 2.446843 | 0
2018-01-29 16:09 | 168856.8 | 240.0009 | 3 | 35 | 4.270065 | 3.260102 | 0.6914872 | 0 | 2.908798 | 0
2018-01-29 16:11 | 168976.8 | 360.001 | 3 | 35 | 4.312768 | 3.260079 | 0.8001201 | 0 | 3.374949 | 0
2018-01-29 16:13 | 169096.8 | 480.0018 | 3 | 35 | 4.35768 | 3.260098 | 0.9088266 | 0 | 3.846208 | 0
2018-01-29 16:15 | 169216.8 | 600.0011 | 3 | 35 | 4.400305 | 3.215161 | 1.017415 | 0 | 4.321869 | 0
2018-01-29 16:17 | 169336.8 | 720.0002 | 3 | 35 | 4.40023 | 2.77724 | 1.116778 | 0 | 4.759093 | 0
2018-01-29 16:19 | 169456.8 | 840.0002 | 3 | 35 | 4.400244 | 2.44811 | 1.203682 | 0 | 5.141492 | 0
2018-01-29 16:21 | 169576.8 | 960.0001 | 3 | 35 | 4.400236 | 2.183457 | 1.280689 | 0 | 5.480341 | 0
2018-01-29 16:23 | 169696.8 | 1080.001 | 3 | 35 | 4.400253 | 1.965416 | 1.349734 | 0 | 5.784159 | 0
2018-01-29 16:25 | 169816.8 | 1200.0011 | 3 | 35 | 4.400261 | 1.783549 | 1.412072 | 0 | 6.058461 | 0
2018-01-29 16:27 | 169936.8 | 1320.0009 | 3 | 35 | 4.400225 | 1.630396 | 1.468897 | 0 | 6.308502 | 0
2018-01-29 16:29 | 170056.8 | 1440.0003 | 3 | 35 | 4.400186 | 1.497612 | 1.520981 | 0 | 6.537685 | 0
2018-01-29 16:31 | 170176.8 | 1560.0001 | 3 | 35 | 4.400187 | 1.380901 | 1.568913 | 0 | 6.748591 | 0
2018-01-29 16:33 | 170296.8 | 1680.0027 | 3 | 35 | 4.400167 | 1.276518 | 1.613188 | 0 | 6.943411 | 0
2018-01-29 16:35 | 170416.8 | 1800.0002 | 3 | 35 | 4.400177 | 1.181261 | 1.654147 | 0 | 7.123641 | 0
2018-01-29 16:37 | 170536.8 | 1920.0009 | 3 | 35 | 4.400228 | 1.092187 | 1.692013 | 0 | 7.290257 | 0
2018-01-29 16:39 | 170656.8 | 2040.001 | 3 | 35 | 4.400219 | 1.009365 | 1.727012 | 0 | 7.444261 | 0
2018-01-29 16:41 | 170776.8 | 2160.001 | 3 | 35 | 4.400225 | 0.9349718 | 1.759367 | 0 | 7.586629 | 0
2018-01-29 16:43 | 170896.8 | 2280.001 | 3 | 35 | 4.400178 | 0.8666458 | 1.789384 | 0 | 7.71871 | 0
2018-01-29 16:45 | 171016.8 | 2400.001 | 3 | 35 | 4.400194 | 0.8030252 | 1.817195 | 0 | 7.841081 | 0
2018-01-29 16:47 | 171136.8 | 2520.001 | 3 | 35 | 4.400186 | 0.7428761 | 1.842951 | 0 | 7.954414 | 0
2018-01-29 16:49 | 171256.8 | 2640.0009 | 3 | 35 | 4.400182 | 0.6879911 | 1.866777 | 0 | 8.05925 | 0
2018-01-29 16:51 | 171343.7 | 2726.8631 | 3 | 35 | 4.400218 | 0.6519976 | 1.882931 | 0 | 8.130334 | 0
2018-01-29 16:53 | 171463.7 | 120.0011 | 4 | 35 | 4.307671 | 0 | 1.882931 | 0 | 8.130334 | 0
2018-01-29 16:55 | 171583.7 | 240.0004 | 4 | 35 | 4.297309 | 0 | 1.882931 | 0 | 8.130334 | 0
2018-01-29 16:56 | 171643.7 | 300.0033 | 4 | 35 | 4.294429 | 0 | 1.882931 | 0 | 8.130334 | 0
2018-01-29 16:58 | 171763.8 | 120.0003 | 5 | 35 | 3.577238 | -6.52009 | 1.882931 | 0.2170856 | 8.130334 | 0.791174
2018-01-29 17:00 | 171883.8 | 240.0011 | 5 | 35 | 3.508518 | -6.52005 | 1.882931 | 0.4346421 | 8.130334 | 1.562223
2018-01-29 17:02 | 172003.8 | 360.0011 | 5 | 35 | 3.435528 | -6.51999 | 1.882931 | 0.6517055 | 8.130334 | 2.315825
2018-01-29 17:04 | 172123.8 | 480.0011 | 5 | 35 | 3.368629 | -6.519987 | 1.882931 | 0.869276 | 8.130334 | 3.055911
2018-01-29 17:06 | 172243.8 | 600.0012 | 5 | 35 | 3.306019 | -6.52003 | 1.882931 | 1.086594 | 8.130334 | 3.781121
2018-01-29 17:08 | 172363.8 | 720.001 | 5 | 35 | 3.243206 | -6.51999 | 1.882931 | 1.303978 | 8.130334 | 4.493019
2018-01-29 17:10 | 172483.8 | 840.0011 | 5 | 35 | 3.173488 | -6.520017 | 1.882931 | 1.521255 | 8.130334 | 5.190343
2018-01-29 17:12 | 172603.8 | 960.0019 | 5 | 35 | 3.081817 | -6.519931 | 1.882931 | 1.738543 | 8.130334 | 5.870454
2018-01-29 17:13 | 172680.8 | 1037.0016 | 5 | 35 | 3 | -6.519955 | 1.882931 | 1.87809 | 8.130334 | 6.295081
2018-01-29 17:15 | 172800.9 | 120.0009 | 6 | 35 | 3.743092 | 0 | 1.882931 | 1.87809 | 8.130334 | 6.295081
2018-01-29 17:17 | 172920.9 | 240.0009 | 6 | 35 | 3.760113 | 0 | 1.882931 | 1.87809 | 8.130334 | 6.295081
2018-01-29 17:18 | 172980.9 | 300.0014 | 6 | 35 | 3.766615 | 0 | 1.882931 | 1.87809 | 8.130334 | 6.295081
2018-01-29 17:18 | 172980.9 | 0.0028 | 7 | 36 | 3.766659 | 0 | 0 | 0 | 0 | 0
2018-01-29 17:20 | 173101 | 120.0004 | 2 | 36 | 4.200255 | 4.082442 | 0.150588 | 0 | 0.6298976 | 0
2018-01-29 17:20 | 173111.5 | 130.5536 | 2 | 36 | 4.200303 | 4.045602 | 0.1624791 | 0 | 0.6798434 | 0
2018-01-29 17:47 | 173231.6 | 250.603804 | 2 | 36 | 4.200107 | 3.461789 | 0.2901509 | 0 | 1.21594 | 0
2018-01-29 17:49 | 173346.5 | 365.506004 | 2 | 36 | 4.200224 | 3.259986 | 0.3977796 | 0 | 1.668005 | 0
2018-01-29 17:50 | 173404.6 | 58.0814 | 3 | 36 | 4.209908 | 3.260627 | 0.4499702 | 0 | 1.887415 | 0
2018-01-29 17:55 | 173524.6 | 178.1307 | 3 | 36 | 4.227568 | 3.260152 | 0.5583044 | 4.096e-09 | 2.340549 | 1.5864e-08
2018-01-29 17:57 | 173644.6 | 298.1299 | 3 | 36 | 4.274621 | 3.260148 | 0.6670437 | 4.096e-09 | 2.802871 | 1.5864e-08
2018-01-29 17:59 | 173764.6 | 418.1307 | 3 | 36 | 4.302266 | 3.259862 | 0.7756901 | 4.096e-09 | 3.268504 | 1.5864e-08
2018-01-29 18:01 | 173884.6 | 538.1298 | 3 | 36 | 4.352761 | 3.259891 | 0.8844141 | 4.096e-09 | 3.738993 | 1.5864e-08
2018-01-29 18:03 | 174004.6 | 658.1307 | 3 | 36 | 4.400325 | 3.24297 | 0.9930726 | 4.096e-09 | 4.214611 | 1.5864e-08
2018-01-29 18:05 | 174124.6 | 778.1298 | 3 | 36 | 4.400326 | 2.773047 | 1.092649 | 4.096e-09 | 4.652773 | 1.5864e-08
2018-01-29 18:07 | 174244.6 | 898.1315 | 3 | 36 | 4.400263 | 2.440629 | 1.179207 | 4.096e-09 | 5.033654 | 1.5864e-08
2018-01-29 18:09 | 174364.6 | 1018.1298 | 3 | 36 | 4.400239 | 2.185554 | 1.256221 | 4.096e-09 | 5.372534 | 1.5864e-08
2018-01-29 18:11 | 174484.6 | 1138.1307 | 3 | 36 | 4.40029 | 1.978121 | 1.3255 | 4.096e-09 | 5.677378 | 1.5864e-08
2018-01-29 18:13 | 174604.6 | 1258.13 | 3 | 36 | 4.4002 | 1.801864 | 1.388381 | 4.096e-09 | 5.954067 | 1.5864e-08
2018-01-29 18:15 | 174724.6 | 1378.1298 | 3 | 36 | 4.400229 | 1.653455 | 1.445926 | 4.096e-09 | 6.207282 | 1.5864e-08
2018-01-29 18:17 | 174844.6 | 1498.1315 | 3 | 36 | 4.400225 | 1.523648 | 1.498856 | 4.096e-09 | 6.440185 | 1.5864e-08
2018-01-29 18:19 | 174964.6 | 1618.1298 | 3 | 36 | 4.400229 | 1.407329 | 1.547632 | 4.096e-09 | 6.65481 | 1.5864e-08
2018-01-29 18:21 | 175084.6 | 1738.1298 | 3 | 36 | 4.400184 | 1.301054 | 1.592762 | 4.096e-09 | 6.853388 | 1.5864e-08
2018-01-29 18:23 | 175204.6 | 1858.1307 | 3 | 36 | 4.400213 | 1.205256 | 1.634534 | 4.096e-09 | 7.037192 | 1.5864e-08
2018-01-29 18:25 | 175324.6 | 1978.1307 | 3 | 36 | 4.400158 | 1.114468 | 1.673176 | 4.096e-09 | 7.207225 | 1.5864e-08
2018-01-29 18:27 | 175444.6 | 2098.1298 | 3 | 36 | 4.40017 | 1.029697 | 1.708909 | 4.096e-09 | 7.364458 | 1.5864e-08
2018-01-29 18:29 | 175564.6 | 2218.1307 | 3 | 36 | 4.4001 | 0.9511919 | 1.741918 | 4.096e-09 | 7.509703 | 1.5864e-08
2018-01-29 18:31 | 175684.6 | 2338.1299 | 3 | 36 | 4.40022 | 0.8809795 | 1.772431 | 4.096e-09 | 7.643968 | 1.5864e-08
2018-01-29 18:33 | 175804.6 | 2458.1298 | 3 | 36 | 4.40023 | 0.8142376 | 1.800659 | 4.096e-09 | 7.768177 | 1.5864e-08
2018-01-29 18:35 | 175924.6 | 2578.1298 | 3 | 36 | 4.400155 | 0.7515926 | 1.826746 | 4.096e-09 | 7.882962 | 1.5864e-08
2018-01-29 18:37 | 176044.6 | 2698.1299 | 3 | 36 | 4.400212 | 0.6979189 | 1.850886 | 4.096e-09 | 7.989181 | 1.5864e-08
2018-01-29 18:39 | 176154 | 2807.5472 | 3 | 36 | 4.400197 | 0.6519852 | 1.871359 | 4.096e-09 | 8.079265 | 1.5864e-08
2018-01-29 18:41 | 176274.1 | 120.001 | 4 | 36 | 4.305792 | 0 | 1.871359 | 4.096e-09 | 8.079265 | 1.5864e-08
2018-01-29 18:43 | 176394.1 | 240.0003 | 4 | 36 | 4.295288 | 0 | 1.871359 | 4.096e-09 | 8.079265 | 1.5864e-08
2018-01-29 18:44 | 176454.1 | 300.0032 | 4 | 36 | 4.292366 | 0 | 1.871359 | 4.096e-09 | 8.079265 | 1.5864e-08
2018-01-29 18:46 | 176574.2 | 120.0003 | 5 | 36 | 3.574028 | -6.519907 | 1.871359 | 0.2172997 | 8.079265 | 0.7912398
2018-01-29 18:48 | 176694.2 | 240.001 | 5 | 36 | 3.505215 | -6.51997 | 1.871359 | 0.4346084 | 8.079265 | 1.560664
2018-01-29 18:50 | 176814.2 | 360.0019 | 5 | 36 | 3.431918 | -6.519998 | 1.871359 | 0.6519496 | 8.079265 | 2.314442
2018-01-29 18:52 | 176934.2 | 480.0011 | 5 | 36 | 3.364882 | -6.519973 | 1.871359 | 0.8692161 | 8.079265 | 3.052706
2018-01-29 18:54 | 177054.2 | 600.0003 | 5 | 36 | 3.304134 | -6.519895 | 1.871359 | 1.086449 | 8.079265 | 3.777007
2018-01-29 18:56 | 177174.2 | 720.0002 | 5 | 36 | 3.242455 | -6.519923 | 1.871359 | 1.303908 | 8.079265 | 4.488907
2018-01-29 18:58 | 177294.2 | 840.0003 | 5 | 36 | 3.172689 | -6.519891 | 1.871359 | 1.52124 | 8.079265 | 5.186268
2018-01-29 19:00 | 177414.2 | 960.0028 | 5 | 36 | 3.081532 | -6.519841 | 1.871359 | 1.738227 | 8.079265 | 5.865374
2018-01-29 19:01 | 177492 | 1037.8832 | 5 | 36 | 2.999998 | -6.519871 | 1.871359 | 1.879651 | 8.079265 | 6.295709
2018-01-29 19:03 | 177612.1 | 120.0001 | 6 | 36 | 3.742943 | 0 | 1.871359 | 1.879651 | 8.079265 | 6.295709
2018-01-29 19:05 | 177732.1 | 240.001 | 6 | 36 | 3.759974 | 0 | 1.871359 | 1.879651 | 8.079265 | 6.295709
2018-01-29 19:06 | 177792.1 | 300.0023 | 6 | 36 | 3.766403 | 0 | 1.871359 | 1.879651 | 8.079265 | 6.295709
2018-01-29 19:06 | 177792.1 | 0.0027 | 7 | 37 | 3.766356 | 0 | 0 | 0 | 0 | 0
2018-01-29 19:08 | 177912.2 | 120.0003 | 2 | 37 | 4.200291 | 4.056108 | 0.1501082 | 0 | 0.6279582 | 0
2018-01-29 19:10 | 178032.2 | 240.0003 | 2 | 37 | 4.200236 | 3.740731 | 0.2795087 | 0 | 1.171474 | 0
2018-01-29 19:12 | 178152.2 | 360.0019 | 2 | 37 | 4.200233 | 3.455079 | 0.3996215 | 0 | 1.675978 | 0
2018-01-29 19:14 | 178225.4 | 433.268 | 2 | 37 | 4.200277 | 3.259992 | 0.4680007 | 0 | 1.963188 | 0
2018-01-29 19:16 | 178345.4 | 120.001 | 3 | 37 | 4.230742 | 3.260022 | 0.5761894 | 0 | 2.419121 | 0
2018-01-29 19:18 | 178465.4 | 240.0019 | 3 | 37 | 4.267542 | 3.260001 | 0.6848462 | 0 | 2.880781 | 0
2018-01-29 19:20 | 178585.4 | 360.001 | 3 | 37 | 4.308049 | 3.259997 | 0.7935717 | 0 | 3.346947 | 0
2018-01-29 19:22 | 178705.4 | 480.0002 | 3 | 37 | 4.351557 | 3.259999 | 0.902268 | 0 | 3.817565 | 0
2018-01-29 19:24 | 178825.4 | 600.0002 | 3 | 37 | 4.397072 | 3.260015 | 1.010885 | 0 | 4.292671 | 0
2018-01-29 19:26 | 178945.4 | 720.0002 | 3 | 37 | 4.400264 | 2.830287 | 1.112344 | 0 | 4.73911 | 0
2018-01-29 19:28 | 179065.4 | 840.0002 | 3 | 37 | 4.400289 | 2.485564 | 1.200742 | 0 | 5.128081 | 0
2018-01-29 19:30 | 179185.4 | 960.0002 | 3 | 37 | 4.400239 | 2.207524 | 1.278671 | 0 | 5.470993 | 0
2018-01-29 19:32 | 179305.4 | 1080.0009 | 3 | 37 | 4.400291 | 1.982301 | 1.348471 | 0 | 5.778126 | 0
2018-01-29 19:34 | 179425.4 | 1200.0009 | 3 | 37 | 4.400188 | 1.793558 | 1.411282 | 0 | 6.054509 | 0
2018-01-29 19:36 | 179545.4 | 1320.0009 | 3 | 37 | 4.400175 | 1.638103 | 1.468356 | 0 | 6.305646 | 0
2018-01-29 19:38 | 179665.4 | 1440.0003 | 3 | 37 | 4.400221 | 1.508371 | 1.520798 | 0 | 6.536401 | 0
2018-01-29 19:40 | 179785.4 | 1560.0009 | 3 | 37 | 4.400221 | 1.392679 | 1.569107 | 0 | 6.748972 | 0
2018-01-29 19:42 | 179905.4 | 1680.0009 | 3 | 37 | 4.40014 | 1.287204 | 1.613728 | 0 | 6.9453125 | 0
2018-01-29 19:44 | 180025.4 | 1800.0001 | 3 | 37 | 4.400168 | 1.193038 | 1.655061 | 0 | 7.127186 | 0
2018-01-29 19:46 | 180145.4 | 1920.0009 | 3 | 37 | 4.400174 | 1.104694 | 1.693363 | 0 | 7.295722 | 0
2018-01-29 19:48 | 180265.4 | 2040.001 | 3 | 37 | 4.400206 | 1.021727 | 1.728805 | 0 | 7.451677 | 0
2018-01-29 19:50 | 180385.4 | 2160.0001 | 3 | 37 | 4.400146 | 0.9426641 | 1.761528 | 0 | 7.595663 | 0
2018-01-29 19:52 | 180505.4 | 2280.001 | 3 | 37 | 4.400167 | 0.8722477 | 1.791749 | 0 | 7.728641 | 0
2018-01-29 19:54 | 180625.4 | 2400.0009 | 3 | 37 | 4.400173 | 0.808383 | 1.819748 | 0 | 7.85184 | 0
2018-01-29 19:56 | 180745.4 | 2520.0002 | 3 | 37 | 4.400164 | 0.7471905 | 1.845669 | 0 | 7.965899 | 0
2018-01-29 19:58 | 180865.4 | 2640.0001 | 3 | 37 | 4.400198 | 0.690505 | 1.869623 | 0 | 8.0713 | 0
2018-01-29 19:59 | 180953.8 | 2728.3623 | 3 | 37 | 4.400146 | 0.6519957 | 1.886089 | 0 | 8.143752 | 0
2018-01-29 20:01 | 181073.9 | 120 | 4 | 37 | 4.307524 | 0 | 1.886089 | 0 | 8.143752 | 0
2018-01-29 20:03 | 181193.9 | 240.0009 | 4 | 37 | 4.297122 | 0 | 1.886089 | 0 | 8.143752 | 0
2018-01-29 20:04 | 181253.9 | 300.003 | 4 | 37 | 4.294253 | 0 | 1.886089 | 0 | 8.143752 | 0
2018-01-29 20:06 | 181373.9 | 120 | 5 | 37 | 3.578027 | -6.52019 | 1.886089 | 0.2173139 | 8.143752 | 0.7922643
2018-01-29 20:08 | 181493.9 | 240.0011 | 5 | 37 | 3.507874 | -6.520083 | 1.886089 | 0.4346407 | 8.143752 | 1.562508
2018-01-29 20:10 | 181613.9 | 360.001 | 5 | 37 | 3.43404 | -6.520195 | 1.886089 | 0.6518622 | 8.143752 | 2.316355
2018-01-29 20:12 | 181733.9 | 480.0003 | 5 | 37 | 3.367048 | -6.520168 | 1.886089 | 0.8692793 | 8.143752 | 3.055568
2018-01-29 20:14 | 181853.9 | 600.0003 | 5 | 37 | 3.303923 | -6.520147 | 1.886089 | 1.086496 | 8.143752 | 3.780067
2018-01-29 20:16 | 181973.9 | 720.0011 | 5 | 37 | 3.242041 | -6.52011 | 1.886089 | 1.303929 | 8.143752 | 4.491782
2018-01-29 20:18 | 182093.9 | 840.0003 | 5 | 37 | 3.172089 | -6.52017 | 1.886089 | 1.521264 | 8.143752 | 5.189125
2018-01-29 20:20 | 182213.9 | 960.0003 | 5 | 37 | 3.080744 | -6.520148 | 1.886089 | 1.738551 | 8.143752 | 5.868984
2018-01-29 20:21 | 182290 | 1036.0608 | 5 | 37 | 3 | -6.519868 | 1.886089 | 1.87628 | 8.143752 | 6.287993
2018-01-29 20:23 | 182410 | 120.0009 | 6 | 37 | 3.74341 | 0 | 1.886089 | 1.87628 | 8.143752 | 6.287993
2018-01-29 20:25 | 182530 | 240 | 6 | 37 | 3.760558 | 0 | 1.886089 | 1.87628 | 8.143752 | 6.287993
2018-01-29 20:26 | 182590 | 300.0014 | 6 | 37 | 3.767076 | 0 | 1.886089 | 1.87628 | 8.143752 | 6.287993
2018-01-29 20:26 | 182590.1 | 0.0025 | 7 | 38 | 3.767057 | 0 | 0 | 0 | 0 | 0
2018-01-29 20:28 | 182710.1 | 120.0003 | 2 | 38 | 4.200302 | 4.041682 | 0.149705 | 5.17e-10 | 0.6263474 | 1.946e-09
2018-01-29 20:30 | 182830.1 | 240.0019 | 2 | 38 | 4.200294 | 3.723125 | 0.278649 | 5.17e-10 | 1.167946 | 1.946e-09
2018-01-29 20:32 | 182950.1 | 360.0003 | 2 | 38 | 4.200238 | 3.44064 | 0.3980906 | 5.17e-10 | 1.669632 | 1.946e-09
2018-01-29 20:33 | 183018 | 427.836 | 2 | 38 | 4.200254 | 3.259995 | 0.4611567 | 5.17e-10 | 1.934526 | 1.946e-09
2018-01-29 20:35 | 183138 | 120.001 | 3 | 38 | 4.230664 | 3.259988 | 0.5693256 | 5.17e-10 | 2.390374 | 1.946e-09
2018-01-29 20:37 | 183258 | 240.0005 | 3 | 38 | 4.267416 | 3.259974 | 0.6780989 | 5.17e-10 | 2.852509 | 1.946e-09
2018-01-29 20:39 | 183378 | 360.001 | 3 | 38 | 4.308132 | 3.259961 | 0.7867379 | 5.17e-10 | 3.318302 | 1.946e-09
2018-01-29 20:41 | 183498 | 480.0002 | 3 | 38 | 4.3512 | 3.259936 | 0.8954098 | 5.17e-10 | 3.788799 | 1.946e-09
2018-01-29 20:43 | 183618 | 600.001 | 3 | 38 | 4.396065 | 3.25994 | 1.003863 | 5.17e-10 | 4.263116 | 1.946e-09
2018-01-29 20:45 | 183738 | 720.001 | 3 | 38 | 4.400294 | 2.848184 | 1.105977 | 5.17e-10 | 4.712425 | 1.946e-09
2018-01-29 20:47 | 183858 | 840.0002 | 3 | 38 | 4.400248 | 2.50538 | 1.195012 | 5.17e-10 | 5.104202 | 1.946e-09
2018-01-29 20:49 | 183978 | 960.001 | 3 | 38 | 4.400289 | 2.22767 | 1.273741 | 5.17e-10 | 5.450629 | 1.946e-09
2018-01-29 20:51 | 184098 | 1080.0002 | 3 | 38 | 4.400249 | 1.998172 | 1.344043 | 5.17e-10 | 5.759975 | 1.946e-09
2018-01-29 20:53 | 184218 | 1200.0001 | 3 | 38 | 4.400244 | 1.806827 | 1.407366 | 5.17e-10 | 6.038613 | 1.946e-09
2018-01-29 20:55 | 184338 | 1320.0002 | 3 | 38 | 4.400232 | 1.644171 | 1.464797 | 5.17e-10 | 6.291322 | 1.946e-09
2018-01-29 20:57 | 184458 | 1440.0003 | 3 | 38 | 4.400229 | 1.505049 | 1.51722 | 5.17e-10 | 6.521994 | 1.946e-09
2018-01-29 20:59 | 184578 | 1560.001 | 3 | 38 | 4.400196 | 1.388057 | 1.565342 | 5.17e-10 | 6.73374 | 1.946e-09
2018-01-29 21:01 | 184698 | 1680.0018 | 3 | 38 | 4.400202 | 1.281943 | 1.609847 | 5.17e-10 | 6.929574 | 1.946e-09
2018-01-29 21:03 | 184818 | 1800.0001 | 3 | 38 | 4.400142 | 1.1855 | 1.650961 | 5.17e-10 | 7.110481 | 1.946e-09
2018-01-29 21:05 | 184938 | 1920.001 | 3 | 38 | 4.400164 | 1.0983 | 1.689024 | 5.17e-10 | 7.277966 | 1.946e-09
2018-01-29 21:07 | 185058 | 2040.0001 | 3 | 38 | 4.400168 | 1.015193 | 1.724234 | 5.17e-10 | 7.4329 | 1.946e-09
2018-01-29 21:09 | 185178 | 2160.0009 | 3 | 38 | 4.400199 | 0.9364223 | 1.75675 | 5.17e-10 | 7.575973 | 1.946e-09
2018-01-29 21:11 | 185298 | 2280.0002 | 3 | 38 | 4.400085 | 0.8614798 | 1.786722 | 5.17e-10 | 7.707855 | 1.946e-09
2018-01-29 21:13 | 185418 | 2400.0002 | 3 | 38 | 4.400211 | 0.7983513 | 1.814357 | 5.17e-10 | 7.829454 | 1.946e-09
2018-01-29 21:15 | 185538 | 2520.0018 | 3 | 38 | 4.400204 | 0.7398214 | 1.839992 | 5.17e-10 | 7.942255 | 1.946e-09
2018-01-29 21:17 | 185658 | 2640.0009 | 3 | 38 | 4.400162 | 0.6835814 | 1.863701 | 5.17e-10 | 8.046579 | 1.946e-09
2018-01-29 21:19 | 185730.3 | 2712.308 | 3 | 38 | 4.400178 | 0.6519823 | 1.877119 | 5.17e-10 | 8.105619 | 1.946e-09
2018-01-29 21:21 | 185850.4 | 120 | 4 | 38 | 4.307573 | 0 | 1.877119 | 5.17e-10 | 8.105619 | 1.946e-09
2018-01-29 21:23 | 185970.4 | 240.0007 | 4 | 38 | 4.297271 | 0 | 1.877119 | 5.17e-10 | 8.105619 | 1.946e-09
2018-01-29 21:24 | 186030.4 | 300.0021 | 4 | 38 | 4.29443 | 0 | 1.877119 | 5.17e-10 | 8.105619 | 1.946e-09
2018-01-29 21:26 | 186150.4 | 120.0003 | 5 | 38 | 3.575542 | -6.52014 | 1.877119 | 0.2171533 | 8.105619 | 0.7910967
2018-01-29 21:28 | 186270.4 | 240.0003 | 5 | 38 | 3.504884 | -6.520043 | 1.877119 | 0.434666 | 8.105619 | 1.561412
2018-01-29 21:30 | 186390.4 | 360.0003 | 5 | 38 | 3.431627 | -6.520158 | 1.877119 | 0.6519914 | 8.105619 | 2.31504
2018-01-29 21:32 | 186510.4 | 480.0003 | 5 | 38 | 3.364027 | -6.520144 | 1.877119 | 0.8693047 | 8.105619 | 3.053359
2018-01-29 21:34 | 186630.4 | 600.001 | 5 | 38 | 3.301971 | -6.520155 | 1.877119 | 1.086658 | 8.105619 | 3.777738
2018-01-29 21:36 | 186750.4 | 720.0003 | 5 | 38 | 3.238456 | -6.520118 | 1.877119 | 1.304 | 8.105619 | 4.488518
2018-01-29 21:38 | 186870.4 | 840.0004 | 5 | 38 | 3.167021 | -6.52013 | 1.877119 | 1.521247 | 8.105619 | 5.184607
2018-01-29 21:40 | 186990.4 | 960.0003 | 5 | 38 | 3.075373 | -6.520125 | 1.877119 | 1.738657 | 8.105619 | 5.863719
2018-01-29 21:41 | 187061.6 | 1031.1296 | 5 | 38 | 2.99999 | -6.520144 | 1.877119 | 1.867462 | 8.105619 | 6.255203
2018-01-29 21:43 | 187181.6 | 120.0011 | 6 | 38 | 3.744243 | 0 | 1.877119 | 1.867462 | 8.105619 | 6.255203
2018-01-29 21:45 | 187301.6 | 240.001 | 6 | 38 | 3.761565 | 0 | 1.877119 | 1.867462 | 8.105619 | 6.255203
2018-01-29 21:46 | 187361.6 | 300.0039 | 6 | 38 | 3.76811 | 0 | 1.877119 | 1.867462 | 8.105619 | 6.255203
2018-01-29 21:46 | 187361.6 | 0.0027 | 7 | 39 | 3.76821 | 0 | 0 | 0 | 0 | 0
2018-01-29 21:48 | 187481.6895 | 120.0003 | 2 | 39 | 4.20032 | 4.035296 | 0.1495929 | 0 | 0.6259086 | 0
2018-01-29 21:50 | 187601.6903 | 240.0011 | 2 | 39 | 4.20025 | 3.712802 | 0.2782739 | 0 | 1.166402 | 0
2018-01-29 21:52 | 187721.6903 | 360.0011 | 2 | 39 | 4.200218 | 3.415729 | 0.3971922 | 0 | 1.66589 | 0
2018-01-29 21:53 | 187779.362 | 417.6728 | 2 | 39 | 4.20025 | 3.259976 | 0.4506562 | 0 | 1.890453 | 0
2018-01-29 21:55 | 187899.4 | 120.0011 | 3 | 39 | 4.230719 | 3.259933 | 0.558901 | 0 | 2.346617 | 0
2018-01-29 21:57 | 188019.4 | 240.0003 | 3 | 39 | 4.267763 | 3.259944 | 0.6675275 | 0 | 2.808154 | 0
2018-01-29 21:59 | 188139.4 | 360.0011 | 3 | 39 | 4.308596 | 3.259938 | 0.7762221 | 0 | 3.274229 | 0
2018-01-29 22:01 | 188259.4 | 480.0003 | 3 | 39 | 4.352037 | 3.259933 | 0.8849164 | 0 | 3.744894 | 0
2018-01-29 22:03 | 188379.4 | 600.0011 | 3 | 39 | 4.397202 | 3.259881 | 0.9935817 | 0 | 4.220246 | 0
2018-01-29 22:05 | 188499.4 | 720.002 | 3 | 39 | 4.400312 | 2.831161 | 1.094957 | 0 | 4.666317 | 0
2018-01-29 22:07 | 188619.4 | 840.0002 | 3 | 39 | 4.400301 | 2.484019 | 1.183372 | 0 | 5.055363 | 0
2018-01-29 22:09 | 188739.4 | 960.0003 | 3 | 39 | 4.400249 | 2.205935 | 1.261361 | 0 | 5.398535 | 0
2018-01-29 22:11 | 188859.4 | 1080.001 | 3 | 39 | 4.400199 | 1.978813 | 1.331005 | 0 | 5.704985 | 0
2018-01-29 22:13 | 188979.4 | 1200.0011 | 3 | 39 | 4.4002 | 1.789721 | 1.393705 | 0 | 5.980882 | 0
2018-01-29 22:15 | 189099.4 | 1320.001 | 3 | 39 | 4.400214 | 1.633247 | 1.450674 | 0 | 6.231558 | 0
2018-01-29 22:17 | 189219.4 | 1440.0019 | 3 | 39 | 4.400247 | 1.500678 | 1.502842 | 0 | 6.461109 | 0
2018-01-29 22:19 | 189339.4 | 1560.0004 | 3 | 39 | 4.400146 | 1.382966 | 1.550864 | 0 | 6.672416 | 0
2018-01-29 22:21 | 189459.4 | 1680.001 | 3 | 39 | 4.40016 | 1.278693 | 1.595208 | 0 | 6.867537 | 0
2018-01-29 22:23 | 189579.4 | 1800.0009 | 3 | 39 | 4.400197 | 1.187268 | 1.636298 | 0 | 7.048342 | 0
2018-01-29 22:25 | 189699.4 | 1920.0003 | 3 | 39 | 4.400217 | 1.10233 | 1.67443 | 0 | 7.216129 | 0
2018-01-29 22:27 | 189819.4 | 2040.0002 | 3 | 39 | 4.400225 | 1.023461 | 1.709834 | 0 | 7.371914 | 0
2018-01-29 22:29 | 189939.4 | 2160.0011 | 3 | 39 | 4.400236 | 0.9490385 | 1.742685 | 0 | 7.516464 | 0
2018-01-29 22:31 | 190059.4 | 2280.0003 | 3 | 39 | 4.40021 | 0.8774214 | 1.773087 | 0 | 7.650237 | 0
2018-01-29 22:33 | 190179.4 | 2400.0003 | 3 | 39 | 4.40018 | 0.8111753 | 1.801216 | 0 | 7.77401 | 0
2018-01-29 22:35 | 190299.4 | 2520.0004 | 3 | 39 | 4.400197 | 0.7506647 | 1.827224 | 0 | 7.888451 | 0
2018-01-29 22:37 | 190419.4 | 2640.001 | 3 | 39 | 4.400185 | 0.6945915 | 1.851295 | 0 | 7.994366 | 0
2018-01-29 22:38 | 190518.9 | 2739.5 | 3 | 39 | 4.400183 | 0.6519985 | 1.869903 | 0 | 8.076245 | 0
2018-01-29 22:40 | 190638.9 | 120 | 4 | 39 | 4.308068 | 0 | 1.869903 | 0 | 8.076245 | 0
2018-01-29 22:42 | 190758.9 | 240 | 4 | 39 | 4.297851 | 0 | 1.869903 | 0 | 8.076245 | 0
2018-01-29 22:43 | 190818.9 | 300.003 | 4 | 39 | 4.29503 | 0 | 1.869903 | 0 | 8.076245 | 0
2018-01-29 22:45 | 190939 | 120.0011 | 5 | 39 | 3.578289 | -6.519873 | 1.869903 | 0.2172762 | 8.076245 | 0.7921433
2018-01-29 22:47 | 191059 | 240.0004 | 5 | 39 | 3.509271 | -6.52018 | 1.869903 | 0.4346506 | 8.076245 | 1.562681
2018-01-29 22:49 | 191179 | 360.0012 | 5 | 39 | 3.435312 | -6.5199 | 1.869903 | 0.6518721 | 8.076245 | 2.316835
2018-01-29 22:51 | 191299 | 480.0004 | 5 | 39 | 3.368562 | -6.520102 | 1.869903 | 0.869291 | 8.076245 | 3.056323
2018-01-29 22:53 | 191419 | 600.0011 | 5 | 39 | 3.306965 | -6.519796 | 1.869903 | 1.086638 | 8.076245 | 3.781654
2018-01-29 22:55 | 191539 | 720.0012 | 5 | 39 | 3.244563 | -6.520058 | 1.869903 | 1.303881 | 8.076245 | 4.493368
2018-01-29 22:57 | 191659 | 840.0003 | 5 | 39 | 3.174851 | -6.520041 | 1.869903 | 1.521222 | 8.076245 | 5.19122
2018-01-29 22:59 | 191779 | 960.0004 | 5 | 39 | 3.084351 | -6.520144 | 1.869903 | 1.738461 | 8.076245 | 5.871607
2018-01-29 23:01 | 191859.5 | 1040.5513 | 5 | 39 | 2.999996 | -6.520133 | 1.869903 | 1.884431 | 8.076245 | 6.31599
2018-01-29 23:03 | 191979.6 | 120.0008 | 6 | 39 | 3.742422 | 0 | 1.869903 | 1.884431 | 8.076245 | 6.31599
2018-01-29 23:05 | 192099.6 | 240.0009 | 6 | 39 | 3.75941 | 0 | 1.869903 | 1.884431 | 8.076245 | 6.31599
2018-01-29 23:06 | 192159.6 | 300.003 | 6 | 39 | 3.765902 | 0 | 1.869903 | 1.884431 | 8.076245 | 6.31599
2018-01-29 23:06 | 192159.6 | 0.0027 | 7 | 40 | 3.765853 | 0 | 0 | 0 | 0 | 0
2018-01-29 23:08 | 192279.7 | 120.0006 | 2 | 40 | 4.200284 | 4.07668 | 0.1506398 | 0 | 0.6300794 | 0
2018-01-29 23:10 | 192399.7 | 240.0011 | 2 | 40 | 4.200231 | 3.750094 | 0.2806629 | 0 | 1.17621 | 0
2018-01-29 23:12 | 192519.7 | 360.001 | 2 | 40 | 4.200264 | 3.445357 | 0.4006621 | 0 | 1.680238 | 0
2018-01-29 23:13 | 192586.9 | 427.2368 | 2 | 40 | 4.20024 | 3.259994 | 0.4633048 | 0 | 1.943354 | 0
2018-01-29 23:15 | 192706.9567 | 120.0003 | 3 | 40 | 4.230834 | 3.25994 | 0.5715494 | 0 | 2.399527 | 0
2018-01-29 23:17 | 192826.9567 | 240.0003 | 3 | 40 | 4.267323 | 3.259894 | 0.6802736 | 0 | 2.86147 | 0
2018-01-29 23:19 | 192946.9566 | 360.0002 | 3 | 40 | 4.307522 | 3.259961 | 0.7889357 | 0 | 3.327328 | 0
2018-01-29 23:21 | 193066.9574 | 480.001 | 3 | 40 | 4.350065 | 3.260003 | 0.8975973 | 0 | 3.797681 | 0
2018-01-29 23:23 | 193186.9584 | 600.002 | 3 | 40 | 4.394485 | 3.260036 | 1.006219 | 0 | 4.272591 | 0
2018-01-29 23:25 | 193306.9584 | 720.002 | 3 | 40 | 4.400229 | 2.861833 | 1.108662 | 0 | 4.723328 | 0
2018-01-29 23:27 | 193426.9566 | 840.0002 | 3 | 40 | 4.400241 | 2.52027 | 1.198196 | 0 | 5.117304 | 0
2018-01-29 23:29 | 193546.9567 | 960.0003 | 3 | 40 | 4.400262 | 2.24364 | 1.277424 | 0 | 5.465925 | 0
2018-01-29 23:31 | 193666.9575 | 1080.0011 | 3 | 40 | 4.400223 | 2.014321 | 1.348257 | 0 | 5.777609 | 0
2018-01-29 23:33 | 193786.9567 | 1200.0003 | 3 | 40 | 4.40025 | 1.820927 | 1.412127 | 0 | 6.058649 | 0
2018-01-29 23:35 | 193906.9567 | 1320.0003 | 3 | 40 | 4.40018 | 1.656266 | 1.470004 | 0 | 6.313324 | 0
2018-01-29 23:37 | 194026.9565 | 1440.0001 | 3 | 40 | 4.40018 | 1.513685 | 1.522799 | 0 | 6.54563 | 0
2018-01-29 23:39 | 194146.9575 | 1560.0011 | 3 | 40 | 4.400253 | 1.390963 | 1.571178 | 0 | 6.758508 | 0
2018-01-29 23:41 | 194266.9567 | 1680.0003 | 3 | 40 | 4.400165 | 1.281236 | 1.61567 | 0 | 6.954283 | 0
2018-01-29 23:43 | 194386.9578 | 1800.0014 | 3 | 40 | 4.400187 | 1.183807 | 1.656731 | 0 | 7.134959 | 0
2018-01-29 23:45 | 194506.9566 | 1920.0002 | 3 | 40 | 4.400187 | 1.095461 | 1.694681 | 0 | 7.30195 | 0
2018-01-29 23:47 | 194626.9574 | 2040.001 | 3 | 40 | 4.400191 | 1.01415 | 1.729829 | 0 | 7.456606 | 0
2018-01-29 23:49 | 194746.9574 | 2160.001 | 3 | 40 | 4.400186 | 0.9383459 | 1.762356 | 0 | 7.599732 | 0
2018-01-29 23:51 | 194866.9566 | 2280.0002 | 3 | 40 | 4.400241 | 0.8687172 | 1.792452 | 0 | 7.73216 | 0
2018-01-29 23:53 | 194986.9574 | 2400.001 | 3 | 40 | 4.400166 | 0.8014774 | 1.820256 | 0 | 7.854501 | 0
2018-01-29 23:55 | 195106.9567 | 2520.0003 | 3 | 40 | 4.400174 | 0.7406178 | 1.845948 | 0 | 7.967549 | 0
2018-01-29 23:57 | 195226.9567 | 2640.0003 | 3 | 40 | 4.400177 | 0.6856651 | 1.869683 | 0 | 8.071989 | 0
2018-01-29 23:58 | 195303.2333 | 2716.2769 | 3 | 40 | 4.400112 | 0.6519957 | 1.883861 | 0 | 8.134375 | 0
2018-01-30 | 195423.3 | 120.0003 | 4 | 40 | 4.307913 | 0 | 1.883861 | 0 | 8.134375 | 0
2018-01-30 00:02 | 195543.3 | 240.0011 | 4 | 40 | 4.297612 | 0 | 1.883861 | 0 | 8.134375 | 0
2018-01-30 00:03 | 195603.3 | 300.0026 | 4 | 40 | 4.294777 | 0 | 1.883861 | 0 | 8.134375 | 0
2018-01-30 00:05 | 195723.3 | 120.0002 | 5 | 40 | 3.576448 | -6.520168 | 1.883861 | 0.2173152 | 8.134375 | 0.7919746
2018-01-30 00:07 | 195843.3 | 240.0003 | 5 | 40 | 3.505818 | -6.520167 | 1.883861 | 0.4345561 | 8.134375 | 1.56149
2018-01-30 00:09 | 195963.3 | 360.0002 | 5 | 40 | 3.432396 | -6.520115 | 1.883861 | 0.6519691 | 8.134375 | 2.315668
2018-01-30 00:11 | 196083.3 | 480.0003 | 5 | 40 | 3.364945 | -6.520154 | 1.883861 | 0.8693201 | 8.134375 | 3.054216
2018-01-30 00:13 | 196203.3 | 600.0003 | 5 | 40 | 3.302657 | -6.520123 | 1.883861 | 1.08665 | 8.134375 | 3.778703
2018-01-30 00:15 | 196323.4 | 720.0011 | 5 | 40 | 3.239232 | -6.520097 | 1.883861 | 1.303925 | 8.134375 | 4.489479
2018-01-30 00:17 | 196443.4 | 840.0012 | 5 | 40 | 3.168301 | -6.520138 | 1.883861 | 1.521284 | 8.134375 | 5.186089
2018-01-30 00:19 | 196563.4 | 960.002 | 5 | 40 | 3.075906 | -6.520175 | 1.883861 | 1.738631 | 8.134375 | 5.865205
2018-01-30 00:20 | 196635.3 | 1031.9224 | 5 | 40 | 2.999994 | -6.520207 | 1.883861 | 1.868902 | 8.134375 | 6.261222
2018-01-30 00:22 | 196755.3 | 120.0003 | 6 | 40 | 3.744185 | 0 | 1.883861 | 1.868902 | 8.134375 | 6.261222
2018-01-30 00:24 | 196875.3 | 240.0012 | 6 | 40 | 3.761399 | 0 | 1.883861 | 1.868902 | 8.134375 | 6.261222
2018-01-30 00:25 | 196935.3 | 300.004 | 6 | 40 | 3.767901 | 0 | 1.883861 | 1.868902 | 8.134375 | 6.261222
2018-01-30 00:25 | 196935.3 | 0.0027 | 7 | 41 | 3.767988 | 0 | 0 | 0 | 0 | 0
2018-01-30 00:27 | 197055.4 | 120.0004 | 2 | 41 | 4.200275 | 4.052688 | 0.1500064 | 0 | 0.6275471 | 0
2018-01-30 00:29 | 197175.4 | 240.0004 | 2 | 41 | 4.200264 | 3.726691 | 0.2792065 | 0 | 1.170221 | 0
2018-01-30 00:31 | 197295.4 | 360.0011 | 2 | 41 | 4.200253 | 3.426196 | 0.3985537 | 0 | 1.671511 | 0
2018-01-30 00:32 | 197355 | 419.576 | 2 | 41 | 4.20025 | 3.259997 | 0.4538828 | 0 | 1.903907 | 0
2018-01-30 00:34 | 197475 | 120.0011 | 3 | 41 | 4.231295 | 3.26003 | 0.5621409 | 0 | 2.360158 | 0
2018-01-30 00:36 | 197595 | 240.0011 | 3 | 41 | 4.268987 | 3.260037 | 0.6708187 | 0 | 2.82202 | 0
2018-01-30 00:38 | 197715 | 360.0011 | 3 | 41 | 4.309904 | 3.260076 | 0.7795201 | 0 | 3.288263 | 0
2018-01-30 00:40 | 197835 | 480.0003 | 3 | 41 | 4.352999 | 3.259994 | 0.8881816 | 0 | 3.758907 | 0
2018-01-30 00:42 | 197955 | 600.0003 | 3 | 41 | 4.398018 | 3.259984 | 0.9968141 | 0 | 4.23421 | 0
2018-01-30 00:44 | 198075 | 720.0012 | 3 | 41 | 4.400239 | 2.824725 | 1.098017 | 0 | 4.679525 | 0
2018-01-30 00:46 | 198195 | 840.0003 | 3 | 41 | 4.400245 | 2.483886 | 1.186253 | 0 | 5.06779 | 0
2018-01-30 00:48 | 198315 | 960.001 | 3 | 41 | 4.40023 | 2.204509 | 1.264279 | 0 | 5.411119 | 0
2018-01-30 00:50 | 198435 | 1080.0011 | 3 | 41 | 4.400191 | 1.978084 | 1.333875 | 0 | 5.71736 | 0
2018-01-30 00:52 | 198555 | 1200.0011 | 3 | 41 | 4.40022 | 1.793227 | 1.396599 | 0 | 5.993361 | 0
2018-01-30 00:54 | 198675 | 1320.0013 | 3 | 41 | 4.400236 | 1.635116 | 1.453683 | 0 | 6.244542 | 0
2018-01-30 00:56 | 198795 | 1440.0011 | 3 | 41 | 4.400221 | 1.499096 | 1.505882 | 0 | 6.47423 | 0
2018-01-30 00:58 | 198915 | 1560.0019 | 3 | 41 | 4.400184 | 1.378894 | 1.553827 | 0 | 6.685197 | 0
2018-01-30 01:00 | 199035 | 1680.0011 | 3 | 41 | 4.400198 | 1.274085 | 1.598001 | 0 | 6.87957 | 0
2018-01-30 01:02 | 199155 | 1800.0011 | 3 | 41 | 4.400198 | 1.177989 | 1.638841 | 0 | 7.059276 | 0
2018-01-30 01:04 | 199275 | 1920.0011 | 3 | 41 | 4.400248 | 1.091439 | 1.67663 | 0 | 7.225557 | 0
2018-01-30 01:06 | 199395 | 2040.001 | 3 | 41 | 4.400113 | 1.012805 | 1.711678 | 0 | 7.379775 | 0
2018-01-30 01:08 | 199515 | 2160.0003 | 3 | 41 | 4.400222 | 0.9430819 | 1.74428 | 0 | 7.523228 | 0
2018-01-30 01:10 | 199635 | 2280.0011 | 3 | 41 | 4.400195 | 0.8752394 | 1.774555 | 0 | 7.656444 | 0
2018-01-30 01:12 | 199755 | 2400.0003 | 3 | 41 | 4.40018 | 0.8109808 | 1.802653 | 0 | 7.780081 | 0
2018-01-30 01:14 | 199875 | 2520.0003 | 3 | 41 | 4.400166 | 0.7485027 | 1.828627 | 0 | 7.894372 | 0
2018-01-30 01:16 | 199995 | 2640.001 | 3 | 41 | 4.400151 | 0.6913481 | 1.852611 | 0 | 7.999903 | 0
2018-01-30 01:18 | 200084 | 2728.976 | 3 | 41 | 4.40009 | 0.6519918 | 1.869232 | 0 | 8.073038 | 0
2018-01-30 01:20 | 200204 | 120 | 4 | 41 | 4.307926 | 0 | 1.869232 | 0 | 8.073038 | 0
2018-01-30 01:22 | 200324 | 240.0007 | 4 | 41 | 4.29765 | 0 | 1.869232 | 0 | 8.073038 | 0
2018-01-30 01:23 | 200384 | 300.0013 | 4 | 41 | 4.29479 | 0 | 1.869232 | 0 | 8.073038 | 0
2018-01-30 01:25 | 200504.1 | 120.001 | 5 | 41 | 3.580329 | -6.520097 | 1.869232 | 0.2173274 | 8.073038 | 0.7928312
2018-01-30 01:27 | 200624.1 | 240.0011 | 5 | 41 | 3.509739 | -6.520147 | 1.869232 | 0.4346193 | 8.073038 | 1.563386
2018-01-30 01:29 | 200744.1 | 360.0011 | 5 | 41 | 3.435698 | -6.520155 | 1.869232 | 0.6519952 | 8.073038 | 2.31819
2018-01-30 01:31 | 200864.1 | 480.001 | 5 | 41 | 3.368503 | -6.520174 | 1.869232 | 0.8692982 | 8.073038 | 3.057357
2018-01-30 01:33 | 200984.1 | 600.0011 | 5 | 41 | 3.307168 | -6.520113 | 1.869232 | 1.086644 | 8.073038 | 3.782741
2018-01-30 01:35 | 201104.1 | 720.0014 | 5 | 41 | 3.244111 | -6.52015 | 1.869232 | 1.303937 | 8.073038 | 4.494591
2018-01-30 01:37 | 201224.1 | 840.0011 | 5 | 41 | 3.172775 | -6.519838 | 1.869232 | 1.521202 | 8.073038 | 5.191916
2018-01-30 01:39 | 201344.1 | 960.0004 | 5 | 41 | 3.080255 | -6.520164 | 1.869232 | 1.738401 | 8.073038 | 5.871594
2018-01-30 01:40 | 201419.7 | 1035.568 | 5 | 41 | 2.999992 | -6.520128 | 1.869232 | 1.875525 | 8.073038 | 6.288736
2018-01-30 01:42 | 201539.7 | 120.0001 | 6 | 41 | 3.743242 | 0 | 1.869232 | 1.875543 | 8.073038 | 6.288791
2018-01-30 01:44 | 201659.7 | 240.0001 | 6 | 41 | 3.760323 | 0 | 1.869232 | 1.875543 | 8.073038 | 6.288791
2018-01-30 01:45 | 201719.7 | 300.0023 | 6 | 41 | 3.766809 | 0 | 1.869232 | 1.875543 | 8.073038 | 6.288791
2018-01-30 01:45 | 201719.7 | 0.0027 | 7 | 42 | 3.766913 | 0 | 0 | 0 | 0 | 0
2018-01-30 01:47 | 201839.8 | 120.0012 | 2 | 42 | 4.200268 | 4.083533 | 0.150848 | 0 | 0.6308976 | 0
2018-01-30 01:49 | 201959.8 | 240.0009 | 2 | 42 | 4.200258 | 3.753379 | 0.2810408 | 0 | 1.177741 | 0
2018-01-30 01:51 | 202079.8 | 360.0019 | 2 | 42 | 4.200247 | 3.44345 | 0.4010234 | 0 | 1.681699 | 0
2018-01-30 01:52 | 202145.1 | 425.3024 | 2 | 42 | 4.200271 | 3.259986 | 0.46195 | 0 | 1.937607 | 0
2018-01-30 01:54 | 202265.1 | 120.0011 | 3 | 42 | 4.231831 | 3.260005 | 0.5701014 | 0 | 2.393437 | 0
2018-01-30 01:56 | 202385.1 | 240.0012 | 3 | 42 | 4.269713 | 3.259986 | 0.6788922 | 0 | 2.855845 | 0
2018-01-30 01:58 | 202505.1 | 360.0011 | 3 | 42 | 4.310532 | 3.259936 | 0.7875029 | 0 | 3.321784 | 0
2018-01-30 02:00 | 202625.1 | 480.0003 | 3 | 42 | 4.353058 | 3.259912 | 0.8962111 | 0 | 3.79267 | 0
2018-01-30 02:02 | 202745.1 | 600.0003 | 3 | 42 | 4.397129 | 3.259974 | 1.004877 | 0 | 4.268068 | 0
2018-01-30 02:04 | 202865.1 | 720.0014 | 3 | 42 | 4.400222 | 2.838063 | 1.106442 | 0 | 4.714973 | 0
2018-01-30 02:06 | 202985.1 | 840.001 | 3 | 42 | 4.400267 | 2.50286 | 1.19526 | 0 | 5.105795 | 0
2018-01-30 02:08 | 203105.1 | 960.0011 | 3 | 42 | 4.400244 | 2.23047 | 1.274001 | 0 | 5.452276 | 0
2018-01-30 02:10 | 203225.1 | 1080.0003 | 3 | 42 | 4.400217 | 2.004251 | 1.344488 | 0 | 5.762433 | 0
2018-01-30 02:12 | 203345.1 | 1200.0002 | 3 | 42 | 4.400236 | 1.814306 | 1.408005 | 0 | 6.041924 | 0
2018-01-30 02:14 | 203465.1 | 1320.0011 | 3 | 42 | 4.400218 | 1.653237 | 1.465751 | 0 | 6.296019 | 0
2018-01-30 02:16 | 203585.1 | 1440.0002 | 3 | 42 | 4.400164 | 1.511415 | 1.518464 | 0 | 6.527967 | 0
2018-01-30 02:18 | 203705.1 | 1560.0007 | 3 | 42 | 4.400183 | 1.387352 | 1.566749 | 0 | 6.740433 | 0
2018-01-30 02:20 | 203825.1 | 1680.001 | 3 | 42 | 4.400195 | 1.277704 | 1.611131 | 0 | 6.935722 | 0
2018-01-30 02:22 | 203945.1 | 1800.0003 | 3 | 42 | 4.400225 | 1.179862 | 1.652043 | 0 | 7.115742 | 0
2018-01-30 02:24 | 204065.1 | 1920.0003 | 3 | 42 | 4.40014 | 1.088017 | 1.689816 | 0 | 7.281952 | 0
2018-01-30 02:26 | 204185.1 | 2040.0019 | 3 | 42 | 4.400221 | 1.0058 | 1.724699 | 0 | 7.435442 | 0
2018-01-30 02:28 | 204305.1 | 2160.0012 | 3 | 42 | 4.40016 | 0.9307079 | 1.756935 | 0 | 7.577286 | 0
2018-01-30 02:30 | 204425.1 | 2280.0011 | 3 | 42 | 4.400172 | 0.8643599 | 1.786845 | 0 | 7.708896 | 0
2018-01-30 02:32 | 204545.1 | 2400.0011 | 3 | 42 | 4.400199 | 0.8018169 | 1.814608 | 0 | 7.831057 | 0
2018-01-30 02:34 | 204665.1 | 2520.0003 | 3 | 42 | 4.400198 | 0.7424774 | 1.840327 | 0 | 7.944227 | 0
2018-01-30 02:36 | 204785.1 | 2640.0019 | 3 | 42 | 4.400148 | 0.6853018 | 1.864111 | 0 | 8.04888 | 0
2018-01-30 02:38 | 204863.1 | 2717.948 | 3 | 42 | 4.400204 | 0.6519938 | 1.878585 | 0 | 8.112569 | 0
2018-01-30 02:40 | 204983.1 | 120.0008 | 4 | 42 | 4.308704 | 0 | 1.878585 | 0 | 8.112569 | 0
2018-01-30 02:42 | 205103.1 | 240.0009 | 4 | 42 | 4.298491 | 0 | 1.878585 | 0 | 8.112569 | 0
2018-01-30 02:43 | 205163.1 | 300.0022 | 4 | 42 | 4.295682 | 0 | 1.878585 | 0 | 8.112569 | 0
2018-01-30 02:45 | 205283.2 | 120.0011 | 5 | 42 | 3.586015 | -6.519843 | 1.878585 | 0.2171888 | 8.112569 | 0.7934253
2018-01-30 02:47 | 205403.2 | 240.0012 | 5 | 42 | 3.514368 | -6.519878 | 1.878585 | 0.43455 | 8.112569 | 1.56541
2018-01-30 02:49 | 205523.2 | 360.0002 | 5 | 42 | 3.439253 | -6.519911 | 1.878585 | 0.651961 | 8.112569 | 2.321238
2018-01-30 02:51 | 205643.2 | 480.0003 | 5 | 42 | 3.370882 | -6.519876 | 1.878585 | 0.8692862 | 8.112569 | 3.061116
2018-01-30 02:53 | 205763.2 | 600.0002 | 5 | 42 | 3.308896 | -6.519898 | 1.878585 | 1.086562 | 8.112569 | 3.786723
2018-01-30 02:55 | 205883.2 | 720.0003 | 5 | 42 | 3.245825 | -6.519908 | 1.878585 | 1.303953 | 8.112569 | 4.499279
2018-01-30 02:57 | 206003.2 | 840.0011 | 5 | 42 | 3.175164 | -6.519821 | 1.878585 | 1.521241 | 8.112569 | 5.197087
2018-01-30 02:59 | 206123.2 | 960.0019 | 5 | 42 | 3.084461 | -6.51992 | 1.878585 | 1.738506 | 8.112569 | 5.87761
2018-01-30 03:00 | 206202.4 | 1039.1753 | 5 | 42 | 2.999999 | -6.519935 | 1.878585 | 1.881736 | 8.112569 | 6.313693
2018-01-30 03:02 | 206322.4 | 120.0011 | 6 | 42 | 3.742889 | 0 | 1.878585 | 1.881736 | 8.112569 | 6.313693
2018-01-30 03:04 | 206442.4 | 239.9999 | 6 | 42 | 3.759847 | 0 | 1.878585 | 1.881736 | 8.112569 | 6.313693
2018-01-30 03:05 | 206502.4 | 300.0037 | 6 | 42 | 3.766301 | 0 | 1.878585 | 1.881736 | 8.112569 | 6.313693
2018-01-30 03:05 | 206502.4 | 0.0027 | 7 | 43 | 3.766482 | 0 | 0 | 0 | 0 | 0
2018-01-30 03:07 | 206622.5 | 120.001 | 2 | 43 | 4.200296 | 4.093423 | 0.1510436 | 0 | 0.6316983 | 0
2018-01-30 03:09 | 206742.5 | 240.0002 | 2 | 43 | 4.200293 | 3.764848 | 0.281613 | 0 | 1.180125 | 0
2018-01-30 03:11 | 206862.5 | 360.001 | 2 | 43 | 4.200263 | 3.457189 | 0.4021409 | 0 | 1.686373 | 0
2018-01-30 03:12 | 206931.9 | 429.4256 | 2 | 43 | 4.200277 | 3.259976 | 0.4668992 | 0 | 1.958375 | 0
2018-01-30 03:14 | 207052 | 120.0009 | 3 | 43 | 4.231606 | 3.260079 | 0.5752207 | 0 | 2.414916 | 0
2018-01-30 03:16 | 207172 | 240.0003 | 3 | 43 | 4.269458 | 3.260013 | 0.6837939 | 0 | 2.876365 | 0
2018-01-30 03:18 | 207292 | 360.0009 | 3 | 43 | 4.311563 | 3.260032 | 0.792548 | 0 | 3.342945 | 0
2018-01-30 03:20 | 207412 | 480.0009 | 3 | 43 | 4.355357 | 3.260045 | 0.9012179 | 0 | 3.813856 | 0
2018-01-30 03:22 | 207532 | 600.001 | 3 | 43 | 4.400149 | 3.259963 | 1.009861 | 0 | 4.289455 | 0
2018-01-30 03:24 | 207652 | 720.0019 | 3 | 43 | 4.400278 | 2.813716 | 1.110484 | 0 | 4.732225 | 0
2018-01-30 03:26 | 207772 | 840.0003 | 3 | 43 | 4.400286 | 2.477019 | 1.198471 | 0 | 5.11939 | 0
2018-01-30 03:28 | 207892 | 960.0003 | 3 | 43 | 4.400262 | 2.200242 | 1.276245 | 0 | 5.461616 | 0
2018-01-30 03:30 | 208012 | 1080.001 | 3 | 43 | 4.40027 | 1.976014 | 1.345707 | 0 | 5.767265 | 0
2018-01-30 03:32 | 208132 | 1200.0002 | 3 | 43 | 4.400227 | 1.789837 | 1.408404 | 0 | 6.043146 | 0
2018-01-30 03:34 | 208252 | 1320.0002 | 3 | 43 | 4.400228 | 1.632217 | 1.465377 | 0 | 6.29384 | 0
2018-01-30 03:36 | 208372 | 1440.001 | 3 | 43 | 4.400205 | 1.496263 | 1.51746 | 0 | 6.523018 | 0
2018-01-30 03:38 | 208492 | 1560.0001 | 3 | 43 | 4.400212 | 1.378224 | 1.565313 | 0 | 6.733582 | 0
2018-01-30 03:40 | 208612 | 1680.001 | 3 | 43 | 4.400239 | 1.271258 | 1.609452 | 0 | 6.927801 | 0
2018-01-30 03:42 | 208732 | 1800.001 | 3 | 43 | 4.400208 | 1.174566 | 1.650177 | 0 | 7.107 | 0
2018-01-30 03:44 | 208852 | 1920.0002 | 3 | 43 | 4.400248 | 1.088704 | 1.687851 | 0 | 7.272773 | 0
2018-01-30 03:46 | 208972 | 2040.0002 | 3 | 43 | 4.400211 | 1.008009 | 1.722759 | 0 | 7.426374 | 0
2018-01-30 03:48 | 209092 | 2160.0002 | 3 | 43 | 4.400228 | 0.9337749 | 1.755099 | 0 | 7.568676 | 0
2018-01-30 03:50 | 209212 | 2280.0009 | 3 | 43 | 4.400155 | 0.8653145 | 1.785063 | 0 | 7.700523 | 0
2018-01-30 03:52 | 209332 | 2400.0002 | 3 | 43 | 4.400225 | 0.8041391 | 1.812866 | 0 | 7.82286 | 0
2018-01-30 03:54 | 209452 | 2520.0002 | 3 | 43 | 4.400147 | 0.7449064 | 1.838668 | 0 | 7.936396 | 0
2018-01-30 03:56 | 209572 | 2640.0009 | 3 | 43 | 4.400185 | 0.6902266 | 1.862569 | 0 | 8.041562 | 0
2018-01-30 03:57 | 209659 | 2727.0151 | 3 | 43 | 4.400133 | 0.6519985 | 1.878797 | 0 | 8.112968 | 0
2018-01-30 03:59 | 209779 | 120.0009 | 4 | 43 | 4.307846 | 0 | 1.878797 | 0 | 8.112968 | 0
2018-01-30 04:01 | 209899 | 240.0009 | 4 | 43 | 4.297547 | 0 | 1.878797 | 0 | 8.112968 | 0
2018-01-30 04:02 | 209959 | 300.0038 | 4 | 43 | 4.294678 | 0 | 1.878797 | 0 | 8.112968 | 0
2018-01-30 04:04 | 210079.1 | 120.0002 | 5 | 43 | 3.58074 | -6.519871 | 1.878797 | 0.2173097 | 8.112968 | 0.7927136
2018-01-30 04:06 | 210199.1 | 240.0002 | 5 | 43 | 3.510443 | -6.520115 | 1.878797 | 0.434655 | 8.112968 | 1.563557
2018-01-30 04:08 | 210319.1 | 360.0011 | 5 | 43 | 3.435825 | -6.51994 | 1.878797 | 0.6518761 | 8.112968 | 2.318015
2018-01-30 04:10 | 210439.1 | 480.0002 | 5 | 43 | 3.36826 | -6.520192 | 1.878797 | 0.8692487 | 8.112968 | 3.05735
2018-01-30 04:12 | 210559.1 | 600.0004 | 5 | 43 | 3.305389 | -6.519901 | 1.878797 | 1.086565 | 8.112968 | 3.782467
2018-01-30 04:14 | 210679.1 | 720.0011 | 5 | 43 | 3.243625 | -6.520128 | 1.878797 | 1.303931 | 8.112968 | 4.494311
2018-01-30 04:16 | 210799.1 | 840.0003 | 5 | 43 | 3.171737 | -6.520142 | 1.878797 | 1.521227 | 8.112968 | 5.191602
2018-01-30 04:18 | 210919.1 | 960.0003 | 5 | 43 | 3.07919 | -6.520154 | 1.878797 | 1.738625 | 8.112968 | 5.871619
2018-01-30 04:20 | 210993.4 | 1034.3344 | 5 | 43 | 2.999998 | -6.520068 | 1.878797 | 1.873246 | 8.112968 | 6.281075
2018-01-30 04:22 | 211113.5 | 120.0002 | 6 | 43 | 3.743504 | 0 | 1.878797 | 1.873246 | 8.112968 | 6.281075
2018-01-30 04:24 | 211233.5 | 240.0018 | 6 | 43 | 3.760493 | 0 | 1.878797 | 1.873246 | 8.112968 | 6.281075
2018-01-30 04:25 | 211293.5 | 300.004 | 6 | 43 | 3.766976 | 0 | 1.878797 | 1.873246 | 8.112968 | 6.281075
2018-01-30 04:25 | 211293.5 | 0.0028 | 7 | 44 | 3.767189 | 0 | 0 | 0 | 0 | 0
2018-01-30 04:27 | 211413.6 | 120.0017 | 2 | 44 | 4.200299 | 4.074307 | 0.1505094 | 1.849e-09 | 0.6295437 | 6.966e-09
2018-01-30 04:29 | 211533.6 | 240.0002 | 2 | 44 | 4.20026 | 3.739167 | 0.2803078 | 1.849e-09 | 1.174731 | 6.966e-09
2018-01-30 04:31 | 211653.6 | 360.0018 | 2 | 44 | 4.20027 | 3.430806 | 0.3997975 | 1.849e-09 | 1.676619 | 6.966e-09
2018-01-30 04:32 | 211714.4 | 420.8152 | 2 | 44 | 4.200257 | 3.259974 | 0.456401 | 1.849e-09 | 1.914369 | 6.966e-09
2018-01-30 04:34 | 211834.4 | 120.002 | 3 | 44 | 4.231511 | 3.260074 | 0.5646899 | 1.849e-09 | 2.370774 | 6.966e-09
2018-01-30 04:36 | 211954.4 | 240.0011 | 3 | 44 | 4.269342 | 3.260102 | 0.6733631 | 1.849e-09 | 2.832641 | 6.966e-09
2018-01-30 04:38 | 212074.4 | 360.0002 | 3 | 44 | 4.310699 | 3.260051 | 0.7820166 | 1.849e-09 | 3.298736 | 6.966e-09
2018-01-30 04:40 | 212194.4 | 480.0011 | 3 | 44 | 4.354445 | 3.260112 | 0.8906966 | 1.849e-09 | 3.76959 | 6.966e-09
2018-01-30 04:42 | 212314.4 | 600.0003 | 3 | 44 | 4.399219 | 3.260074 | 0.9993696 | 1.849e-09 | 4.245226 | 6.966e-09
2018-01-30 04:44 | 212434.4 | 720.0004 | 3 | 44 | 4.400253 | 2.824428 | 1.100269 | 1.849e-09 | 4.689211 | 6.966e-09
2018-01-30 04:46 | 212554.4 | 840.0003 | 3 | 44 | 4.400253 | 2.495652 | 1.1888 | 1.849e-09 | 5.078769 | 6.966e-09
2018-01-30 04:48 | 212674.4 | 960.0008 | 3 | 44 | 4.400238 | 2.227122 | 1.267372 | 1.849e-09 | 5.424508 | 6.966e-09
2018-01-30 04:50 | 212794.4 | 1080.0003 | 3 | 44 | 4.400259 | 2.004529 | 1.337748 | 1.849e-09 | 5.73418 | 6.966e-09
2018-01-30 04:52 | 212914.4 | 1200.0004 | 3 | 44 | 4.400246 | 1.819093 | 1.401397 | 1.849e-09 | 6.014249 | 6.966e-09
2018-01-30 04:54 | 213034.4 | 1320.0011 | 3 | 44 | 4.400193 | 1.660772 | 1.459344 | 1.849e-09 | 6.269229 | 6.966e-09
2018-01-30 04:56 | 213154.4 | 1440.0002 | 3 | 44 | 4.400247 | 1.522694 | 1.512325 | 1.849e-09 | 6.502358 | 6.966e-09
2018-01-30 04:58 | 213274.4 | 1560.0012 | 3 | 44 | 4.400158 | 1.398067 | 1.560951 | 1.849e-09 | 6.716322 | 6.966e-09
2018-01-30 05:00 | 213394.4 | 1680.001 | 3 | 44 | 4.400229 | 1.289001 | 1.605724 | 1.849e-09 | 6.91333 | 6.966e-09
2018-01-30 05:02 | 213514.4 | 1800.0003 | 3 | 44 | 4.400211 | 1.189767 | 1.647003 | 1.849e-09 | 7.094969 | 6.966e-09
2018-01-30 05:04 | 213634.4 | 1920.0011 | 3 | 44 | 4.40025 | 1.09721 | 1.685093 | 1.849e-09 | 7.262572 | 6.966e-09
2018-01-30 05:06 | 213754.4 | 2040.0011 | 3 | 44 | 4.400216 | 1.012057 | 1.720207 | 1.849e-09 | 7.41708 | 6.966e-09
2018-01-30 05:08 | 213874.4 | 2160.0011 | 3 | 44 | 4.400171 | 0.9360285 | 1.752641 | 1.849e-09 | 7.559796 | 6.966e-09
2018-01-30 05:10 | 213994.4 | 2280.0004 | 3 | 44 | 4.400183 | 0.8665972 | 1.782666 | 1.849e-09 | 7.69191 | 6.966e-09
2018-01-30 05:12 | 214114.4 | 2400.0004 | 3 | 44 | 4.400144 | 0.802227 | 1.810462 | 1.849e-09 | 7.814218 | 6.966e-09
2018-01-30 05:14 | 214234.4 | 2520.0002 | 3 | 44 | 4.400171 | 0.744976 | 1.836251 | 1.849e-09 | 7.927695 | 6.966e-09
2018-01-30 05:16 | 214354.4 | 2640.0002 | 3 | 44 | 4.400118 | 0.6907539 | 1.860183 | 1.849e-09 | 8.032998 | 6.966e-09
2018-01-30 05:17 | 214443.4 | 2728.9912 | 3 | 44 | 4.400122 | 0.6519918 | 1.876778 | 1.849e-09 | 8.106019 | 6.966e-09
2018-01-30 05:19 | 214563.4 | 120.0001 | 4 | 44 | 4.308576 | 0 | 1.876778 | 1.849e-09 | 8.106019 | 6.966e-09
2018-01-30 05:21 | 214683.4 | 240 | 4 | 44 | 4.298377 | 0 | 1.876778 | 1.849e-09 | 8.106019 | 6.966e-09
2018-01-30 05:22 | 214743.4 | 300.003 | 4 | 44 | 4.295547 | 0 | 1.876778 | 1.849e-09 | 8.106019 | 6.966e-09
2018-01-30 05:24 | 214863.5 | 120.0003 | 5 | 44 | 3.585277 | -6.520108 | 1.876778 | 0.2172671 | 8.106019 | 0.7936
2018-01-30 05:26 | 214983.5 | 240.0002 | 5 | 44 | 3.514513 | -6.520068 | 1.876778 | 0.4345925 | 8.106019 | 1.565311
2018-01-30 05:28 | 215103.5 | 360.0011 | 5 | 44 | 3.440503 | -6.520113 | 1.876778 | 0.6519791 | 8.106019 | 2.321165
2018-01-30 05:30 | 215223.5 | 480.001 | 5 | 44 | 3.371858 | -6.520112 | 1.876778 | 0.8692165 | 8.106019 | 3.060963
2018-01-30 05:32 | 215343.5 | 600.0002 | 5 | 44 | 3.308625 | -6.52009 | 1.876778 | 1.086635 | 8.106019 | 3.787157
2018-01-30 05:34 | 215463.5 | 720.0011 | 5 | 44 | 3.245486 | -6.520184 | 1.876778 | 1.303822 | 8.106019 | 4.498986
2018-01-30 05:36 | 215583.5 | 840.0003 | 5 | 44 | 3.174695 | -6.520051 | 1.876778 | 1.521301 | 8.106019 | 5.197347
2018-01-30 05:38 | 215703.5 | 960.0003 | 5 | 44 | 3.084297 | -6.520057 | 1.876778 | 1.738619 | 8.106019 | 5.878024
2018-01-30 05:40 | 215783.7 | 1040.2336 | 5 | 44 | 2.999999 | -6.52006 | 1.876778 | 1.883974 | 8.106019 | 6.32059
2018-01-30 05:42 | 215903.8 | 120.001 | 6 | 44 | 3.74247 | 0 | 1.876778 | 1.883974 | 8.106019 | 6.32059
2018-01-30 05:44 | 216023.8 | 240.001 | 6 | 44 | 3.759374 | 0 | 1.876778 | 1.883974 | 8.106019 | 6.32059
2018-01-30 05:45 | 216083.8 | 300.0032 | 6 | 44 | 3.765821 | 0 | 1.876778 | 1.883974 | 8.106019 | 6.32059
2018-01-30 05:45 | 216083.8 | 0.0027 | 7 | 45 | 3.765726 | 0 | 0 | 0 | 0 | 0
2018-01-30 05:47 | 216203.9 | 120.0012 | 2 | 45 | 4.200294 | 4.09335 | 0.1510117 | 0 | 0.6315685 | 0
2018-01-30 05:49 | 216323.9 | 240.002 | 2 | 45 | 4.200257 | 3.764302 | 0.2814545 | 0 | 1.179462 | 0
2018-01-30 05:51 | 216443.9 | 360.0004 | 2 | 45 | 4.200287 | 3.459289 | 0.4019419 | 0 | 1.685541 | 0
2018-01-30 05:52 | 216514.2 | 430.3761 | 2 | 45 | 4.200304 | 3.259997 | 0.4677039 | 0 | 1.961759 | 0
2018-01-30 05:54 | 216634.3 | 120.0019 | 3 | 45 | 4.232013 | 3.260047 | 0.5759768 | 0 | 2.418113 | 0
2018-01-30 05:56 | 216754.3 | 240.0003 | 3 | 45 | 4.269917 | 3.26002 | 0.684643 | 0 | 2.880015 | 0
2018-01-30 05:58 | 216874.3 | 360.001 | 3 | 45 | 4.311519 | 3.260011 | 0.7932952 | 0 | 3.346172 | 0
2018-01-30 06:00 | 216994.3 | 480.002 | 3 | 45 | 4.355761 | 3.259997 | 0.9019771 | 0 | 3.817141 | 0
2018-01-30 06:02 | 217114.3 | 600.0011 | 3 | 45 | 4.400319 | 3.242532 | 1.010585 | 0 | 4.292682 | 0
2018-01-30 06:04 | 217234.3 | 720.0011 | 3 | 45 | 4.400291 | 2.800633 | 1.110739 | 0 | 4.733388 | 0
2018-01-30 06:06 | 217354.3 | 840.0003 | 3 | 45 | 4.400236 | 2.470632 | 1.198343 | 0 | 5.11887 | 0
2018-01-30 06:08 | 217474.3 | 960.0011 | 3 | 45 | 4.400249 | 2.201711 | 1.276121 | 0 | 5.461112 | 0
2018-01-30 06:10 | 217594.3 | 1080.0003 | 3 | 45 | 4.40023 | 1.980881 | 1.345701 | 0 | 5.767279 | 0
2018-01-30 06:12 | 217714.3 | 1200.0003 | 3 | 45 | 4.400292 | 1.798968 | 1.408591 | 0 | 6.04401 | 0
2018-01-30 06:14 | 217834.3 | 1320.002 | 3 | 45 | 4.40024 | 1.640697 | 1.465839 | 0 | 6.295914 | 0
2018-01-30 06:16 | 217954.3 | 1440.001 | 3 | 45 | 4.400232 | 1.504548 | 1.518202 | 0 | 6.526322 | 0
2018-01-30 06:18 | 218074.3 | 1560.0011 | 3 | 45 | 4.40017 | 1.383495 | 1.566282 | 0 | 6.737885 | 0
2018-01-30 06:20 | 218194.3 | 1680.001 | 3 | 45 | 4.400219 | 1.276519 | 1.610608 | 0 | 6.93293 | 0
2018-01-30 06:22 | 218314.3 | 1800.0003 | 3 | 45 | 4.400203 | 1.1795 | 1.651525 | 0 | 7.11297 | 0
2018-01-30 06:24 | 218434.3 | 1920.0003 | 3 | 45 | 4.400188 | 1.08978 | 1.689316 | 0 | 7.27926 | 0
2018-01-30 06:26 | 218554.3 | 2040.0003 | 3 | 45 | 4.400191 | 1.009001 | 1.724269 | 0 | 7.433057 | 0
2018-01-30 06:28 | 218674.3 | 2160.0003 | 3 | 45 | 4.400133 | 0.9341183 | 1.756661 | 0 | 7.575592 | 0
2018-01-30 06:30 | 218794.3 | 2280.0009 | 3 | 45 | 4.400119 | 0.8647871 | 1.78665 | 0 | 7.707548 | 0
2018-01-30 06:32 | 218914.3 | 2400.0012 | 3 | 45 | 4.400169 | 0.801815 | 1.814425 | 0 | 7.829761 | 0
2018-01-30 06:34 | 219034.3 | 2520.0002 | 3 | 45 | 4.400214 | 0.7434034 | 1.840155 | 0 | 7.942978 | 0
2018-01-30 06:36 | 219154.3 | 2640.0003 | 3 | 45 | 4.400139 | 0.6908989 | 1.864034 | 0 | 8.048048 | 0
2018-01-30 06:37 | 219248.1 | 2733.876 | 3 | 45 | 4.400146 | 0.6519985 | 1.881537 | 0 | 8.125067 | 0
2018-01-30 06:39 | 219368.2 | 120.0008 | 4 | 45 | 4.3079 | 0 | 1.881537 | 0 | 8.125067 | 0
2018-01-30 06:41 | 219488.2 | 240.0016 | 4 | 45 | 4.297638 | 0 | 1.881537 | 0 | 8.125067 | 0
2018-01-30 06:42 | 219548.2 | 300.0038 | 4 | 45 | 4.294793 | 0 | 1.881537 | 0 | 8.125067 | 0
2018-01-30 06:44 | 219668.3 | 120.0011 | 5 | 45 | 3.581384 | -6.519951 | 1.881537 | 0.2172817 | 8.125067 | 0.792783
2018-01-30 06:46 | 219788.3 | 240.0009 | 5 | 45 | 3.511991 | -6.519957 | 1.881537 | 0.4346297 | 8.125067 | 1.563922
2018-01-30 06:48 | 219908.3 | 360.0008 | 5 | 45 | 3.437351 | -6.51992 | 1.881537 | 0.6519545 | 8.125067 | 2.318974
2018-01-30 06:50 | 220028.3 | 480.0017 | 5 | 45 | 3.370354 | -6.519833 | 1.881537 | 0.86928 | 8.125067 | 3.058566
2018-01-30 06:52 | 220148.3 | 600.0008 | 5 | 45 | 3.308336 | -6.519938 | 1.881537 | 1.086629 | 8.125067 | 3.784312
2018-01-30 06:54 | 220268.3 | 720.0009 | 5 | 45 | 3.244426 | -6.519796 | 1.881537 | 1.303908 | 8.125067 | 4.496285
2018-01-30 06:56 | 220388.3 | 840.0009 | 5 | 45 | 3.173334 | -6.519826 | 1.881537 | 1.521279 | 8.125067 | 5.194003
2018-01-30 06:58 | 220508.3 | 960.0001 | 5 | 45 | 3.082685 | -6.519875 | 1.881537 | 1.738528 | 8.125067 | 5.874052
2018-01-30 07:00 | 220586.2 | 1037.9318 | 5 | 45 | 2.999999 | -6.519848 | 1.881537 | 1.879725 | 8.125067 | 6.303775
2018-01-30 07:02 | 220706.2 | 120.0002 | 6 | 45 | 3.742567 | 0 | 1.881537 | 1.879725 | 8.125067 | 6.303775
2018-01-30 07:04 | 220826.2 | 240.0002 | 6 | 45 | 3.759626 | 0 | 1.881537 | 1.879725 | 8.125067 | 6.303775
2018-01-30 07:05 | 220886.2 | 300.0038 | 6 | 45 | 3.766141 | 0 | 1.881537 | 1.879725 | 8.125067 | 6.303775
2018-01-30 07:05 | 220886.3 | 0.0027 | 7 | 46 | 3.766237 | 0 | 0 | 0 | 0 | 0
2018-01-30 07:07 | 221006.4 | 120.0003 | 2 | 46 | 4.200267 | 4.08392 | 0.1506482 | 0 | 0.6300583 | 0
2018-01-30 07:09 | 221126.4 | 240.0019 | 2 | 46 | 4.200248 | 3.749797 | 0.2809545 | 0 | 1.177379 | 0
2018-01-30 07:11 | 221246.4 | 360.0002 | 2 | 46 | 4.200281 | 3.442193 | 0.4009758 | 0 | 1.6815 | 0
2018-01-30 07:12 | 221310.7 | 424.3711 | 2 | 46 | 4.200311 | 3.259997 | 0.4609014 | 0 | 1.933203 | 0
2018-01-30 07:14 | 221430.7 | 120.0011 | 3 | 46 | 4.231721 | 3.259959 | 0.5690858 | 0 | 2.38917 | 0
2018-01-30 07:16 | 221550.7 | 240.0003 | 3 | 46 | 4.269626 | 3.259974 | 0.6778276 | 0 | 2.851354 | 0
2018-01-30 07:18 | 221670.7 | 360.0011 | 3 | 46 | 4.31101 | 3.259879 | 0.7864948 | 0 | 3.317545 | 0
2018-01-30 07:20 | 221790.7 | 480.0011 | 3 | 46 | 4.355013 | 3.259894 | 0.8951659 | 0 | 3.788395 | 0
2018-01-30 07:22 | 221910.7 | 600.0003 | 3 | 46 | 4.400302 | 3.257945 | 1.003794 | 0 | 4.263926 | 0
2018-01-30 07:24 | 222030.7 | 720.0005 | 3 | 46 | 4.400272 | 2.810967 | 1.104336 | 0 | 4.706342 | 0
2018-01-30 07:26 | 222150.7 | 840.0002 | 3 | 46 | 4.400252 | 2.481086 | 1.19233 | 0 | 5.093535 | 0
2018-01-30 07:28 | 222270.7 | 960.0003 | 3 | 46 | 4.400245 | 2.216485 | 1.270475 | 0 | 5.437396 | 0
2018-01-30 07:30 | 222390.7 | 1080.0004 | 3 | 46 | 4.400224 | 1.997241 | 1.340607 | 0 | 5.745994 | 0
2018-01-30 07:32 | 222510.7 | 1200.0002 | 3 | 46 | 4.400262 | 1.814219 | 1.404042 | 0 | 6.025121 | 0
2018-01-30 07:34 | 222630.7 | 1320.0012 | 3 | 46 | 4.400282 | 1.656922 | 1.461789 | 0 | 6.279222 | 0
2018-01-30 07:36 | 222750.7 | 1440.0012 | 3 | 46 | 4.400178 | 1.518859 | 1.51466 | 0 | 6.511864 | 0
2018-01-30 07:38 | 222870.7 | 1560.0003 | 3 | 46 | 4.40022 | 1.397719 | 1.563257 | 0 | 6.725701 | 0
2018-01-30 07:40 | 222990.7 | 1680.0011 | 3 | 46 | 4.400211 | 1.287678 | 1.60798 | 0 | 6.922491 | 0
2018-01-30 07:42 | 223110.7 | 1800.001 | 3 | 46 | 4.400179 | 1.189257 | 1.649209 | 0 | 7.103906 | 0
2018-01-30 07:44 | 223230.7 | 1920.0011 | 3 | 46 | 4.400229 | 1.099992 | 1.687332 | 0 | 7.271655 | 0
2018-01-30 07:46 | 223350.7 | 2040.0011 | 3 | 46 | 4.400164 | 1.0149 | 1.722577 | 0 | 7.426741 | 0
2018-01-30 07:48 | 223470.7 | 2160.0004 | 3 | 46 | 4.400201 | 0.9383392 | 1.755096 | 0 | 7.56983 | 0
2018-01-30 07:50 | 223590.7 | 2280.0003 | 3 | 46 | 4.40013 | 0.8678322 | 1.785182 | 0 | 7.702214 | 0
2018-01-30 07:52 | 223710.7 | 2400.0011 | 3 | 46 | 4.400163 | 0.8037233 | 1.813053 | 0 | 7.82485 | 0
2018-01-30 07:54 | 223830.7 | 2520.0017 | 3 | 46 | 4.400169 | 0.7446661 | 1.838849 | 0 | 7.938357 | 0
2018-01-30 07:56 | 223950.7 | 2640.0019 | 3 | 46 | 4.400187 | 0.6896067 | 1.862729 | 0 | 8.043433 | 0
2018-01-30 07:57 | 224042.5 | 2731.7464 | 3 | 46 | 4.400159 | 0.6519985 | 1.879817 | 0 | 8.118623 | 0
2018-01-30 07:59 | 224162.5 | 120.0011 | 4 | 46 | 4.307878 | 0 | 1.879817 | 0 | 8.118623 | 0
2018-01-30 08:01 | 224282.5 | 240.0002 | 4 | 46 | 4.297611 | 0 | 1.879817 | 0 | 8.118623 | 0
2018-01-30 08:02 | 224342.5 | 300.0025 | 4 | 46 | 4.294747 | 0 | 1.879817 | 0 | 8.118623 | 0
2018-01-30 08:04 | 224462.6 | 120.0001 | 5 | 46 | 3.581514 | -6.519977 | 1.879817 | 0.2173078 | 8.118623 | 0.7929332
2018-01-30 08:06 | 224582.6 | 240.0009 | 5 | 46 | 3.511205 | -6.519973 | 1.879817 | 0.434642 | 8.118623 | 1.563888
2018-01-30 08:08 | 224702.6 | 360.0011 | 5 | 46 | 3.437113 | -6.519931 | 1.879817 | 0.6518021 | 8.118623 | 2.318241
2018-01-30 08:10 | 224822.6 | 480.001 | 5 | 46 | 3.37043 | -6.519998 | 1.879817 | 0.8691264 | 8.118623 | 3.05781
2018-01-30 08:12 | 224942.6 | 600.0003 | 5 | 46 | 3.308644 | -6.519961 | 1.879817 | 1.086359 | 8.118623 | 3.783246
2018-01-30 08:14 | 225062.6 | 720.0009 | 5 | 46 | 3.244571 | -6.519945 | 1.879817 | 1.303843 | 8.118623 | 4.495989
2018-01-30 08:16 | 225182.6 | 840.0009 | 5 | 46 | 3.172299 | -6.520013 | 1.879817 | 1.521258 | 8.118623 | 5.193765
2018-01-30 08:18 | 225302.6 | 960.0009 | 5 | 46 | 3.078021 | -6.519985 | 1.879817 | 1.73855 | 8.118623 | 5.873394
2018-01-30 08:19 | 225376.3 | 1033.7087 | 5 | 46 | 2.99999 | -6.520008 | 1.879817 | 1.87209 | 8.118623 | 6.279434
2018-01-30 08:21 | 225496.4 | 120.0011 | 6 | 46 | 3.743424 | 0 | 1.879817 | 1.87209 | 8.118623 | 6.279434
2018-01-30 08:23 | 225616.4 | 240.0013 | 6 | 46 | 3.760526 | 0 | 1.879817 | 1.87209 | 8.118623 | 6.279434
2018-01-30 08:24 | 225676.4 | 300.0008 | 6 | 46 | 3.767042 | 0 | 1.879817 | 1.87209 | 8.118623 | 6.279434
2018-01-30 08:24 | 225676.4 | 0.0048 | 7 | 47 | 3.767118 | 0 | 0 | 0 | 0 | 0
2018-01-30 08:26 | 225796.5 | 120.0012 | 2 | 47 | 4.200308 | 4.067246 | 0.1504493 | 0 | 0.6293282 | 0
2018-01-30 08:28 | 225916.5 | 240.0028 | 2 | 47 | 4.200274 | 3.736974 | 0.2800211 | 0 | 1.173564 | 0
2018-01-30 08:30 | 226036.5 | 360.0019 | 2 | 47 | 4.200299 | 3.433148 | 0.3995485 | 0 | 1.67561 | 0
2018-01-30 08:31 | 226097.3 | 420.8448 | 2 | 47 | 4.200263 | 3.259988 | 0.4561961 | 0 | 1.913545 | 0
2018-01-30 08:33 | 226217.3 | 120.0002 | 3 | 47 | 4.231421 | 3.260068 | 0.5644681 | 0 | 2.369874 | 0
2018-01-30 08:35 | 226337.3 | 240.0011 | 3 | 47 | 4.268958 | 3.260058 | 0.6730828 | 0 | 2.831469 | 0
2018-01-30 08:37 | 226457.3 | 360.0002 | 3 | 47 | 4.310571 | 3.259995 | 0.7817799 | 0 | 3.297719 | 0
2018-01-30 08:39 | 226577.3 | 480.0002 | 3 | 47 | 4.354834 | 3.260028 | 0.89047 | 0 | 3.76863 | 0
2018-01-30 08:41 | 226697.3 | 600.0009 | 3 | 47 | 4.400331 | 3.252851 | 0.9991586 | 0 | 4.244429 | 0
2018-01-30 08:43 | 226817.3 | 720.0009 | 3 | 47 | 4.400286 | 2.799071 | 1.09937 | 0 | 4.685386 | 0
2018-01-30 08:45 | 226937.3 | 840.0018 | 3 | 47 | 4.400275 | 2.462903 | 1.186854 | 0 | 5.070342 | 0
2018-01-30 08:47 | 227057.3 | 960.0009 | 3 | 47 | 4.40025 | 2.193364 | 1.264268 | 0 | 5.410983 | 0
2018-01-30 08:49 | 227177.3 | 1080.0018 | 3 | 47 | 4.400172 | 1.975142 | 1.33365 | 0 | 5.71628 | 0
2018-01-30 08:51 | 227297.3 | 1200.001 | 3 | 47 | 4.400235 | 1.793032 | 1.39637 | 0 | 5.992263 | 0
2018-01-30 08:53 | 227417.3 | 1320.0009 | 3 | 47 | 4.400237 | 1.637082 | 1.453416 | 0 | 6.243275 | 0
2018-01-30 08:55 | 227537.3 | 1440.001 | 3 | 47 | 4.400222 | 1.503403 | 1.505746 | 0 | 6.473537 | 0
2018-01-30 08:57 | 227657.3 | 1560.0001 | 3 | 47 | 4.400241 | 1.384861 | 1.55385 | 0 | 6.685208 | 0
2018-01-30 08:59 | 227777.3 | 1680.0002 | 3 | 47 | 4.400218 | 1.278151 | 1.598203 | 0 | 6.880371 | 0
2018-01-30 09:01 | 227897.3 | 1800.001 | 3 | 47 | 4.400164 | 1.182672 | 1.639184 | 0 | 7.060697 | 0
2018-01-30 09:03 | 228017.3 | 1920.0009 | 3 | 47 | 4.400113 | 1.097023 | 1.677175 | 0 | 7.227864 | 0
2018-01-30 09:05 | 228137.3 | 2040.001 | 3 | 47 | 4.400149 | 1.016234 | 1.712406 | 0 | 7.382887 | 0
2018-01-30 09:07 | 228257.3 | 2160.0002 | 3 | 47 | 4.40021 | 0.9402103 | 1.744974 | 0 | 7.526191 | 0
2018-01-30 09:09 | 228377.3 | 2280.0011 | 3 | 47 | 4.40018 | 0.8702278 | 1.77515 | 0 | 7.658972 | 0
2018-01-30 09:11 | 228497.3 | 2400.0002 | 3 | 47 | 4.400205 | 0.8073673 | 1.803086 | 0 | 7.781894 | 0
2018-01-30 09:13 | 228617.3 | 2520.0003 | 3 | 47 | 4.400189 | 0.7481918 | 1.828979 | 0 | 7.895828 | 0
2018-01-30 09:15 | 228737.3 | 2640.001 | 3 | 47 | 4.400158 | 0.6930323 | 1.852986 | 0 | 8.001464 | 0
2018-01-30 09:17 | 228835.3 | 2737.9951 | 3 | 47 | 4.400183 | 0.6519909 | 1.871289 | 0 | 8.082 | 0
2018-01-30 09:19 | 228955.3 | 120.0008 | 4 | 47 | 4.30758 | 0 | 1.871289 | 0 | 8.082 | 0
2018-01-30 09:21 | 229075.3 | 240 | 4 | 47 | 4.297228 | 0 | 1.871289 | 0 | 8.082 | 0
2018-01-30 09:22 | 229135.3 | 300.003 | 4 | 47 | 4.294353 | 0 | 1.871289 | 0 | 8.082 | 0
2018-01-30 09:24 | 229255.4 | 120.001 | 5 | 47 | 3.581409 | -6.520031 | 1.871289 | 0.2173077 | 8.082 | 0.7929549
2018-01-30 09:26 | 229375.4 | 240.0002 | 5 | 47 | 3.51088 | -6.519981 | 1.871289 | 0.434641 | 8.082 | 1.563841
2018-01-30 09:28 | 229495.4 | 360.001 | 5 | 47 | 3.436723 | -6.51997 | 1.871289 | 0.6518704 | 8.082 | 2.318381
2018-01-30 09:30 | 229615.4 | 480.0002 | 5 | 47 | 3.369061 | -6.519921 | 1.871289 | 0.8692058 | 8.082 | 3.057794
2018-01-30 09:32 | 229735.4 | 600.001 | 5 | 47 | 3.307919 | -6.52 | 1.871289 | 1.086634 | 8.082 | 3.783678
2018-01-30 09:34 | 229855.4 | 720.0002 | 5 | 47 | 3.245636 | -6.519955 | 1.871289 | 1.303942 | 8.082 | 4.495821
2018-01-30 09:36 | 229975.4 | 840.001 | 5 | 47 | 3.175447 | -6.52002 | 1.871289 | 1.521289 | 8.082 | 5.193918
2018-01-30 09:38 | 230095.4 | 960.001 | 5 | 47 | 3.082692 | -6.519987 | 1.871289 | 1.738628 | 8.082 | 5.874498
2018-01-30 09:39 | 230174 | 1038.5808 | 5 | 47 | 2.999997 | -6.519913 | 1.871289 | 1.880942 | 8.082 | 6.307584
2018-01-30 09:41 | 230294 | 120.001 | 6 | 47 | 3.742311 | 0 | 1.871289 | 1.880942 | 8.082 | 6.307584
2018-01-30 09:43 | 230414 | 240.0003 | 6 | 47 | 3.759246 | 0 | 1.871289 | 1.880942 | 8.082 | 6.307584
2018-01-30 09:44 | 230474 | 300.0009 | 6 | 47 | 3.765707 | 0 | 1.871289 | 1.880942 | 8.082 | 6.307584
2018-01-30 09:44 | 230474.1 | 0.0027 | 7 | 48 | 3.765521 | 0 | 0 | 0 | 0 | 0
2018-01-30 09:46 | 230594.1385 | 120.0012 | 2 | 48 | 4.200259 | 4.103257 | 0.1513464 | 0 | 0.6329081 | 0
2018-01-30 09:48 | 230714.1376 | 240.0003 | 2 | 48 | 4.200268 | 3.765517 | 0.2820356 | 0 | 1.181837 | 0
2018-01-30 09:50 | 230834.1376 | 360.0003 | 2 | 48 | 4.20028 | 3.455817 | 0.4024809 | 0 | 1.687739 | 0
2018-01-30 09:52 | 230902.7669 | 428.6296 | 2 | 48 | 4.200272 | 3.259995 | 0.466517 | 0 | 1.956708 | 0
2018-01-30 09:54 | 231022.8 | 120.0002 | 3 | 48 | 4.231646 | 3.259957 | 0.574786 | 0 | 2.413026 | 0
2018-01-30 09:56 | 231142.8 | 240.0002 | 3 | 48 | 4.26942 | 3.259978 | 0.6834463 | 0 | 2.874859 | 0
2018-01-30 09:58 | 231262.8 | 360.0011 | 3 | 48 | 4.311121 | 3.259904 | 0.7921222 | 0 | 3.34108 | 0
2018-01-30 10:00 | 231382.8 | 480.0011 | 3 | 48 | 4.355204 | 3.259938 | 0.9007466 | 0 | 3.811755 | 0
2018-01-30 10:02 | 231502.8 | 600.0019 | 3 | 48 | 4.400306 | 3.250863 | 1.009441 | 0 | 4.287609 | 0
2018-01-30 10:04 | 231622.8 | 720.0002 | 3 | 48 | 4.400266 | 2.801234 | 1.109688 | 0 | 4.728728 | 0
2018-01-30 10:06 | 231742.8 | 840.0002 | 3 | 48 | 4.400256 | 2.468539 | 1.19729 | 0 | 5.1142 | 0
2018-01-30 10:08 | 231862.8 | 960.0009 | 3 | 48 | 4.400281 | 2.199368 | 1.274951 | 0 | 5.455926 | 0
2018-01-30 10:10 | 231982.8 | 1080.0004 | 3 | 48 | 4.400177 | 1.980815 | 1.3445 | 0 | 5.76196 | 0
2018-01-30 10:12 | 232102.8 | 1200.0002 | 3 | 48 | 4.400221 | 1.802501 | 1.407479 | 0 | 6.039082 | 0
2018-01-30 10:14 | 232222.8 | 1320.0002 | 3 | 48 | 4.400233 | 1.648832 | 1.464919 | 0 | 6.29183 | 0
2018-01-30 10:16 | 232342.8 | 1440.0003 | 3 | 48 | 4.400225 | 1.515725 | 1.517605 | 0 | 6.52366 | 0
2018-01-30 10:18 | 232462.8 | 1560.0003 | 3 | 48 | 4.400188 | 1.397482 | 1.566118 | 0 | 6.737123 | 0
2018-01-30 10:20 | 232582.8 | 1680.0019 | 3 | 48 | 4.400155 | 1.288358 | 1.610863 | 0 | 6.934011 | 0
2018-01-30 10:22 | 232702.8 | 1800.001 | 3 | 48 | 4.400219 | 1.190141 | 1.652157 | 0 | 7.115713 | 0
2018-01-30 10:24 | 232822.8 | 1920.0003 | 3 | 48 | 4.400175 | 1.099478 | 1.690286 | 0 | 7.283488 | 0
2018-01-30 10:26 | 232942.8 | 2040.0011 | 3 | 48 | 4.4002 | 1.019495 | 1.72558 | 0 | 7.43879 | 0
2018-01-30 10:28 | 233062.8 | 2160.0002 | 3 | 48 | 4.400207 | 0.9419584 | 1.758252 | 0 | 7.582551 | 0
2018-01-30 10:30 | 233182.8 | 2280.0011 | 3 | 48 | 4.400146 | 0.8684349 | 1.788414 | 0 | 7.715271 | 0
2018-01-30 10:32 | 233302.8 | 2400.001 | 3 | 48 | 4.400196 | 0.8030405 | 1.816235 | 0 | 7.837691 | 0
2018-01-30 10:34 | 233422.8 | 2520.0011 | 3 | 48 | 4.400114 | 0.7431564 | 1.84201 | 0 | 7.951102 | 0
2018-01-30 10:36 | 233542.8 | 2640.0002 | 3 | 48 | 4.40018 | 0.6885099 | 1.865867 | 0 | 8.056079 | 0
2018-01-30 10:37 | 233627.4 | 2724.632 | 3 | 48 | 4.400133 | 0.6519976 | 1.881624 | 0 | 8.125411 | 0
2018-01-30 10:39 | 233747.5 | 120.0008 | 4 | 48 | 4.307791 | 0 | 1.881624 | 0 | 8.125411 | 0
2018-01-30 10:41 | 233867.5 | 240.0008 | 4 | 48 | 4.297434 | 0 | 1.881624 | 0 | 8.125411 | 0
2018-01-30 10:42 | 233927.5 | 300.0014 | 4 | 48 | 4.294601 | 0 | 1.881624 | 0 | 8.125411 | 0
2018-01-30 10:44 | 234047.5 | 120.0009 | 5 | 48 | 3.58118 | -6.519975 | 1.881624 | 0.2173266 | 8.125411 | 0.7930419
2018-01-30 10:46 | 234167.5 | 240.0001 | 5 | 48 | 3.510295 | -6.519963 | 1.881624 | 0.4345993 | 8.125411 | 1.563708
2018-01-30 10:48 | 234287.5 | 360.0009 | 5 | 48 | 3.436155 | -6.519983 | 1.881624 | 0.6519323 | 8.125411 | 2.318472
2018-01-30 10:50 | 234407.5 | 480.001 | 5 | 48 | 3.369527 | -6.520015 | 1.881624 | 0.8692949 | 8.125411 | 3.057945
2018-01-30 10:52 | 234527.5 | 600.0002 | 5 | 48 | 3.307704 | -6.519977 | 1.881624 | 1.086626 | 8.125411 | 3.783465
2018-01-30 10:54 | 234647.5 | 720.0001 | 5 | 48 | 3.244764 | -6.52002 | 1.881624 | 1.303974 | 8.125411 | 4.495586
2018-01-30 10:56 | 234767.5 | 840.0002 | 5 | 48 | 3.173579 | -6.519968 | 1.881624 | 1.521259 | 8.125411 | 5.193181
2018-01-30 10:58 | 234887.5 | 960.0009 | 5 | 48 | 3.081645 | -6.519971 | 1.881624 | 1.738602 | 8.125411 | 5.873462
2018-01-30 10:59 | 234962.6 | 1035.0479 | 5 | 48 | 2.999997 | -6.520007 | 1.881624 | 1.87456 | 8.125411 | 6.287199
2018-01-30 11:01 | 235082.6 | 120.0002 | 6 | 48 | 3.743185 | 0 | 1.881624 | 1.87456 | 8.125411 | 6.287199
2018-01-30 11:03 | 235202.6 | 240.0002 | 6 | 48 | 3.760235 | 0 | 1.881624 | 1.87456 | 8.125411 | 6.287199
2018-01-30 11:04 | 235262.6 | 300.0024 | 6 | 48 | 3.766675 | 0 | 1.881624 | 1.87456 | 8.125411 | 6.287199
2018-01-30 11:04 | 235262.6 | 0.0027 | 7 | 49 | 3.766675 | 0 | 0 | 0 | 0 | 0
2018-01-30 11:06 | 235382.7 | 120.0001 | 2 | 49 | 4.200304 | 4.073697 | 0.1506148 | 0 | 0.6299708 | 0
2018-01-30 11:08 | 235502.7 | 240.0002 | 2 | 49 | 4.20025 | 3.743217 | 0.2804417 | 0 | 1.175278 | 0
2018-01-30 11:10 | 235622.7 | 360.0001 | 2 | 49 | 4.200263 | 3.435515 | 0.4000385 | 0 | 1.677616 | 0
2018-01-30 11:11 | 235684.9 | 422.2031 | 2 | 49 | 4.200253 | 3.259994 | 0.4580907 | 0 | 1.921451 | 0
2018-01-30 11:13 | 235804.9 | 120.0003 | 3 | 49 | 4.231644 | 3.260116 | 0.5663809 | 0 | 2.377858 | 0
2018-01-30 11:15 | 235924.9 | 240.0011 | 3 | 49 | 4.2693 | 3.260095 | 0.6750615 | 0 | 2.839758 | 0
2018-01-30 11:17 | 236044.9 | 360.001 | 3 | 49 | 4.311063 | 3.260158 | 0.7837251 | 0 | 3.305919 | 0
2018-01-30 11:19 | 236164.9 | 480.001 | 3 | 49 | 4.355164 | 3.260125 | 0.8923793 | 0 | 3.776711 | 0
2018-01-30 11:21 | 236284.9 | 600.0002 | 3 | 49 | 4.400303 | 3.254287 | 1.001067 | 0 | 4.252521 | 0
2018-01-30 11:23 | 236404.9 | 720.0011 | 3 | 49 | 4.400241 | 2.80111 | 1.101334 | 0 | 4.693724 | 0
2018-01-30 11:25 | 236524.9 | 840.0011 | 3 | 49 | 4.400275 | 2.464293 | 1.188883 | 0 | 5.078961 | 0
2018-01-30 11:27 | 236644.9 | 960.0003 | 3 | 49 | 4.400255 | 2.193925 | 1.266373 | 0 | 5.419938 | 0
2018-01-30 11:29 | 236764.9 | 1080.0011 | 3 | 49 | 4.400239 | 1.970754 | 1.335598 | 0 | 5.724545 | 0
2018-01-30 11:31 | 236884.9 | 1200.001 | 3 | 49 | 4.400245 | 1.786541 | 1.398158 | 0 | 5.999824 | 0
2018-01-30 11:33 | 237004.9 | 1320.0011 | 3 | 49 | 4.400234 | 1.632396 | 1.455079 | 0 | 6.250289 | 0
2018-01-30 11:35 | 237124.9 | 1440.0002 | 3 | 49 | 4.400193 | 1.499341 | 1.507228 | 0 | 6.479756 | 0
2018-01-30 11:37 | 237244.9 | 1560.0012 | 3 | 49 | 4.400252 | 1.382487 | 1.555201 | 0 | 6.690846 | 0
2018-01-30 11:39 | 237364.9 | 1680.0011 | 3 | 49 | 4.400197 | 1.276733 | 1.599493 | 0 | 6.885738 | 0
2018-01-30 11:41 | 237484.9 | 1800.0011 | 3 | 49 | 4.400196 | 1.180231 | 1.640423 | 0 | 7.06584 | 0
2018-01-30 11:43 | 237604.9 | 1920.0019 | 3 | 49 | 4.400202 | 1.092636 | 1.678274 | 0 | 7.23239 | 0
2018-01-30 11:45 | 237724.9 | 2040.0003 | 3 | 49 | 4.40018 | 1.015031 | 1.71337 | 0 | 7.386822 | 0
2018-01-30 11:47 | 237844.9 | 2160.001 | 3 | 49 | 4.400125 | 0.9429512 | 1.746003 | 0 | 7.530411 | 0
2018-01-30 11:49 | 237964.9 | 2280.0011 | 3 | 49 | 4.400182 | 0.873807 | 1.776289 | 0 | 7.663678 | 0
2018-01-30 11:51 | 238084.9 | 2400.0018 | 3 | 49 | 4.400179 | 0.8080502 | 1.804299 | 0 | 7.786926 | 0
2018-01-30 11:53 | 238204.9 | 2520.0002 | 3 | 49 | 4.400166 | 0.7482004 | 1.830221 | 0 | 7.900985 | 0
2018-01-30 11:55 | 238324.9 | 2640.0012 | 3 | 49 | 4.400181 | 0.6946955 | 1.854244 | 0 | 8.00669 | 0
2018-01-30 11:57 | 238427.1 | 2742.2008 | 3 | 49 | 4.400161 | 0.6519957 | 1.873362 | 0 | 8.090812 | 0
2018-01-30 11:59 | 238547.2 | 120.0002 | 4 | 49 | 4.307386 | 0 | 1.873362 | 0 | 8.090812 | 0
2018-01-30 12:01 | 238667.2 | 240.0002 | 4 | 49 | 4.297044 | 0 | 1.873362 | 0 | 8.090812 | 0
2018-01-30 12:02 | 238727.2 | 300.0032 | 4 | 49 | 4.294209 | 0 | 1.873362 | 0 | 8.090812 | 0
2018-01-30 12:04 | 238847.3 | 120.0002 | 5 | 49 | 3.578889 | -6.51989 | 1.873362 | 0.2173231 | 8.090812 | 0.7924912
2018-01-30 12:06 | 238967.3 | 240.0011 | 5 | 49 | 3.507663 | -6.519937 | 1.873362 | 0.434573 | 8.090812 | 1.562471
2018-01-30 12:08 | 239087.3 | 360.001 | 5 | 49 | 3.434568 | -6.51998 | 1.873362 | 0.6519163 | 8.090812 | 2.316759
2018-01-30 12:10 | 239207.3 | 480.0002 | 5 | 49 | 3.367442 | -6.51988 | 1.873362 | 0.8693073 | 8.090812 | 3.056006
2018-01-30 12:12 | 239327.3 | 600.001 | 5 | 49 | 3.306647 | -6.519968 | 1.873362 | 1.086611 | 8.090812 | 3.781111
2018-01-30 12:14 | 239447.3 | 720.0002 | 5 | 49 | 3.243918 | -6.519886 | 1.873362 | 1.303863 | 8.090812 | 4.4928
2018-01-30 12:16 | 239567.3 | 840.0002 | 5 | 49 | 3.172874 | -6.519943 | 1.873362 | 1.521176 | 8.090812 | 5.190237
2018-01-30 12:18 | 239687.3 | 960.0002 | 5 | 49 | 3.081795 | -6.51993 | 1.873362 | 1.738592 | 8.090812 | 5.870693
2018-01-30 12:19 | 239763.7 | 1036.4552 | 5 | 49 | 2.999994 | -6.519923 | 1.873362 | 1.87709 | 8.090812 | 6.292177
2018-01-30 12:21 | 239883.8 | 120.0002 | 6 | 49 | 3.742695 | 0 | 1.873362 | 1.87709 | 8.090812 | 6.292177
2018-01-30 12:23 | 240003.8 | 240.0011 | 6 | 49 | 3.759724 | 0 | 1.873362 | 1.87709 | 8.090812 | 6.292177
2018-01-30 12:24 | 240063.8 | 300.0024 | 6 | 49 | 3.766191 | 0 | 1.873362 | 1.87709 | 8.090812 | 6.292177
2018-01-30 12:24 | 240063.8 | 0.0027 | 7 | 50 | 3.766026 | 0 | 0 | 0 | 0 | 0
2018-01-30 12:26 | 240183.9 | 120.0011 | 2 | 50 | 4.200274 | 4.094205 | 0.1510233 | 0 | 0.6316155 | 0
2018-01-30 12:28 | 240303.9 | 240.0019 | 2 | 50 | 4.200263 | 3.76167 | 0.2815301 | 0 | 1.179778 | 0
2018-01-30 12:30 | 240423.9 | 360.001 | 2 | 50 | 4.200308 | 3.451793 | 0.401897 | 0 | 1.685351 | 0
2018-01-30 12:31 | 240491.6 | 427.7488 | 2 | 50 | 4.200295 | 3.259992 | 0.4650594 | 0 | 1.95065 | 0
2018-01-30 12:33 | 240611.6 | 120.0002 | 3 | 50 | 4.231846 | 3.260055 | 0.5733132 | 0 | 2.406911 | 0
2018-01-30 12:35 | 240731.6 | 240.0011 | 3 | 50 | 4.269684 | 3.260018 | 0.6819288 | 0 | 2.868569 | 0
2018-01-30 12:37 | 240851.6 | 360.0003 | 3 | 50 | 4.311522 | 3.2601 | 0.7906034 | 0 | 3.334817 | 0
2018-01-30 12:39 | 240971.6 | 480.0003 | 3 | 50 | 4.356085 | 3.260009 | 0.8993102 | 0 | 3.805923 | 0
2018-01-30 12:41 | 241091.6 | 600.0014 | 3 | 50 | 4.400311 | 3.239469 | 1.007997 | 0 | 4.281834 | 0
2018-01-30 12:43 | 241211.6 | 720.0011 | 3 | 50 | 4.400272 | 2.795323 | 1.108013 | 0 | 4.721931 | 0
2018-01-30 12:45 | 241331.6 | 840.0011 | 3 | 50 | 4.40023 | 2.462218 | 1.195426 | 0 | 5.106571 | 0
2018-01-30 12:47 | 241451.6 | 960.0012 | 3 | 50 | 4.4002 | 2.19209 | 1.272864 | 0 | 5.44732 | 0
2018-01-30 12:49 | 241571.6 | 1080.0011 | 3 | 50 | 4.400217 | 1.973588 | 1.342189 | 0 | 5.752365 | 0
2018-01-30 12:51 | 241691.6 | 1200.001 | 3 | 50 | 4.400249 | 1.791979 | 1.404846 | 0 | 6.028072 | 0
2018-01-30 12:53 | 241811.6 | 1320.0012 | 3 | 50 | 4.4002 | 1.639015 | 1.46196 | 0 | 6.279387 | 0
2018-01-30 12:55 | 241931.6 | 1440.001 | 3 | 50 | 4.400219 | 1.50897 | 1.514398 | 0 | 6.510126 | 0
2018-01-30 12:57 | 242051.6 | 1560.0011 | 3 | 50 | 4.400213 | 1.392916 | 1.562688 | 0 | 6.722609 | 0
2018-01-30 12:59 | 242171.6 | 1680.0002 | 3 | 50 | 4.400206 | 1.287375 | 1.607345 | 0 | 6.919109 | 0
2018-01-30 13:01 | 242291.6 | 1800.001 | 3 | 50 | 4.400189 | 1.190679 | 1.64863 | 0 | 7.100776 | 0
2018-01-30 13:03 | 242411.6 | 1920.0011 | 3 | 50 | 4.400186 | 1.101874 | 1.686802 | 0 | 7.268738 | 0
2018-01-30 13:05 | 242531.6 | 2040.0011 | 3 | 50 | 4.400169 | 1.020247 | 1.722159 | 0 | 7.424316 | 0
2018-01-30 13:07 | 242651.6 | 2160.0011 | 3 | 50 | 4.400198 | 0.9459934 | 1.754916 | 0 | 7.56845 | 0
2018-01-30 13:09 | 242771.6 | 2280.001 | 3 | 50 | 4.400169 | 0.876318 | 1.785291 | 0 | 7.702105 | 0
2018-01-30 13:11 | 242891.6 | 2400.001 | 3 | 50 | 4.400176 | 0.8095217 | 1.8134 | 0 | 7.82579 | 0
2018-01-30 13:13 | 243011.6 | 2520.0002 | 3 | 50 | 4.400122 | 0.7474308 | 1.839342 | 0 | 7.939943 | 0
2018-01-30 13:15 | 243131.6 | 2640.0011 | 3 | 50 | 4.400152 | 0.6925783 | 1.863331 | 0 | 8.045498 | 0
2018-01-30 13:17 | 243225.1 | 2733.5272 | 3 | 50 | 4.400161 | 0.6519976 | 1.880791 | 0 | 8.122325 | 0
2018-01-30 13:19 | 243345.2 | 120.0001 | 4 | 50 | 4.308286 | 0 | 1.880791 | 0 | 8.122325 | 0
2018-01-30 13:21 | 243465.2 | 240.0001 | 4 | 50 | 4.298057 | 0 | 1.880791 | 0 | 8.122325 | 0
2018-01-30 13:22 | 243525.2 | 300.0039 | 4 | 50 | 4.295218 | 0 | 1.880791 | 0 | 8.122325 | 0
2018-01-30 13:24 | 243645.3 | 120.001 | 5 | 50 | 3.582379 | -6.519983 | 1.880791 | 0.2173052 | 8.122325 | 0.7932847
2018-01-30 13:26 | 243765.3 | 240.0002 | 5 | 50 | 3.511398 | -6.519991 | 1.880791 | 0.4346075 | 8.122325 | 1.564251
2018-01-30 13:28 | 243885.3 | 360.0011 | 5 | 50 | 3.437513 | -6.519993 | 1.880791 | 0.6516272 | 8.122325 | 2.318182
2018-01-30 13:30 | 244005.3 | 480.001 | 5 | 50 | 3.370293 | -6.519961 | 1.880791 | 0.8693153 | 8.122325 | 3.05904
2018-01-30 13:32 | 244125.3 | 600.0002 | 5 | 50 | 3.308583 | -6.519897 | 1.880791 | 1.086615 | 8.122325 | 3.784663
2018-01-30 13:34 | 244245.3 | 720.0002 | 5 | 50 | 3.247182 | -6.51999 | 1.880791 | 1.30397 | 8.122325 | 4.497209
2018-01-30 13:36 | 244365.3 | 840.001 | 5 | 50 | 3.175919 | -6.519975 | 1.880791 | 1.521227 | 8.122325 | 5.195169
2018-01-30 13:38 | 244485.3 | 960.0011 | 5 | 50 | 3.08486 | -6.519968 | 1.880791 | 1.738621 | 8.122325 | 5.876231
2018-01-30 13:39 | 244565.6 | 1040.3368 | 5 | 50 | 2.999996 | -6.519951 | 1.880791 | 1.884038 | 8.122325 | 6.318975
2018-01-30 13:41 | 244685.6 | 120.0001 | 6 | 50 | 3.742229 | 0 | 1.880791 | 1.884038 | 8.122325 | 6.318975
2018-01-30 13:43 | 244805.6 | 240.0008 | 6 | 50 | 3.759271 | 0 | 1.880791 | 1.884038 | 8.122325 | 6.318975
2018-01-30 13:44 | 244865.6 | 300.0015 | 6 | 50 | 3.765739 | 0 | 1.880791 | 1.884038 | 8.122325 | 6.318975
2018-01-30 13:44 | 244865.7 | 0.0027 | 7 | 51 | 3.765815 | 0 | 0 | 0 | 0 | 0
2018-01-30 13:46 | 244985.7 | 120.0003 | 8 | 51 | 4.200301 | 4.090842 | 0.1510091 | 0 | 0.6315364 | 0
2018-01-30 13:48 | 245105.7 | 240.0003 | 8 | 51 | 4.200238 | 3.758679 | 0.2813824 | 0 | 1.179139 | 0
2018-01-30 13:50 | 245225.7 | 360.0011 | 8 | 51 | 4.200294 | 3.453813 | 0.4016837 | 0 | 1.684436 | 0
2018-01-30 13:51 | 245294.6 | 428.9048 | 8 | 51 | 4.200294 | 3.25999 | 0.4659393 | 0 | 1.954326 | 0
2018-01-30 13:53 | 245414.7 | 120.0009 | 9 | 51 | 4.231748 | 3.260093 | 0.5741819 | 0 | 2.410545 | 0
2018-01-30 13:55 | 245534.7 | 240.0001 | 9 | 51 | 4.269503 | 3.260097 | 0.6828644 | 0 | 2.872475 | 0
2018-01-30 13:57 | 245654.7 | 360.0001 | 9 | 51 | 4.311261 | 3.260087 | 0.7915426 | 0 | 3.338721 | 0
2018-01-30 13:59 | 245774.7 | 480.001 | 9 | 51 | 4.355157 | 3.260133 | 0.9002094 | 0 | 3.80959 | 0
2018-01-30 14:01 | 245894.7 | 600.001 | 9 | 51 | 4.400291 | 3.257215 | 1.008875 | 0 | 4.285297 | 0
2018-01-30 14:03 | 246014.7 | 720.0018 | 9 | 51 | 4.400318 | 2.805327 | 1.109274 | 0 | 4.727081 | 0
2018-01-30 14:05 | 246134.7 | 840.001 | 9 | 51 | 4.400282 | 2.469619 | 1.196953 | 0 | 5.112891 | 0
2018-01-30 14:07 | 246254.7 | 960.0009 | 9 | 51 | 4.400249 | 2.195683 | 1.274546 | 0 | 5.454319 | 0
2018-01-30 14:09 | 246374.7 | 1080.001 | 9 | 51 | 4.400258 | 1.972775 | 1.343877 | 0 | 5.759392 | 0
2018-01-30 14:11 | 246494.7 | 1200.0001 | 9 | 51 | 4.400258 | 1.785032 | 1.406431 | 0 | 6.034646 | 0
2018-01-30 14:13 | 246614.7 | 1320.0002 | 9 | 51 | 4.400251 | 1.62754 | 1.463236 | 0 | 6.284601 | 0
2018-01-30 14:15 | 246734.7 | 1440.0002 | 9 | 51 | 4.400242 | 1.494351 | 1.515199 | 0 | 6.513249 | 0
2018-01-30 14:17 | 246854.7 | 1560.0009 | 9 | 51 | 4.400213 | 1.378246 | 1.56302 | 0 | 6.723671 | 0
2018-01-30 14:19 | 246974.7 | 1680.0003 | 9 | 51 | 4.400211 | 1.272406 | 1.607179 | 0 | 6.91798 | 0
2018-01-30 14:21 | 247094.7 | 1800.0002 | 9 | 51 | 4.400207 | 1.176465 | 1.647951 | 0 | 7.097384 | 0
2018-01-30 14:23 | 247214.7 | 1920.0002 | 9 | 51 | 4.40023 | 1.08886 | 1.685646 | 0 | 7.263252 | 0
2018-01-30 14:25 | 247334.7 | 2040.0001 | 9 | 51 | 4.400177 | 1.00956 | 1.720619 | 0 | 7.417136 | 0
2018-01-30 14:27 | 247454.7 | 2160.0009 | 9 | 51 | 4.400225 | 0.9386482 | 1.753043 | 0 | 7.559811 | 0
2018-01-30 14:29 | 247574.7 | 2280.0002 | 9 | 51 | 4.400191 | 0.871974 | 1.783207 | 0 | 7.692534 | 0
2018-01-30 14:31 | 247694.7 | 2400.0002 | 9 | 51 | 4.400167 | 0.8085508 | 1.81122 | 0 | 7.815798 | 0
2018-01-30 14:33 | 247814.7 | 2520.0005 | 9 | 51 | 4.400158 | 0.7485676 | 1.83716 | 0 | 7.929939 | 0
2018-01-30 14:35 | 247934.7 | 2640.0009 | 9 | 51 | 4.400188 | 0.6934652 | 1.861179 | 0 | 8.035626 | 0
2018-01-30 14:37 | 248054.7 | 2760.0009 | 9 | 51 | 4.400206 | 0.6437721 | 1.88344 | 0 | 8.133581 | 0
2018-01-30 14:39 | 248174.7 | 2880.0001 | 9 | 51 | 4.400122 | 0.5967541 | 1.904108 | 0 | 8.224524 | 0
2018-01-30 14:41 | 248294.7 | 3000.0009 | 9 | 51 | 4.40019 | 0.5551014 | 1.923307 | 0 | 8.308998 | 0
2018-01-30 14:43 | 248414.7 | 3120.001 | 9 | 51 | 4.400113 | 0.5137453 | 1.941117 | 0 | 8.387365 | 0
2018-01-30 14:45 | 248534.7 | 3240.0001 | 9 | 51 | 4.400139 | 0.477643 | 1.957635 | 0 | 8.460048 | 0
2018-01-30 14:47 | 248654.7 | 3360.0002 | 9 | 51 | 4.400176 | 0.4453526 | 1.973013 | 0 | 8.527714 | 0
2018-01-30 14:49 | 248774.7 | 3480.0001 | 9 | 51 | 4.400169 | 0.4164724 | 1.987368 | 0 | 8.59088 | 0
2018-01-30 14:51 | 248894.7 | 3600.0001 | 9 | 51 | 4.400094 | 0.3891535 | 2.000789 | 0 | 8.649932 | 0
2018-01-30 14:53 | 249014.7 | 3720.0009 | 9 | 51 | 4.400127 | 0.3648024 | 2.013364 | 0 | 8.705264 | 0
2018-01-30 14:55 | 249134.7 | 3840.0001 | 9 | 51 | 4.40016 | 0.3421564 | 2.025132 | 0 | 8.757044 | 0
2018-01-30 14:57 | 249254.7 | 3960.0002 | 9 | 51 | 4.40016 | 0.3206635 | 2.036158 | 0 | 8.805559 | 0
2018-01-30 14:59 | 249374.7 | 4080.0009 | 9 | 51 | 4.400183 | 0.3014631 | 2.046508 | 0 | 8.851101 | 0
2018-01-30 15:01 | 249494.7 | 4200.0009 | 9 | 51 | 4.400138 | 0.2830849 | 2.056238 | 0 | 8.893914 | 0
2018-01-30 15:03 | 249614.7 | 4320.0009 | 9 | 51 | 4.400133 | 0.2661467 | 2.065367 | 0 | 8.934083 | 0
2018-01-30 15:05 | 249734.7 | 4440.0001 | 9 | 51 | 4.400105 | 0.2495975 | 2.07396 | 0 | 8.971893 | 0
2018-01-30 15:07 | 249854.7 | 4560.0002 | 9 | 51 | 4.400149 | 0.2346859 | 2.082016 | 0 | 9.007344 | 0
2018-01-30 15:09 | 249974.7 | 4680.0011 | 9 | 51 | 4.400118 | 0.2208843 | 2.089601 | 0 | 9.040716 | 0
2018-01-30 15:11 | 250094.7 | 4800.001 | 9 | 51 | 4.400065 | 0.2079639 | 2.096763 | 0 | 9.072229 | 0
2018-01-30 15:13 | 250214.7 | 4920.001 | 9 | 51 | 4.400073 | 0.1968555 | 2.103522 | 0 | 9.101969 | 0
2018-01-30 15:15 | 250334.7 | 5040.0002 | 9 | 51 | 4.400105 | 0.1861944 | 2.109907 | 0 | 9.130067 | 0
2018-01-30 15:17 | 250454.7 | 5160.0009 | 9 | 51 | 4.400119 | 0.1764669 | 2.115943 | 0 | 9.156623 | 0
2018-01-30 15:19 | 250574.7 | 5280.0001 | 9 | 51 | 4.400115 | 0.1671009 | 2.12166 | 0 | 9.18178 | 0
2018-01-30 15:21 | 250694.7 | 5400.0009 | 9 | 51 | 4.400094 | 0.1584082 | 2.127082 | 0 | 9.205636 | 0
2018-01-30 15:23 | 250814.7 | 5520.001 | 9 | 51 | 4.400079 | 0.1502962 | 2.132233 | 0 | 9.228303 | 0
2018-01-30 15:25 | 250934.7 | 5640.001 | 9 | 51 | 4.400079 | 0.1430559 | 2.137125 | 0 | 9.249827 | 0
2018-01-30 15:27 | 251054.7 | 5760.001 | 9 | 51 | 4.400084 | 0.1365929 | 2.141796 | 0 | 9.27038 | 0
2018-01-30 15:29 | 251174.7 | 5880.0002 | 9 | 51 | 4.400042 | 0.1297283 | 2.146234 | 0 | 9.289908 | 0
2018-01-30 15:31 | 251294.7 | 6000.0009 | 9 | 51 | 4.400084 | 0.1244144 | 2.15047 | 0 | 9.308546 | 0
2018-01-30 15:33 | 251414.7 | 6120.001 | 9 | 51 | 4.400033 | 0.1183186 | 2.15452 | 0 | 9.326364 | 0
2018-01-30 15:35 | 251534.7 | 6240.0002 | 9 | 51 | 4.400088 | 0.113636 | 2.158386 | 0 | 9.343377 | 0
2018-01-30 15:37 | 251654.7 | 6360.0002 | 9 | 51 | 4.400075 | 0.1082287 | 2.162086 | 0 | 9.359658 | 0
2018-01-30 15:39 | 251774.7 | 6480.0002 | 9 | 51 | 4.400016 | 0.1036377 | 2.165626 | 0 | 9.375234 | 0
2018-01-30 15:41 | 251894.7 | 6600.001 | 9 | 51 | 4.39998 | 0.09854221 | 2.16901 | 0 | 9.390121 | 0
2018-01-30 15:43 | 252014.7 | 6720.0002 | 9 | 51 | 4.400059 | 0.09532166 | 2.172258 | 0 | 9.404415 | 0
2018-01-30 15:45 | 252134.7 | 6840.0009 | 9 | 51 | 4.400079 | 0.09135723 | 2.175361 | 0 | 9.418067 | 0
2018-01-30 15:47 | 252254.7 | 6960.0009 | 9 | 51 | 4.400055 | 0.08657551 | 2.178333 | 0 | 9.431144 | 0
2018-01-30 15:49 | 252374.7 | 7080.0002 | 9 | 51 | 4.400024 | 0.08272552 | 2.181167 | 0 | 9.443615 | 0
2018-01-30 15:50 | 252435.7 | 7141.0335 | 9 | 51 | 4.400109 | 0.08149719 | 2.182558 | 0 | 9.449734 | 0

## Statistics_82
Date_Time | Test_Time(s) | Step_Time(s) | Step_Index | Cycle_Index | Voltage(V) | Current(A) | Charge_Capacity(Ah) | Discharge_Capacity(Ah) | Charge_Energy(Wh) | Discharge_Energy(Wh) | ACR(Ohm) | Internal Resistance(Ohm)
2018-01-27 18:30 | 9807.720944 | 300.0031 | 6 | 1 | 3.771698 | 0 | 2.907047 | 1.82937 | 12.55027 | 6.020871
2018-01-27 19:50 | 14647.9 | 300.0016 | 6 | 2 | 3.766557 | 0 | 1.896649 | 1.911145 | 8.189873 | 6.349146
2018-01-27 21:10 | 19459.29 | 300.0023 | 6 | 3 | 3.766576 | 0 | 1.91981 | 1.902236 | 8.283476 | 6.340929
2018-01-27 22:31 | 24308.81 | 300.0032 | 6 | 4 | 3.762672 | 0 | 1.906834 | 1.943962 | 8.231665 | 6.487548
2018-01-27 23:52 | 29174.71 | 300.0015 | 6 | 5 | 3.763915 | 0 | 1.94681 | 1.929591 | 8.400236 | 6.447975
2018-01-28 01:14 | 34065.02 | 300.0013 | 6 | 6 | 3.760859 | 0 | 1.930172 | 1.955069 | 8.332252 | 6.540002
2018-01-28 02:35 | 38933.93 | 300.0023 | 6 | 7 | 3.762572 | 0 | 1.954556 | 1.936621 | 8.433513 | 6.478919
2018-01-28 03:57 | 43835.49 | 300.0014 | 6 | 8 | 3.759138 | 0 | 1.939065 | 1.967433 | 8.369875 | 6.590087
2018-01-28 05:18 | 48730.51128 | 300.0016 | 6 | 9 | 3.761337 | 0 | 1.965652 | 1.946728 | 8.480759 | 6.518506
2018-01-28 06:40 | 53638.49 | 300.003 | 6 | 10 | 3.759511 | 0 | 1.9479 | 1.959863 | 8.406335 | 6.567245
2018-01-28 08:02 | 58524.48 | 300.0022 | 6 | 11 | 3.760934 | 0 | 1.960526 | 1.948861 | 8.457874 | 6.52899
2018-01-28 09:23 | 63435.4397 | 300.0031 | 6 | 12 | 3.759839 | 0 | 1.949383 | 1.954961 | 8.413111 | 6.553563
2018-01-28 10:45 | 68314.17 | 300.0015 | 6 | 13 | 3.760758 | 0 | 1.955274 | 1.948113 | 8.435916 | 6.52819
2018-01-28 12:06 | 73220.29 | 300.0021 | 6 | 14 | 3.759391 | 0 | 1.948641 | 1.957989 | 8.409118 | 6.564169
2018-01-28 13:28 | 78115.19 | 300.0031 | 6 | 15 | 3.759724 | 0 | 1.958298 | 1.954796 | 8.449379 | 6.554443
2018-01-28 14:50 | 83017.44 | 300.0039 | 6 | 16 | 3.760296 | 0 | 1.955699 | 1.950678 | 8.438727 | 6.539634
2018-01-28 16:11 | 87894.73 | 300.0038 | 6 | 17 | 3.759895 | 0 | 1.949502 | 1.951693 | 8.412447 | 6.543854
2018-01-28 17:33 | 92796.34 | 300.0022 | 6 | 18 | 3.759954 | 0 | 1.953948 | 1.952332 | 8.431945 | 6.548422
2018-01-28 18:54 | 97664.89 | 300.0016 | 6 | 19 | 3.760156 | 0 | 1.949884 | 1.949644 | 8.412584 | 6.537012
2018-01-28 20:16 | 102564.4 | 300.004 | 6 | 20 | 3.760183 | 0 | 1.951722 | 1.950048 | 8.423413 | 6.539172
2018-01-28 21:37 | 107437.8 | 300.0007 | 6 | 21 | 3.76069 | 0 | 1.951105 | 1.946976 | 8.41847 | 6.531559
2018-01-28 22:58 | 112312.8 | 300.0032 | 6 | 22 | 3.761407 | 0 | 1.942818 | 1.936892 | 8.384771 | 6.490811
2018-01-29 00:19 | 117184.8 | 300.0014 | 6 | 23 | 3.76063 | 0 | 1.944274 | 1.949708 | 8.390183 | 6.541636
2018-01-29 01:40 | 122055.6 | 300.0022 | 6 | 24 | 3.760951 | 0 | 1.942667 | 1.940138 | 8.383827 | 6.503979
2018-01-29 03:02 | 126923 | 300.0017 | 6 | 25 | 3.76159 | 0 | 1.945921 | 1.939594 | 8.397619 | 6.507033
2018-01-29 04:23 | 131792.7 | 300.0038 | 6 | 26 | 3.761189 | 0 | 1.936736 | 1.939353 | 8.358718 | 6.505161
2018-01-29 05:44 | 136645.7 | 300.004 | 6 | 27 | 3.762597 | 0 | 1.941899 | 1.930088 | 8.379796 | 6.474551
2018-01-29 07:05 | 141504.6868 | 300.0021 | 6 | 28 | 3.761349 | 0 | 1.928761 | 1.936888 | 8.324864 | 6.498489
2018-01-29 08:25 | 146358.3 | 300.0032 | 6 | 29 | 3.762366 | 0 | 1.938944 | 1.931841 | 8.366884 | 6.481117
2018-01-29 09:47 | 151222 | 300.0016 | 6 | 30 | 3.762212 | 0 | 1.929967 | 1.929415 | 8.330143 | 6.472785
2018-01-29 12:35 | 155968.4 | 300.0029 | 6 | 31 | 3.760319 | 0 | 1.934635 | 1.942137 | 8.348456 | 6.510668
2018-01-29 13:56 | 160861.1 | 300.0024 | 6 | 32 | 3.762143 | 0 | 1.940042 | 1.929618 | 8.373034 | 6.471715
2018-01-29 15:18 | 165742.9 | 300.0032 | 6 | 33 | 3.761695 | 0 | 1.933343 | 1.937251 | 8.342923 | 6.500093
2018-01-29 16:39 | 170634.3 | 300.0037 | 6 | 34 | 3.762836 | 0 | 1.935524 | 1.926726 | 8.354284 | 6.462488
2018-01-29 18:28 | 175499.8 | 300.0037 | 6 | 35 | 3.762185 | 0 | 1.959166 | 1.957586 | 8.458222 | 6.572414
2018-01-29 19:50 | 180392.3 | 300.0031 | 6 | 36 | 3.762083 | 0 | 1.929395 | 1.932831 | 8.327466 | 6.486793
2018-01-29 21:11 | 185285.9 | 300.0013 | 6 | 37 | 3.762609 | 0 | 1.931927 | 1.928601 | 8.33783 | 6.474112
2018-01-29 22:33 | 190181.1 | 300.0015 | 6 | 38 | 3.762326 | 0 | 1.927412 | 1.930829 | 8.319345 | 6.477205
2018-01-29 23:54 | 195072 | 300.004 | 6 | 39 | 3.763043 | 0 | 1.93294 | 1.926306 | 8.341949 | 6.468034
2018-01-30 01:16 | 199959.8 | 300.0022 | 6 | 40 | 3.762864 | 0 | 1.92323 | 1.925313 | 8.301316 | 6.459281
2018-01-30 02:37 | 204853 | 300.0039 | 6 | 41 | 3.763372 | 0 | 1.928708 | 1.923028 | 8.324247 | 6.456622
2018-01-30 03:58 | 209719.6 | 300.0038 | 6 | 42 | 3.7641 | 0 | 1.920209 | 1.91445 | 8.286963 | 6.425436
2018-01-30 05:20 | 214607.9 | 300.0023 | 6 | 43 | 3.76344 | 0 | 1.91633 | 1.920269 | 8.271706 | 6.445793
2018-01-30 06:41 | 219480.5 | 300.0016 | 6 | 44 | 3.764236 | 0 | 1.920379 | 1.915027 | 8.287589 | 6.427764
2018-01-30 08:02 | 224349 | 300.0037 | 6 | 45 | 3.765252 | 0 | 1.914617 | 1.904885 | 8.263368 | 6.394141
2018-01-30 09:23 | 229207.3 | 300.0032 | 6 | 46 | 3.764704 | 0 | 1.904157 | 1.908077 | 8.219067 | 6.40359
2018-01-30 10:44 | 234064.2 | 300.0016 | 6 | 47 | 3.765555 | 0 | 1.909426 | 1.899596 | 8.240865 | 6.37884
2018-01-30 12:05 | 238906 | 300.0017 | 6 | 48 | 3.76592 | 0 | 1.899132 | 1.895143 | 8.197291 | 6.360106
2018-01-30 13:26 | 243756.9 | 300.0014 | 6 | 49 | 3.764816 | 0 | 1.898057 | 1.906001 | 8.192405 | 6.39965
2018-01-30 14:46 | 248597 | 300.0005 | 6 | 50 | 3.766074 | 0 | 1.903388 | 1.89476 | 8.21473 | 6.358501
2018-01-30 16:53 | 256176.1 | 7138.9425 | 9 | 51 | 4.400087 | 0.08149242 | 2.195228 | 1.333e-09 | 9.501749 | 5.019e-09

## Channel_82_1
Date_Time | Test_Time(s) | Step_Time(s) | Step_Index | Cycle_Index | Voltage(V) | Current(A) | Charge_Capacity(Ah) | Discharge_Capacity(Ah) | Charge_Energy(Wh) | Discharge_Energy(Wh) | ACR(Ohm) | Internal Resistance(Ohm)
2018-01-27 15:48 | 120.0002 | 120.0001 | 1 | 1 | 3.415003 | 0 | 0 | 0 | 0 | 0
2018-01-27 15:50 | 240.0002 | 240.0001 | 1 | 1 | 3.415607 | 0 | 0 | 0 | 0 | 0
2018-01-27 15:52 | 360.0002 | 360.0001 | 1 | 1 | 3.416022 | 0 | 0 | 0 | 0 | 0
2018-01-27 15:54 | 480.001 | 480.0009 | 1 | 1 | 3.416304 | 0 | 0 | 0 | 0 | 0
2018-01-27 15:56 | 600.001 | 600.0009 | 1 | 1 | 3.41654 | 0 | 0 | 0 | 0 | 0
2018-01-27 15:58 | 720.001 | 720.0009 | 1 | 1 | 3.416746 | 0 | 0 | 0 | 0 | 0
2018-01-27 16:00 | 840.001 | 840.0009 | 1 | 1 | 3.416942 | 0 | 0 | 0 | 0 | 0
2018-01-27 16:02 | 960.0002 | 960.0001 | 1 | 1 | 3.417145 | 0 | 0 | 0 | 0 | 0
2018-01-27 16:04 | 1080.001 | 1080.0009 | 1 | 1 | 3.417299 | 0 | 0 | 0 | 0 | 0
2018-01-27 16:06 | 1200.001 | 1200.0009 | 1 | 1 | 3.41745 | 0 | 0 | 0 | 0 | 0
2018-01-27 16:08 | 1320.001 | 1320.0009 | 1 | 1 | 3.417614 | 0 | 0 | 0 | 0 | 0
2018-01-27 16:10 | 1440.0002 | 1440.0001 | 1 | 1 | 3.417796 | 0 | 0 | 0 | 0 | 0
2018-01-27 16:12 | 1560.001 | 1560.0009 | 1 | 1 | 3.41796 | 0 | 0 | 0 | 0 | 0
2018-01-27 16:14 | 1680.001 | 1680.0009 | 1 | 1 | 3.418112 | 0 | 0 | 0 | 0 | 0
2018-01-27 16:16 | 1800.0002 | 1800.0001 | 1 | 1 | 3.418288 | 0 | 0 | 0 | 0 | 0
2018-01-27 16:18 | 1920.001 | 1920.0009 | 1 | 1 | 3.418432 | 0 | 0 | 0 | 0 | 0
2018-01-27 16:20 | 2040.0002 | 2040.0001 | 1 | 1 | 3.418593 | 0 | 0 | 0 | 0 | 0
2018-01-27 16:22 | 2160.0002 | 2160.0001 | 1 | 1 | 3.418771 | 0 | 0 | 0 | 0 | 0
2018-01-27 16:24 | 2280.001 | 2280.0009 | 1 | 1 | 3.418873 | 0 | 0 | 0 | 0 | 0
2018-01-27 16:26 | 2400.001 | 2400.0009 | 1 | 1 | 3.419055 | 0 | 0 | 0 | 0 | 0
2018-01-27 16:28 | 2520.0002 | 2520.0001 | 1 | 1 | 3.419214 | 0 | 0 | 0 | 0 | 0
2018-01-27 16:30 | 2640.001 | 2640.0009 | 1 | 1 | 3.419384 | 0 | 0 | 0 | 0 | 0
2018-01-27 16:32 | 2760.0001 | 2760 | 1 | 1 | 3.419525 | 0 | 0 | 0 | 0 | 0
2018-01-27 16:34 | 2880.001 | 2880.0009 | 1 | 1 | 3.419649 | 0 | 0 | 0 | 0 | 0
2018-01-27 16:36 | 3000.0002 | 3000.0001 | 1 | 1 | 3.419837 | 0 | 0 | 0 | 0 | 0
2018-01-27 16:38 | 3120.001 | 3120.0009 | 1 | 1 | 3.419993 | 0 | 0 | 0 | 0 | 0
2018-01-27 16:40 | 3240.001 | 3240.0009 | 1 | 1 | 3.420112 | 0 | 0 | 0 | 0 | 0
2018-01-27 16:42 | 3360.0018 | 3360.0017 | 1 | 1 | 3.42026 | 0 | 0 | 0 | 0 | 0
2018-01-27 16:44 | 3480.0002 | 3480.0001 | 1 | 1 | 3.420392 | 0 | 0 | 0 | 0 | 0
2018-01-27 16:46 | 3600.0002 | 3600.0001 | 1 | 1 | 3.420552 | 0 | 0 | 0 | 0 | 0
2018-01-27 16:46 | 3600.0016 | 3600.0015 | 1 | 1 | 3.420552 | 0 | 0 | 0 | 0 | 0
2018-01-27 16:48 | 3720.081128 | 120.0012 | 2 | 1 | 4.200199 | 4.100419 | 0.1527627 | 0 | 0.6316545 | 0
2018-01-27 16:50 | 3840.081928 | 240.002 | 2 | 1 | 4.200243 | 3.989741 | 0.288083 | 0 | 1.200025 | 0
2018-01-27 16:52 | 3960.081128 | 360.0012 | 2 | 1 | 4.200255 | 3.697349 | 0.4163384 | 0 | 1.738729 | 0
2018-01-27 16:54 | 4080.081228 | 480.0013 | 2 | 1 | 4.200264 | 3.413152 | 0.5347124 | 0 | 2.235929 | 0
2018-01-27 16:55 | 4156.278328 | 556.1984 | 2 | 1 | 4.200224 | 3.259999 | 0.6052926 | 0 | 2.532382 | 0
2018-01-27 16:57 | 4276.293308 | 120.001 | 3 | 1 | 4.220634 | 3.260129 | 0.7135604 | 0 | 2.988169 | 0
2018-01-27 16:59 | 4396.293208 | 240.0009 | 3 | 1 | 4.24041 | 3.259801 | 0.8222376 | 0 | 3.447942 | 0
2018-01-27 17:01 | 4516.292508 | 360.0002 | 3 | 1 | 4.259083 | 3.260165 | 0.9308962 | 0 | 3.909722 | 0
2018-01-27 17:03 | 4636.292408 | 480.0001 | 3 | 1 | 4.27733 | 3.259969 | 1.039571 | 0 | 4.373573 | 0
2018-01-27 17:05 | 4756.293208 | 600.0009 | 3 | 1 | 4.296004 | 3.26006 | 1.148228 | 0 | 4.839335 | 0
2018-01-27 17:07 | 4876.293308 | 720.001 | 3 | 1 | 4.3152 | 3.259953 | 1.256905 | 0 | 5.307241 | 0
2018-01-27 17:09 | 4996.292408 | 840.0001 | 3 | 1 | 4.336002 | 3.260125 | 1.365572 | 0 | 5.777286 | 0
2018-01-27 17:11 | 5116.293308 | 960.001 | 3 | 1 | 4.357978 | 3.259818 | 1.474227 | 0 | 6.249589 | 0
2018-01-27 17:13 | 5236.293208 | 1080.0009 | 3 | 1 | 4.381934 | 3.260161 | 1.582894 | 0 | 6.724444 | 0
2018-01-27 17:15 | 5356.293408 | 1200.0011 | 3 | 1 | 4.400214 | 3.175662 | 1.691164 | 0 | 7.200141 | 0
2018-01-27 17:17 | 5476.292608 | 1320.0003 | 3 | 1 | 4.400261 | 2.938615 | 1.792981 | 0 | 7.648157 | 0
2018-01-27 17:19 | 5596.294208 | 1440.0019 | 3 | 1 | 4.40024 | 2.719483 | 1.887242 | 0 | 8.062926 | 0
2018-01-27 17:21 | 5716.292508 | 1560.0002 | 3 | 1 | 4.400279 | 2.51975 | 1.974498 | 0 | 8.446875 | 0
2018-01-27 17:23 | 5836.294208 | 1680.0019 | 3 | 1 | 4.400223 | 2.337314 | 2.055397 | 0 | 8.802848 | 0
2018-01-27 17:25 | 5956.293408 | 1800.0011 | 3 | 1 | 4.400197 | 2.173764 | 2.130545 | 0 | 9.133513 | 0
2018-01-27 17:27 | 6076.292808 | 1920.0005 | 3 | 1 | 4.400164 | 2.024129 | 2.200477 | 0 | 9.441229 | 0
2018-01-27 17:29 | 6196.292808 | 2040.0005 | 3 | 1 | 4.400212 | 1.887546 | 2.265643 | 0 | 9.727974 | 0
2018-01-27 17:31 | 6316.294208 | 2160.0019 | 3 | 1 | 4.400175 | 1.76267 | 2.326436 | 0 | 9.995475 | 0
2018-01-27 17:33 | 6436.294208 | 2280.0019 | 3 | 1 | 4.40022 | 1.650802 | 2.383302 | 0 | 10.2457 | 0
2018-01-27 17:35 | 6556.293308 | 2400.001 | 3 | 1 | 4.400195 | 1.545101 | 2.436541 | 0 | 10.47996 | 0
2018-01-27 17:37 | 6676.292708 | 2520.0004 | 3 | 1 | 4.400153 | 1.447633 | 2.486411 | 0 | 10.6994 | 0
2018-01-27 17:39 | 6796.293408 | 2640.0011 | 3 | 1 | 4.400209 | 1.358622 | 2.533152 | 0 | 10.90506 | 0
2018-01-27 17:41 | 6916.292608 | 2760.0003 | 3 | 1 | 4.400109 | 1.273289 | 2.576997 | 0 | 11.09799 | 0
2018-01-27 17:43 | 7036.292608 | 2880.0003 | 3 | 1 | 4.400175 | 1.195542 | 2.618139 | 0 | 11.27903 | 0
2018-01-27 17:45 | 7156.292608 | 3000.0003 | 3 | 1 | 4.400156 | 1.122355 | 2.656755 | 0 | 11.44894 | 0
2018-01-27 17:47 | 7276.292608 | 3120.0003 | 3 | 1 | 4.400192 | 1.054095 | 2.693011 | 0 | 11.60848 | 0
2018-01-27 17:49 | 7396.294208 | 3240.0019 | 3 | 1 | 4.400127 | 0.989356 | 2.727062 | 0 | 11.7583 | 0
2018-01-27 17:51 | 7516.294208 | 3360.0019 | 3 | 1 | 4.40018 | 0.9293604 | 2.759034 | 0 | 11.89899 | 0
2018-01-27 17:53 | 7636.293408 | 3480.0011 | 3 | 1 | 4.400217 | 0.873208 | 2.789058 | 0 | 12.0311 | 0
2018-01-27 17:55 | 7756.293408 | 3600.0011 | 3 | 1 | 4.400194 | 0.8201427 | 2.817254 | 0 | 12.15516 | 0
2018-01-27 17:57 | 7876.294308 | 3720.002 | 3 | 1 | 4.400165 | 0.7705212 | 2.843748 | 0 | 12.27174 | 0
2018-01-27 17:59 | 7996.294208 | 3840.0019 | 3 | 1 | 4.4002 | 0.7244215 | 2.86864 | 0 | 12.38127 | 0
2018-01-27 18:01 | 8116.294208 | 3960.0019 | 3 | 1 | 4.400148 | 0.6798534 | 2.89203 | 0 | 12.48419 | 0
2018-01-27 18:03 | 8197.457008 | 4041.1647 | 3 | 1 | 4.400154 | 0.6519938 | 2.907047 | 0 | 12.55027 | 0
2018-01-27 18:05 | 8317.499804 | 120.0002 | 4 | 1 | 4.300013 | 0 | 2.907047 | 0 | 12.55027 | 0
2018-01-27 18:07 | 8437.500604 | 240.001 | 4 | 1 | 4.287651 | 0 | 2.907047 | 0 | 12.55027 | 0
2018-01-27 18:08 | 8497.502804 | 300.0032 | 4 | 1 | 4.2838 | 0 | 2.907047 | 0 | 12.55027 | 0
2018-01-27 18:10 | 8617.58278 | 120.001 | 5 | 1 | 3.419544 | -6.520045 | 2.907047 | 0.2172924 | 12.55027 | 0.7547172
2018-01-27 18:12 | 8737.58198 | 240.0002 | 5 | 1 | 3.411565 | -6.520082 | 2.907047 | 0.4346472 | 12.55027 | 1.498183
2018-01-27 18:14 | 8857.58208 | 360.0003 | 5 | 1 | 3.367746 | -6.520103 | 2.907047 | 0.6519761 | 12.55027 | 2.2351
2018-01-27 18:16 | 8977.58288 | 480.0011 | 5 | 1 | 3.319714 | -6.520094 | 2.907047 | 0.8693081 | 12.55027 | 2.961837
2018-01-27 18:18 | 9097.58278 | 600.001 | 5 | 1 | 3.269098 | -6.520071 | 2.907047 | 1.086645 | 12.55027 | 3.677831
2018-01-27 18:20 | 9217.58288 | 720.0011 | 5 | 1 | 3.211478 | -6.520027 | 2.907047 | 1.303979 | 12.55027 | 4.382231
2018-01-27 18:22 | 9337.58208 | 840.0003 | 5 | 1 | 3.142105 | -6.520098 | 2.907047 | 1.521285 | 12.55027 | 5.072847
2018-01-27 18:24 | 9457.58208 | 960.0003 | 5 | 1 | 3.049858 | -6.520086 | 2.907047 | 1.738639 | 12.55027 | 5.746322
2018-01-27 18:25 | 9507.67458 | 1010.0928 | 5 | 1 | 3 | -6.5201 | 2.907047 | 1.829334 | 12.55027 | 6.020764
2018-01-27 18:27 | 9627.718744 | 120.0009 | 6 | 1 | 3.746933 | 0 | 2.907047 | 1.82937 | 12.55027 | 6.020871
2018-01-27 18:29 | 9747.718744 | 240.0009 | 6 | 1 | 3.765752 | 0 | 2.907047 | 1.82937 | 12.55027 | 6.020871
2018-01-27 18:30 | 9807.720944 | 300.0031 | 6 | 1 | 3.771698 | 0 | 2.907047 | 1.82937 | 12.55027 | 6.020871
2018-01-27 18:30 | 9807.729916 | 0.0027 | 7 | 2 | 3.771796 | 0 | 0 | 0 | 0 | 0
2018-01-27 18:32 | 9927.810436 | 120.0012 | 2 | 2 | 4.200309 | 3.988442 | 0.1477147 | 0 | 0.6184459 | 0
2018-01-27 18:34 | 10047.81 | 240.0012 | 2 | 2 | 4.200217 | 3.720763 | 0.2757778 | 0 | 1.156343 | 0
2018-01-27 18:36 | 10167.81 | 360.0019 | 2 | 2 | 4.200292 | 3.465102 | 0.3957079 | 0 | 1.66008 | 0
2018-01-27 18:37 | 10248.34 | 440.5352 | 2 | 2 | 4.200288 | 3.25998 | 0.4709601 | 0 | 1.976159 | 0
2018-01-27 18:39 | 10368.36 | 120.0002 | 3 | 2 | 4.230757 | 3.259847 | 0.5792314 | 0 | 2.432445 | 0
2018-01-27 18:41 | 10488.36 | 240.0002 | 3 | 2 | 4.26715 | 3.2602 | 0.6878907 | 0 | 2.894096 | 0
2018-01-27 18:43 | 10608.36 | 360.0002 | 3 | 2 | 4.307433 | 3.259921 | 0.7965573 | 0 | 3.35994 | 0
2018-01-27 18:45 | 10728.36 | 480.001 | 3 | 2 | 4.351027 | 3.260074 | 0.9052075 | 0 | 3.830292 | 0
2018-01-27 18:47 | 10848.36 | 600.0011 | 3 | 2 | 4.395179 | 3.259885 | 1.013877 | 0 | 4.30551 | 0
2018-01-27 18:49 | 10968.36 | 720.0012 | 3 | 2 | 4.400294 | 2.860188 | 1.116146 | 0 | 4.755489 | 0
2018-01-27 18:51 | 11088.36 | 840.0021 | 3 | 2 | 4.400278 | 2.522748 | 1.205647 | 0 | 5.149318 | 0
2018-01-27 18:53 | 11208.36 | 960.0011 | 3 | 2 | 4.40028 | 2.247582 | 1.284966 | 0 | 5.498343 | 0
2018-01-27 18:55 | 11328.36 | 1080.0004 | 3 | 2 | 4.400243 | 2.021977 | 1.355999 | 0 | 5.810905 | 0
2018-01-27 18:57 | 11448.36 | 1200.0011 | 3 | 2 | 4.400206 | 1.825826 | 1.420053 | 0 | 6.092756 | 0
2018-01-27 18:59 | 11568.36 | 1320.0019 | 3 | 2 | 4.400205 | 1.654468 | 1.477983 | 0 | 6.347662 | 0
2018-01-27 19:01 | 11688.36 | 1440.0013 | 3 | 2 | 4.400247 | 1.508584 | 1.530619 | 0 | 6.579271 | 0
2018-01-27 19:03 | 11808.36 | 1560.0005 | 3 | 2 | 4.400205 | 1.385044 | 1.578777 | 0 | 6.791178 | 0
2018-01-27 19:05 | 11928.36 | 1680.002 | 3 | 2 | 4.400169 | 1.276098 | 1.623102 | 0 | 6.986215 | 0
2018-01-27 19:07 | 12048.36 | 1800.0008 | 3 | 2 | 4.400195 | 1.179944 | 1.664003 | 0 | 7.166186 | 0
2018-01-27 19:09 | 12168.36 | 1920.0003 | 3 | 2 | 4.400177 | 1.091112 | 1.701826 | 0 | 7.332616 | 0
2018-01-27 19:11 | 12288.36 | 2040.0011 | 3 | 2 | 4.400199 | 1.010398 | 1.736823 | 0 | 7.486609 | 0
2018-01-27 19:13 | 12408.36 | 2160.0012 | 3 | 2 | 4.400226 | 0.937356 | 1.769257 | 0 | 7.629323 | 0
2018-01-27 19:15 | 12528.36 | 2280.0003 | 3 | 2 | 4.400151 | 0.8687077 | 1.799334 | 0 | 7.761669 | 0
2018-01-27 19:17 | 12648.36 | 2400.0011 | 3 | 2 | 4.400177 | 0.8066664 | 1.827242 | 0 | 7.88447 | 0
2018-01-27 19:19 | 12768.36 | 2520.0012 | 3 | 2 | 4.400139 | 0.7482872 | 1.853145 | 0 | 7.998445 | 0
2018-01-27 19:21 | 12888.36 | 2640.0012 | 3 | 2 | 4.400189 | 0.6949701 | 1.877188 | 0 | 8.104241 | 0
2018-01-27 19:23 | 12992.48 | 2744.1224 | 3 | 2 | 4.400202 | 0.6519957 | 1.896649 | 0 | 8.189873 | 0
2018-01-27 19:25 | 13112.52 | 120.0011 | 4 | 2 | 4.304664 | 0 | 1.896649 | 0 | 8.189873 | 0
2018-01-27 19:27 | 13232.52 | 240.0011 | 4 | 2 | 4.294181 | 0 | 1.896649 | 0 | 8.189873 | 0
2018-01-27 19:28 | 13292.52 | 300.0024 | 4 | 2 | 4.29129 | 0 | 1.896649 | 0 | 8.189873 | 0
2018-01-27 19:30 | 13412.6 | 120.001 | 5 | 2 | 3.493895 | -6.520128 | 1.896649 | 0.217324 | 8.189873 | 0.7740721
2018-01-27 19:32 | 13532.6 | 240.0011 | 5 | 2 | 3.458367 | -6.520123 | 1.896649 | 0.4346308 | 8.189873 | 1.530166
2018-01-27 19:34 | 13652.6 | 360.001 | 5 | 2 | 3.403727 | -6.520094 | 1.896649 | 0.6519746 | 8.189873 | 2.275901
2018-01-27 19:36 | 13772.6 | 480.001 | 5 | 2 | 3.350338 | -6.52013 | 1.896649 | 0.8693109 | 8.189873 | 3.009825
2018-01-27 19:38 | 13892.6 | 600.0019 | 5 | 2 | 3.299225 | -6.519908 | 1.896649 | 1.086622 | 8.189873 | 3.732317
2018-01-27 19:40 | 14012.6 | 720.0002 | 5 | 2 | 3.243942 | -6.520136 | 1.896649 | 1.303961 | 8.189873 | 4.443466
2018-01-27 19:42 | 14132.6 | 840.0011 | 5 | 2 | 3.177698 | -6.52015 | 1.896649 | 1.521294 | 8.189873 | 5.141577
2018-01-27 19:44 | 14252.6 | 960.0011 | 5 | 2 | 3.091687 | -6.520164 | 1.896649 | 1.738622 | 8.189873 | 5.823294
2018-01-27 19:45 | 14347.85 | 1055.2488 | 5 | 2 | 2.999993 | -6.520197 | 1.896649 | 1.911145 | 8.189873 | 6.349146
2018-01-27 19:47 | 14467.9 | 120.0002 | 6 | 2 | 3.741696 | 0 | 1.896649 | 1.911145 | 8.189873 | 6.349146
2018-01-27 19:49 | 14587.9 | 240.0002 | 6 | 2 | 3.760133 | 0 | 1.896649 | 1.911145 | 8.189873 | 6.349146
2018-01-27 19:50 | 14647.9 | 300.0016 | 6 | 2 | 3.766557 | 0 | 1.896649 | 1.911145 | 8.189873 | 6.349146
2018-01-27 19:50 | 14647.91 | 0.0028 | 7 | 3 | 3.766703 | 0 | 0 | 0 | 0 | 0
2018-01-27 19:52 | 14767.99 | 120.0004 | 2 | 3 | 4.200028 | 4.177136 | 0.1527328 | 1.02e-09 | 0.6384899 | 3.842e-09
2018-01-27 19:54 | 14887.99 | 240.0003 | 2 | 3 | 4.20001 | 3.876483 | 0.286395 | 1.02e-09 | 1.199873 | 3.842e-09
2018-01-27 19:56 | 15007.99 | 360.0003 | 2 | 3 | 4.200007 | 3.588939 | 0.4110121 | 1.02e-09 | 1.723267 | 3.842e-09
2018-01-27 19:58 | 15120.36 | 472.3768 | 2 | 3 | 4.200007 | 3.259995 | 0.5180001 | 1.02e-09 | 2.172619 | 3.842e-09
2018-01-27 20:00 | 15240.38 | 120.0011 | 3 | 3 | 4.233317 | 3.260194 | 0.6262814 | 1.02e-09 | 2.629066 | 3.842e-09
2018-01-27 20:02 | 15360.38 | 240.0003 | 3 | 3 | 4.27185 | 3.260175 | 0.7349277 | 1.02e-09 | 3.091067 | 3.842e-09
2018-01-27 20:04 | 15480.38 | 360.001 | 3 | 3 | 4.313267 | 3.259856 | 0.8436 | 1.02e-09 | 3.557531 | 3.842e-09
2018-01-27 20:06 | 15600.38 | 480.0003 | 3 | 3 | 4.356617 | 3.259887 | 0.9522547 | 1.02e-09 | 4.028534 | 3.842e-09
2018-01-27 20:08 | 15720.38 | 600.002 | 3 | 3 | 4.400043 | 3.242879 | 1.060923 | 1.02e-09 | 4.50436 | 3.842e-09
2018-01-27 20:10 | 15840.38 | 720.0004 | 3 | 3 | 4.400034 | 2.805314 | 1.161148 | 1.02e-09 | 4.945356 | 3.842e-09
2018-01-27 20:12 | 15960.38 | 840.002 | 3 | 3 | 4.400023 | 2.478202 | 1.249002 | 1.02e-09 | 5.331915 | 3.842e-09
2018-01-27 20:14 | 16080.38 | 960.002 | 3 | 3 | 4.400026 | 2.212939 | 1.32703 | 1.02e-09 | 5.675238 | 3.842e-09
2018-01-27 20:16 | 16200.38 | 1080.0013 | 3 | 3 | 4.399992 | 1.993913 | 1.397032 | 1.02e-09 | 5.983247 | 3.842e-09
2018-01-27 20:18 | 16320.38 | 1200.0019 | 3 | 3 | 4.400011 | 1.807328 | 1.460342 | 1.02e-09 | 6.26181 | 3.842e-09
2018-01-27 20:20 | 16440.38 | 1320.0003 | 3 | 3 | 4.400026 | 1.641203 | 1.517747 | 1.02e-09 | 6.514396 | 3.842e-09
2018-01-27 20:22 | 16560.38 | 1440.0004 | 3 | 3 | 4.399996 | 1.496632 | 1.569973 | 1.02e-09 | 6.744188 | 3.842e-09
2018-01-27 20:24 | 16680.38 | 1560.0005 | 3 | 3 | 4.40002 | 1.372499 | 1.617742 | 1.02e-09 | 6.954375 | 3.842e-09
2018-01-27 20:26 | 16800.38 | 1680.002 | 3 | 3 | 4.39998 | 1.264201 | 1.661661 | 1.02e-09 | 7.147617 | 3.842e-09
2018-01-27 20:28 | 16920.38 | 1800.0005 | 3 | 3 | 4.400023 | 1.166471 | 1.702139 | 1.02e-09 | 7.325719 | 3.842e-09
2018-01-27 20:30 | 17040.38 | 1920.0021 | 3 | 3 | 4.400015 | 1.076392 | 1.739497 | 1.02e-09 | 7.490098 | 3.842e-09
2018-01-27 20:32 | 17160.38 | 2040.0005 | 3 | 3 | 4.400012 | 0.9944057 | 1.773991 | 1.02e-09 | 7.641872 | 3.842e-09
2018-01-27 20:34 | 17280.38 | 2160.0021 | 3 | 3 | 4.400012 | 0.9184771 | 1.805849 | 1.02e-09 | 7.782047 | 3.842e-09
2018-01-27 20:36 | 17400.38 | 2280.0011 | 3 | 3 | 4.400002 | 0.8481836 | 1.835272 | 1.02e-09 | 7.911506 | 3.842e-09
2018-01-27 20:38 | 17520.38 | 2400.0004 | 3 | 3 | 4.400007 | 0.7844963 | 1.862461 | 1.02e-09 | 8.031138 | 3.842e-09
2018-01-27 20:40 | 17640.38 | 2520.0002 | 3 | 3 | 4.400013 | 0.7265139 | 1.887616 | 1.02e-09 | 8.141819 | 3.842e-09
2018-01-27 20:42 | 17760.38 | 2640.0004 | 3 | 3 | 4.400008 | 0.672554 | 1.910907 | 1.02e-09 | 8.244302 | 3.842e-09
2018-01-27 20:43 | 17808.78 | 2688.4049 | 3 | 3 | 4.399999 | 0.6519938 | 1.91981 | 1.02e-09 | 8.283476 | 3.842e-09
2018-01-27 20:45 | 17928.83 | 120.0001 | 4 | 3 | 4.305931 | 0 | 1.91981 | 1.02e-09 | 8.283476 | 3.842e-09
2018-01-27 20:47 | 18048.83 | 240.0007 | 4 | 3 | 4.295814 | 0 | 1.91981 | 1.02e-09 | 8.283476 | 3.842e-09
2018-01-27 20:48 | 18108.83 | 300.0029 | 4 | 3 | 4.293012 | 0 | 1.91981 | 1.02e-09 | 8.283476 | 3.842e-09
2018-01-27 20:50 | 18228.90822 | 120.001 | 5 | 3 | 3.522019 | -6.520138 | 1.91981 | 0.2173173 | 8.283476 | 0.7804299
2018-01-27 20:52 | 18348.90742 | 240.0002 | 5 | 3 | 3.474237 | -6.520167 | 1.91981 | 0.4346305 | 8.283476 | 1.541039
2018-01-27 20:54 | 18468.90812 | 360.0009 | 5 | 3 | 3.415495 | -6.520096 | 1.91981 | 0.6519842 | 8.283476 | 2.289789
2018-01-27 20:56 | 18588.90742 | 480.0002 | 5 | 3 | 3.358528 | -6.520138 | 1.91981 | 0.869296 | 8.283476 | 3.02575
2018-01-27 20:58 | 18708.90742 | 600.0002 | 5 | 3 | 3.303874 | -6.520079 | 1.91981 | 1.086642 | 8.283476 | 3.749837
2018-01-27 21:00 | 18828.90812 | 720.0009 | 5 | 3 | 3.247896 | -6.520041 | 1.91981 | 1.303986 | 8.283476 | 4.461896
2018-01-27 21:02 | 18948.90822 | 840.001 | 5 | 3 | 3.179597 | -6.520106 | 1.91981 | 1.521306 | 8.283476 | 5.160585
2018-01-27 21:04 | 19068.90742 | 960.0002 | 5 | 3 | 3.090369 | -6.520082 | 1.91981 | 1.738642 | 8.283476 | 5.842411
2018-01-27 21:05 | 19159.24312 | 1050.3359 | 5 | 3 | 2.999995 | -6.520084 | 1.91981 | 1.902236 | 8.283476 | 6.340929
2018-01-27 21:07 | 19279.29 | 120 | 6 | 3 | 3.742057 | 0 | 1.91981 | 1.902236 | 8.283476 | 6.340929
2018-01-27 21:09 | 19399.29 | 240 | 6 | 3 | 3.760032 | 0 | 1.91981 | 1.902236 | 8.283476 | 6.340929
2018-01-27 21:10 | 19459.29 | 300.0023 | 6 | 3 | 3.766576 | 0 | 1.91981 | 1.902236 | 8.283476 | 6.340929
2018-01-27 21:10 | 19459.3 | 0.0028 | 7 | 4 | 3.765428 | 0 | 0 | 0 | 0 | 0
2018-01-27 21:12 | 19579.38 | 120.001 | 2 | 4 | 4.200034 | 4.058244 | 0.1504683 | 0 | 0.6293839 | 0
2018-01-27 21:14 | 19699.38 | 240.0002 | 2 | 4 | 4.200019 | 3.767722 | 0.2802677 | 0 | 1.174544 | 0
2018-01-27 21:16 | 19819.38 | 360.0002 | 2 | 4 | 4.199976 | 3.49212 | 0.4014435 | 0 | 1.683484 | 0
2018-01-27 21:18 | 19906.49 | 447.1087 | 2 | 4 | 4.200032 | 3.259978 | 0.4831501 | 0 | 2.026654 | 0
2018-01-27 21:20 | 20026.49906 | 120.0009 | 3 | 4 | 4.231912 | 3.260133 | 0.5914207 | 0 | 2.482983 | 0
2018-01-27 21:22 | 20146.49996 | 240.0018 | 3 | 4 | 4.268731 | 3.260198 | 0.7000884 | 0 | 2.944824 | 0
2018-01-27 21:24 | 20266.49826 | 360.0001 | 3 | 4 | 4.308282 | 3.260165 | 0.8087541 | 0 | 3.410809 | 0
2018-01-27 21:26 | 20386.49836 | 480.0002 | 3 | 4 | 4.350705 | 3.259919 | 0.9174149 | 0 | 3.881248 | 0
2018-01-27 21:28 | 20506.49836 | 600.0002 | 3 | 4 | 4.394526 | 3.260186 | 1.026079 | 0 | 4.356371 | 0
2018-01-27 21:30 | 20626.49916 | 720.001 | 3 | 4 | 4.400019 | 2.86497 | 1.128578 | 0 | 4.807332 | 0
2018-01-27 21:32 | 20746.50006 | 840.0019 | 3 | 4 | 4.400029 | 2.519166 | 1.21816 | 0 | 5.201494 | 0
2018-01-27 21:34 | 20866.49916 | 960.001 | 3 | 4 | 4.400001 | 2.240958 | 1.297301 | 0 | 5.549715 | 0
2018-01-27 21:36 | 20986.49946 | 1080.0013 | 3 | 4 | 4.400029 | 2.01492 | 1.368091 | 0 | 5.861193 | 0
2018-01-27 21:38 | 21106.49836 | 1200.0002 | 3 | 4 | 4.400019 | 1.828799 | 1.43205 | 0 | 6.14261 | 0
2018-01-27 21:40 | 21226.49996 | 1320.0018 | 3 | 4 | 4.400012 | 1.666568 | 1.490255 | 0 | 6.398716 | 0
2018-01-27 21:42 | 21346.49926 | 1440.0011 | 3 | 4 | 4.400017 | 1.524506 | 1.543356 | 0 | 6.632361 | 0
2018-01-27 21:44 | 21466.49836 | 1560.0002 | 3 | 4 | 4.400013 | 1.396595 | 1.591833 | 0 | 6.845658 | 0
2018-01-27 21:46 | 21586.49846 | 1680.0003 | 3 | 4 | 4.400022 | 1.284744 | 1.636387 | 0 | 7.041698 | 0
2018-01-27 21:48 | 21706.49916 | 1800.001 | 3 | 4 | 4.400033 | 1.182775 | 1.677421 | 0 | 7.222247 | 0
2018-01-27 21:50 | 21826.49846 | 1920.0003 | 3 | 4 | 4.400006 | 1.092233 | 1.715296 | 0 | 7.388895 | 0
2018-01-27 21:52 | 21946.49836 | 2040.0002 | 3 | 4 | 4.400011 | 1.014079 | 1.750376 | 0 | 7.543248 | 0
2018-01-27 21:54 | 22066.49916 | 2160.001 | 3 | 4 | 4.399966 | 0.9339828 | 1.782774 | 0 | 7.685801 | 0
2018-01-27 21:56 | 22186.49916 | 2280.001 | 3 | 4 | 4.400022 | 0.8642025 | 1.812791 | 0 | 7.817876 | 0
2018-01-27 21:58 | 22306.49836 | 2400.0002 | 3 | 4 | 4.399993 | 0.8007555 | 1.840634 | 0 | 7.940385 | 0
2018-01-27 22:00 | 22426.49846 | 2520.0003 | 3 | 4 | 4.400016 | 0.7442904 | 1.866416 | 0 | 8.053825 | 0
2018-01-27 22:02 | 22546.49846 | 2640.0003 | 3 | 4 | 4.400005 | 0.6873484 | 1.890316 | 0 | 8.158983 | 0
2018-01-27 22:03 | 22635.25406 | 2728.7559 | 3 | 4 | 4.400028 | 0.6519938 | 1.906834 | 0 | 8.231665 | 0
2018-01-27 22:05 | 22755.3 | 120.0014 | 4 | 4 | 4.306087 | 0 | 1.906834 | 0 | 8.231665 | 0
2018-01-27 22:07 | 22875.3 | 240.001 | 4 | 4 | 4.295449 | 0 | 1.906834 | 0 | 8.231665 | 0
2018-01-27 22:08 | 22935.3 | 300.0032 | 4 | 4 | 4.292671 | 0 | 1.906834 | 0 | 8.231665 | 0
2018-01-27 22:10 | 23055.37862 | 120.0011 | 5 | 4 | 3.534525 | -6.520157 | 1.906834 | 0.2173253 | 8.231665 | 0.7828767
2018-01-27 22:12 | 23175.37872 | 240.0012 | 5 | 4 | 3.483712 | -6.520113 | 1.906834 | 0.4346337 | 8.231665 | 1.545855
2018-01-27 22:14 | 23295.37872 | 360.0012 | 5 | 4 | 3.421652 | -6.520157 | 1.906834 | 0.6519685 | 8.231665 | 2.296203
2018-01-27 22:16 | 23415.37862 | 480.0011 | 5 | 4 | 3.365394 | -6.520092 | 1.906834 | 0.8693048 | 8.231665 | 3.033642
2018-01-27 22:18 | 23535.37872 | 600.0012 | 5 | 4 | 3.312372 | -6.520128 | 1.906834 | 1.086625 | 8.231665 | 3.759256
2018-01-27 22:20 | 23655.37782 | 720.0003 | 5 | 4 | 3.256947 | -6.52015 | 1.906834 | 1.303956 | 8.231665 | 4.473194
2018-01-27 22:22 | 23775.37782 | 840.0003 | 5 | 4 | 3.192058 | -6.520098 | 1.906834 | 1.521303 | 8.231665 | 5.174253
2018-01-27 22:24 | 23895.37862 | 960.0011 | 5 | 4 | 3.109906 | -6.520111 | 1.906834 | 1.738638 | 8.231665 | 5.859527
2018-01-27 22:26 | 24008.76572 | 1073.3882 | 5 | 4 | 2.999996 | -6.520138 | 1.906834 | 1.943962 | 8.231665 | 6.487548
2018-01-27 22:28 | 24128.81 | 120.0002 | 6 | 4 | 3.739336 | 0 | 1.906834 | 1.943962 | 8.231665 | 6.487548
2018-01-27 22:30 | 24248.81 | 240.0002 | 6 | 4 | 3.756409 | 0 | 1.906834 | 1.943962 | 8.231665 | 6.487548
2018-01-27 22:31 | 24308.81 | 300.0032 | 6 | 4 | 3.762672 | 0 | 1.906834 | 1.943962 | 8.231665 | 6.487548
2018-01-27 22:31 | 24308.82 | 0.0027 | 7 | 5 | 3.762739 | 0 | 0 | 0 | 0 | 0
2018-01-27 22:33 | 24428.9 | 120.0003 | 2 | 5 | 4.20028 | 4.177678 | 0.1531908 | 0 | 0.640187 | 0
2018-01-27 22:35 | 24548.91 | 240.002 | 2 | 5 | 4.200229 | 3.855594 | 0.2864457 | 0 | 1.199892 | 0
2018-01-27 22:37 | 24668.9 | 360.0003 | 2 | 5 | 4.200237 | 3.574878 | 0.4104309 | 0 | 1.720661 | 0
2018-01-27 22:39 | 24782.67 | 473.7664 | 2 | 5 | 4.200258 | 3.259995 | 0.5185282 | 0 | 2.174698 | 0
2018-01-27 22:41 | 24902.68416 | 120.0003 | 3 | 5 | 4.231908 | 3.25981 | 0.6267956 | 0 | 2.631027 | 0
2018-01-27 22:43 | 25022.68416 | 240.0003 | 3 | 5 | 4.268973 | 3.25981 | 0.7354537 | 0 | 3.092847 | 0
2018-01-27 22:45 | 25142.68496 | 360.0011 | 3 | 5 | 4.308869 | 3.259843 | 0.8441139 | 0 | 3.558858 | 0
2018-01-27 22:47 | 25262.68416 | 480.0003 | 3 | 5 | 4.35089 | 3.259837 | 0.9527868 | 0 | 4.02939 | 0
2018-01-27 22:49 | 25382.68496 | 600.0011 | 3 | 5 | 4.393911 | 3.259963 | 1.061434 | 0 | 4.504434 | 0
2018-01-27 22:51 | 25502.68586 | 720.002 | 3 | 5 | 4.40028 | 2.874707 | 1.164167 | 0 | 4.956438 | 0
2018-01-27 22:53 | 25622.68496 | 840.0011 | 3 | 5 | 4.400254 | 2.541125 | 1.254213 | 0 | 5.352663 | 0
2018-01-27 22:55 | 25742.68506 | 960.0012 | 3 | 5 | 4.400219 | 2.26728 | 1.33422 | 0 | 5.704715 | 0
2018-01-27 22:57 | 25862.68426 | 1080.0004 | 3 | 5 | 4.400236 | 2.041423 | 1.405906 | 0 | 6.02015 | 0
2018-01-27 22:59 | 25982.68426 | 1200.0004 | 3 | 5 | 4.400208 | 1.848247 | 1.47065 | 0 | 6.305039 | 0
2018-01-27 23:01 | 26102.68506 | 1320.0012 | 3 | 5 | 4.400159 | 1.677024 | 1.529365 | 0 | 6.563396 | 0
2018-01-27 23:03 | 26222.68426 | 1440.0004 | 3 | 5 | 4.400208 | 1.527841 | 1.582731 | 0 | 6.798222 | 0
2018-01-27 23:05 | 26342.68416 | 1560.0003 | 3 | 5 | 4.400211 | 1.398252 | 1.631447 | 0 | 7.012578 | 0
2018-01-27 23:07 | 26462.68496 | 1680.0011 | 3 | 5 | 4.40023 | 1.28591 | 1.676142 | 0 | 7.209246 | 0
2018-01-27 23:09 | 26582.68596 | 1800.0021 | 3 | 5 | 4.400219 | 1.186505 | 1.7173 | 0 | 7.390352 | 0
2018-01-27 23:11 | 26702.68496 | 1920.0011 | 3 | 5 | 4.400151 | 1.097084 | 1.755332 | 0 | 7.557699 | 0
2018-01-27 23:13 | 26822.68496 | 2040.0011 | 3 | 5 | 4.400188 | 1.01551 | 1.79053 | 0 | 7.712575 | 0
2018-01-27 23:15 | 26942.68446 | 2160.0006 | 3 | 5 | 4.400206 | 0.9395599 | 1.823095 | 0 | 7.85587 | 0
2018-01-27 23:17 | 27062.68426 | 2280.0004 | 3 | 5 | 4.400233 | 0.8695087 | 1.85322 | 0 | 7.988423 | 0
2018-01-27 23:19 | 27182.68486 | 2400.001 | 3 | 5 | 4.400186 | 0.8041525 | 1.881087 | 0 | 8.111044 | 0
2018-01-27 23:21 | 27302.68576 | 2520.0019 | 3 | 5 | 4.400147 | 0.7436361 | 1.906868 | 0 | 8.224483 | 0
2018-01-27 23:23 | 27422.68596 | 2640.0021 | 3 | 5 | 4.400138 | 0.6886616 | 1.93073 | 0 | 8.329482 | 0
2018-01-27 23:25 | 27509.08786 | 2726.404 | 3 | 5 | 4.400191 | 0.6519957 | 1.946808 | 0 | 8.400229 | 0
2018-01-27 23:27 | 27629.13 | 120 | 4 | 5 | 4.307775 | 0 | 1.94681 | 0 | 8.400236 | 0
2018-01-27 23:29 | 27749.13 | 240.0008 | 4 | 5 | 4.297773 | 0 | 1.94681 | 0 | 8.400236 | 0
2018-01-27 23:30 | 27809.13 | 300.0023 | 4 | 5 | 4.295036 | 0 | 1.94681 | 0 | 8.400236 | 0
2018-01-27 23:32 | 27929.21 | 120.0002 | 5 | 5 | 3.546022 | -6.520136 | 1.94681 | 0.2173032 | 8.400236 | 0.7853618
2018-01-27 23:34 | 28049.21 | 240.001 | 5 | 5 | 3.491185 | -6.52013 | 1.94681 | 0.4346412 | 8.400236 | 1.550487
2018-01-27 23:36 | 28169.21 | 360.0009 | 5 | 5 | 3.427214 | -6.520111 | 1.94681 | 0.6519687 | 8.400236 | 2.302207
2018-01-27 23:38 | 28289.21 | 480.0009 | 5 | 5 | 3.367362 | -6.52012 | 1.94681 | 0.869289 | 8.400236 | 3.040433
2018-01-27 23:40 | 28409.21 | 600.001 | 5 | 5 | 3.31179 | -6.520111 | 1.94681 | 1.086624 | 8.400236 | 3.766273
2018-01-27 23:42 | 28529.21 | 720.0002 | 5 | 5 | 3.254444 | -6.520089 | 1.94681 | 1.303939 | 8.400236 | 4.479819
2018-01-27 23:44 | 28649.21 | 840.0009 | 5 | 5 | 3.188958 | -6.520147 | 1.94681 | 1.521265 | 8.400236 | 5.180138
2018-01-27 23:46 | 28769.21 | 960.0002 | 5 | 5 | 3.104396 | -6.520144 | 1.94681 | 1.738602 | 8.400236 | 5.864439
2018-01-27 23:47 | 28874.67 | 1065.4567 | 5 | 5 | 2.999997 | -6.520106 | 1.94681 | 1.929591 | 8.400236 | 6.447975
2018-01-27 23:49 | 28994.71 | 120.0009 | 6 | 5 | 3.740859 | 0 | 1.94681 | 1.929591 | 8.400236 | 6.447975
2018-01-27 23:51 | 29114.71 | 240.0002 | 6 | 5 | 3.757617 | 0 | 1.94681 | 1.929591 | 8.400236 | 6.447975
2018-01-27 23:52 | 29174.71 | 300.0015 | 6 | 5 | 3.763915 | 0 | 1.94681 | 1.929591 | 8.400236 | 6.447975
2018-01-27 23:52 | 29174.72 | 0.0027 | 7 | 6 | 3.763957 | 0 | 0 | 0 | 0 | 0
2018-01-27 23:54 | 29294.8 | 120.001 | 2 | 6 | 4.200127 | 4.089 | 0.1511772 | 0 | 0.6320894 | 0
2018-01-27 23:56 | 29414.8 | 240.0004 | 2 | 6 | 4.200104 | 3.774367 | 0.2816404 | 0 | 1.18005 | 0
2018-01-27 23:58 | 29534.8 | 360.0002 | 2 | 6 | 4.200126 | 3.503951 | 0.4030423 | 0 | 1.68995 | 0
2018-01-28 | 29626.89 | 452.0919 | 2 | 6 | 4.20008 | 3.259999 | 0.4896157 | 0 | 2.053568 | 0
2018-01-28 00:02 | 29746.91 | 120.0002 | 3 | 6 | 4.230805 | 3.260098 | 0.5978962 | 0 | 2.509868 | 0
2018-01-28 00:04 | 29866.91 | 240.0009 | 3 | 6 | 4.267897 | 3.260152 | 0.7065589 | 0 | 2.971588 | 0
2018-01-28 00:06 | 29986.91 | 360.001 | 3 | 6 | 4.307432 | 3.259944 | 0.815222 | 0 | 3.437472 | 0
2018-01-28 00:08 | 30106.91 | 480.0009 | 3 | 6 | 4.349222 | 3.260093 | 0.9238746 | 0 | 3.907739 | 0
2018-01-28 00:10 | 30226.91 | 600.0002 | 3 | 6 | 4.392356 | 3.259892 | 1.03255 | 0 | 4.382729 | 0
2018-01-28 00:12 | 30346.91 | 720.0003 | 3 | 6 | 4.400121 | 2.887673 | 1.135684 | 0 | 4.836454 | 0
2018-01-28 00:14 | 30466.91 | 840.001 | 3 | 6 | 4.400136 | 2.548871 | 1.226046 | 0 | 5.234055 | 0
2018-01-28 00:16 | 30586.91 | 960.0002 | 3 | 6 | 4.400165 | 2.272937 | 1.306251 | 0 | 5.586965 | 0
2018-01-28 00:18 | 30706.91 | 1080.001 | 3 | 6 | 4.400158 | 2.045077 | 1.378069 | 0 | 5.902975 | 0
2018-01-28 00:20 | 30826.91 | 1200.0002 | 3 | 6 | 4.400196 | 1.854594 | 1.44296 | 0 | 6.188503 | 0
2018-01-28 00:22 | 30946.91 | 1320.0009 | 3 | 6 | 4.40017 | 1.687987 | 1.501956 | 0 | 6.448095 | 0
2018-01-28 00:24 | 31066.91 | 1440.0002 | 3 | 6 | 4.399993 | 1.538559 | 1.555668 | 0 | 6.684432 | 0
2018-01-28 00:26 | 31186.91 | 1560.001 | 3 | 6 | 4.39999 | 1.408772 | 1.604748 | 0 | 6.900385 | 0
2018-01-28 00:28 | 31306.91 | 1680.0016 | 3 | 6 | 4.399991 | 1.297229 | 1.649814 | 0 | 7.098676 | 0
2018-01-28 00:30 | 31426.91 | 1800.0003 | 3 | 6 | 4.400008 | 1.199029 | 1.691394 | 0 | 7.281626 | 0
2018-01-28 00:32 | 31546.91 | 1920.001 | 3 | 6 | 4.400023 | 1.110228 | 1.729865 | 0 | 7.450902 | 0
2018-01-28 00:34 | 31666.91 | 2040.0011 | 3 | 6 | 4.400012 | 1.028755 | 1.765498 | 0 | 7.607685 | 0
2018-01-28 00:36 | 31786.91 | 2160.0002 | 3 | 6 | 4.399989 | 0.9531813 | 1.798506 | 0 | 7.752923 | 0
2018-01-28 00:38 | 31906.91 | 2280.0035 | 3 | 6 | 4.399996 | 0.8827286 | 1.829091 | 0 | 7.887497 | 0
2018-01-28 00:40 | 32026.91 | 2400.001 | 3 | 6 | 4.400008 | 0.8165379 | 1.857402 | 0 | 8.012065 | 0
2018-01-28 00:42 | 32146.91 | 2520.0018 | 3 | 6 | 4.399991 | 0.7575865 | 1.883622 | 0 | 8.12743 | 0
2018-01-28 00:44 | 32266.91 | 2640.0011 | 3 | 6 | 4.399982 | 0.7014437 | 1.907919 | 0 | 8.23434 | 0
2018-01-28 00:46 | 32385.33 | 2758.4264 | 3 | 6 | 4.400024 | 0.6519871 | 1.930172 | 0 | 8.332252 | 0
2018-01-28 00:48 | 32505.38 | 120.0008 | 4 | 6 | 4.307637 | 0 | 1.930172 | 0 | 8.332252 | 0
2018-01-28 00:50 | 32625.38 | 240.0001 | 4 | 6 | 4.29769 | 0 | 1.930172 | 0 | 8.332252 | 0
2018-01-28 00:51 | 32685.38 | 300.0023 | 4 | 6 | 4.294941 | 0 | 1.930172 | 0 | 8.332252 | 0
2018-01-28 00:53 | 32805.46 | 120.0011 | 5 | 6 | 3.555122 | -6.520172 | 1.930172 | 0.2173234 | 8.332252 | 0.7872636
2018-01-28 00:55 | 32925.46 | 240.0003 | 5 | 6 | 3.495232 | -6.520118 | 1.930172 | 0.4346339 | 8.332252 | 1.553907
2018-01-28 00:57 | 33045.46 | 360.0011 | 5 | 6 | 3.432563 | -6.520077 | 1.930172 | 0.6519583 | 8.332252 | 2.306815
2018-01-28 00:59 | 33165.46 | 480.0011 | 5 | 6 | 3.373695 | -6.520098 | 1.930172 | 0.869274 | 8.332252 | 3.046329
2018-01-28 01:01 | 33285.46 | 600.0003 | 5 | 6 | 3.318586 | -6.520096 | 1.930172 | 1.08662 | 8.332252 | 3.77364
2018-01-28 01:03 | 33405.46 | 720.0003 | 5 | 6 | 3.262175 | -6.520089 | 1.930172 | 1.303938 | 8.332252 | 4.488745
2018-01-28 01:05 | 33525.46 | 840.001 | 5 | 6 | 3.197474 | -6.520096 | 1.930172 | 1.521267 | 8.332252 | 5.190868
2018-01-28 01:07 | 33645.46 | 960.0002 | 5 | 6 | 3.115092 | -6.520094 | 1.930172 | 1.738595 | 8.332252 | 5.877247
2018-01-28 01:09 | 33764.97 | 1079.5113 | 5 | 6 | 2.999997 | -6.520126 | 1.930172 | 1.955069 | 8.332252 | 6.540002
2018-01-28 01:11 | 33885.02 | 120 | 6 | 6 | 3.738201 | 0 | 1.930172 | 1.955069 | 8.332252 | 6.540002
2018-01-28 01:13 | 34005.02 | 239.9999 | 6 | 6 | 3.754694 | 0 | 1.930172 | 1.955069 | 8.332252 | 6.540002
2018-01-28 01:14 | 34065.02 | 300.0013 | 6 | 6 | 3.760859 | 0 | 1.930172 | 1.955069 | 8.332252 | 6.540002
2018-01-28 01:14 | 34065.03 | 0.0048 | 7 | 7 | 3.760822 | 0 | 0 | 0 | 0 | 0
2018-01-28 01:16 | 34185.11 | 120.0012 | 2 | 7 | 4.200256 | 4.176036 | 0.153286 | 0 | 0.6405027 | 0
2018-01-28 01:18 | 34305.11 | 240.0011 | 2 | 7 | 4.200247 | 3.850024 | 0.286407 | 0 | 1.199645 | 0
2018-01-28 01:20 | 34425.11 | 360.0005 | 2 | 7 | 4.200235 | 3.570533 | 0.4101991 | 0 | 1.719603 | 0
2018-01-28 01:22 | 34541.3 | 476.188 | 2 | 7 | 4.200241 | 3.259999 | 0.5205126 | 0 | 2.182948 | 0
2018-01-28 01:24 | 34661.31 | 120.0003 | 3 | 7 | 4.231242 | 3.259835 | 0.628796 | 0 | 2.6393 | 0
2018-01-28 01:26 | 34781.31 | 240.0003 | 3 | 7 | 4.268514 | 3.26014 | 0.7374601 | 0 | 3.101073 | 0
2018-01-28 01:28 | 34901.31 | 360.0002 | 3 | 7 | 4.308643 | 3.25982 | 0.8461263 | 0 | 3.567077 | 0
2018-01-28 01:30 | 35021.31 | 480.0003 | 3 | 7 | 4.350198 | 3.259858 | 0.954777 | 0 | 4.037458 | 0
2018-01-28 01:32 | 35141.31 | 600.0002 | 3 | 7 | 4.392951 | 3.260228 | 1.063448 | 0 | 4.512506 | 0
2018-01-28 01:34 | 35261.31 | 720.0011 | 3 | 7 | 4.400284 | 2.887244 | 1.16653 | 0 | 4.966027 | 0
2018-01-28 01:36 | 35381.31 | 840.0011 | 3 | 7 | 4.400235 | 2.554128 | 1.257031 | 0 | 5.364258 | 0
2018-01-28 01:38 | 35501.31 | 960.0003 | 3 | 7 | 4.40022 | 2.280692 | 1.337452 | 0 | 5.718131 | 0
2018-01-28 01:40 | 35621.31 | 1080.001 | 3 | 7 | 4.400239 | 2.055638 | 1.409599 | 0 | 6.035591 | 0
2018-01-28 01:42 | 35741.31 | 1200.0003 | 3 | 7 | 4.40023 | 1.862575 | 1.47481 | 0 | 6.322536 | 0
2018-01-28 01:44 | 35861.31 | 1320.0011 | 3 | 7 | 4.400244 | 1.698607 | 1.534106 | 0 | 6.583453 | 0
2018-01-28 01:46 | 35981.31 | 1440.0003 | 3 | 7 | 4.400214 | 1.548071 | 1.588183 | 0 | 6.821401 | 0
2018-01-28 01:48 | 36101.31 | 1560.0003 | 3 | 7 | 4.400252 | 1.415682 | 1.637521 | 0 | 7.038499 | 0
2018-01-28 01:50 | 36221.31 | 1680.0004 | 3 | 7 | 4.400177 | 1.299704 | 1.682712 | 0 | 7.23735 | 0
2018-01-28 01:52 | 36341.31 | 1800.0012 | 3 | 7 | 4.400213 | 1.199879 | 1.72434 | 0 | 7.42052 | 0
2018-01-28 01:54 | 36461.31 | 1920.0003 | 3 | 7 | 4.400177 | 1.108655 | 1.762787 | 0 | 7.589694 | 0
2018-01-28 01:56 | 36581.31 | 2040.0004 | 3 | 7 | 4.400181 | 1.023436 | 1.798309 | 0 | 7.745998 | 0
2018-01-28 01:58 | 36701.31 | 2160.001 | 3 | 7 | 4.40022 | 0.9452991 | 1.831096 | 0 | 7.890269 | 0
2018-01-28 02:00 | 36821.31 | 2280.0011 | 3 | 7 | 4.40019 | 0.8728991 | 1.861364 | 0 | 8.023456 | 0
2018-01-28 02:02 | 36941.31 | 2400.0011 | 3 | 7 | 4.400182 | 0.8063421 | 1.889323 | 0 | 8.146476 | 0
2018-01-28 02:04 | 37061.31 | 2520.0012 | 3 | 7 | 4.400168 | 0.7453852 | 1.915173 | 0 | 8.260221 | 0
2018-01-28 02:06 | 37181.31 | 2640.0003 | 3 | 7 | 4.400218 | 0.6893711 | 1.939074 | 0 | 8.365392 | 0
2018-01-28 02:07 | 37264.44 | 2723.1336 | 3 | 7 | 4.400179 | 0.6519957 | 1.954556 | 0 | 8.433513 | 0
2018-01-28 02:09 | 37384.4872 | 120.0009 | 4 | 7 | 4.307717 | 0 | 1.954556 | 0 | 8.433513 | 0
2018-01-28 02:11 | 37504.4872 | 240.0009 | 4 | 7 | 4.297618 | 0 | 1.954556 | 0 | 8.433513 | 0
2018-01-28 02:12 | 37564.4909 | 300.0046 | 4 | 7 | 4.294858 | 0 | 1.954556 | 0 | 8.433513 | 0
2018-01-28 02:14 | 37684.57 | 120.0011 | 5 | 7 | 3.556668 | -6.520082 | 1.954556 | 0.2173201 | 8.433513 | 0.7873091
2018-01-28 02:16 | 37804.57 | 240.0011 | 5 | 7 | 3.498943 | -6.520148 | 1.954556 | 0.4346415 | 8.433513 | 1.554312
2018-01-28 02:18 | 37924.57 | 360.0002 | 5 | 7 | 3.432575 | -6.520098 | 1.954556 | 0.6519514 | 8.433513 | 2.307466
2018-01-28 02:20 | 38044.57 | 480.0011 | 5 | 7 | 3.371347 | -6.52011 | 1.954556 | 0.8693106 | 8.433513 | 3.046824
2018-01-28 02:22 | 38164.57 | 600.001 | 5 | 7 | 3.314736 | -6.52011 | 1.954556 | 1.086609 | 8.433513 | 3.773209
2018-01-28 02:24 | 38284.57 | 720.0003 | 5 | 7 | 3.256886 | -6.520142 | 1.954556 | 1.303942 | 8.433513 | 4.487414
2018-01-28 02:26 | 38404.57 | 840.001 | 5 | 7 | 3.191597 | -6.52012 | 1.954556 | 1.521284 | 8.433513 | 5.188343
2018-01-28 02:28 | 38524.57 | 960.001 | 5 | 7 | 3.109563 | -6.520074 | 1.954556 | 1.738599 | 8.433513 | 5.873453
2018-01-28 02:30 | 38633.88 | 1069.3169 | 5 | 7 | 2.999998 | -6.520104 | 1.954556 | 1.936567 | 8.433513 | 6.478758
2018-01-28 02:32 | 38753.93 | 120.001 | 6 | 7 | 3.740316 | 0 | 1.954556 | 1.936621 | 8.433513 | 6.478919
2018-01-28 02:34 | 38873.93 | 240.001 | 6 | 7 | 3.754874 | 0 | 1.954556 | 1.936621 | 8.433513 | 6.478919
2018-01-28 02:35 | 38933.93 | 300.0023 | 6 | 7 | 3.762572 | 0 | 1.954556 | 1.936621 | 8.433513 | 6.478919
2018-01-28 02:35 | 38933.94 | 0.0049 | 7 | 8 | 3.762341 | 0 | 0 | 0 | 0 | 0
2018-01-28 02:37 | 39054.02 | 120.0011 | 2 | 8 | 4.200283 | 4.110566 | 0.1517845 | 2.96e-10 | 0.6345296 | 1.112e-09
2018-01-28 02:39 | 39174.02 | 240.0013 | 2 | 8 | 4.200239 | 3.79029 | 0.2828209 | 2.96e-10 | 1.184917 | 1.112e-09
2018-01-28 02:41 | 39294.02 | 360.0011 | 2 | 8 | 4.200199 | 3.516566 | 0.4047627 | 2.96e-10 | 1.697103 | 1.112e-09
2018-01-28 02:43 | 39392.05 | 458.0288 | 2 | 8 | 4.200268 | 3.25999 | 0.4971089 | 2.96e-10 | 2.084981 | 1.112e-09
2018-01-28 02:45 | 39512.06 | 120.001 | 3 | 8 | 4.230699 | 3.260154 | 0.6053883 | 2.96e-10 | 2.541293 | 1.112e-09
2018-01-28 02:47 | 39632.06 | 240.0001 | 3 | 8 | 4.267821 | 3.260156 | 0.7140312 | 2.96e-10 | 3.002914 | 1.112e-09
2018-01-28 02:49 | 39752.06 | 360.001 | 3 | 8 | 4.307353 | 3.260127 | 0.8227141 | 2.96e-10 | 3.468879 | 1.112e-09
2018-01-28 02:51 | 39872.06 | 480.0001 | 3 | 8 | 4.348853 | 3.260165 | 0.9313855 | 2.96e-10 | 3.939216 | 1.112e-09
2018-01-28 02:53 | 39992.06 | 600.0009 | 3 | 8 | 4.391735 | 3.260114 | 1.040052 | 2.96e-10 | 4.414104 | 1.112e-09
2018-01-28 02:55 | 40112.06 | 720.0011 | 3 | 8 | 4.400231 | 2.893641 | 1.143401 | 2.96e-10 | 4.86878 | 1.112e-09
2018-01-28 02:57 | 40232.06 | 840.001 | 3 | 8 | 4.400253 | 2.554181 | 1.233994 | 2.96e-10 | 5.267415 | 1.112e-09
2018-01-28 02:59 | 40352.06 | 960.001 | 3 | 8 | 4.400245 | 2.276038 | 1.314337 | 2.96e-10 | 5.620944 | 1.112e-09
2018-01-28 03:01 | 40472.06 | 1080.0011 | 3 | 8 | 4.400188 | 2.045571 | 1.386268 | 2.96e-10 | 5.937456 | 1.112e-09
2018-01-28 03:03 | 40592.06 | 1200.0002 | 3 | 8 | 4.400249 | 1.855458 | 1.451201 | 2.96e-10 | 6.223177 | 1.112e-09
2018-01-28 03:05 | 40712.06 | 1320.0001 | 3 | 8 | 4.400194 | 1.689575 | 1.510243 | 2.96e-10 | 6.482973 | 1.112e-09
2018-01-28 03:07 | 40832.06 | 1440.0001 | 3 | 8 | 4.400172 | 1.539742 | 1.56403 | 2.96e-10 | 6.719652 | 1.112e-09
2018-01-28 03:09 | 40952.06 | 1560.0001 | 3 | 8 | 4.400258 | 1.410964 | 1.61316 | 2.96e-10 | 6.935833 | 1.112e-09
2018-01-28 03:11 | 41072.07 | 1680.0019 | 3 | 8 | 4.400189 | 1.300834 | 1.658306 | 2.96e-10 | 7.134484 | 1.112e-09
2018-01-28 03:13 | 41192.06 | 1800.0011 | 3 | 8 | 4.400158 | 1.202255 | 1.699995 | 2.96e-10 | 7.317923 | 1.112e-09
2018-01-28 03:15 | 41312.06 | 1920.0002 | 3 | 8 | 4.400198 | 1.112796 | 1.738566 | 2.96e-10 | 7.487642 | 1.112e-09
2018-01-28 03:17 | 41432.06 | 2040.0003 | 3 | 8 | 4.400201 | 1.030784 | 1.774274 | 2.96e-10 | 7.644764 | 1.112e-09
2018-01-28 03:19 | 41552.06 | 2160.001 | 3 | 8 | 4.40017 | 0.9548197 | 1.807346 | 2.96e-10 | 7.790289 | 1.112e-09
2018-01-28 03:21 | 41672.06 | 2280.0018 | 3 | 8 | 4.400211 | 0.8856649 | 1.838004 | 2.96e-10 | 7.925189 | 1.112e-09
2018-01-28 03:23 | 41792.06 | 2400.0004 | 3 | 8 | 4.400144 | 0.8194771 | 1.866402 | 2.96e-10 | 8.050142 | 1.112e-09
2018-01-28 03:25 | 41912.06 | 2520.0001 | 3 | 8 | 4.400177 | 0.7595682 | 1.892704 | 2.96e-10 | 8.165877 | 1.112e-09
2018-01-28 03:27 | 42032.06 | 2640.0012 | 3 | 8 | 4.400163 | 0.7031565 | 1.917071 | 2.96e-10 | 8.273095 | 1.112e-09
2018-01-28 03:29 | 42148.98 | 2756.9207 | 3 | 8 | 4.400168 | 0.6519871 | 1.939065 | 2.96e-10 | 8.369875 | 1.112e-09
2018-01-28 03:31 | 42269.02784 | 120.0003 | 4 | 8 | 4.308238 | 0 | 1.939065 | 2.96e-10 | 8.369875 | 1.112e-09
2018-01-28 03:33 | 42389.02854 | 240.001 | 4 | 8 | 4.298166 | 0 | 1.939065 | 2.96e-10 | 8.369875 | 1.112e-09
2018-01-28 03:34 | 42449.02924 | 300.0017 | 4 | 8 | 4.295397 | 0 | 1.939065 | 2.96e-10 | 8.369875 | 1.112e-09
2018-01-28 03:36 | 42569.11 | 120.0002 | 5 | 8 | 3.566564 | -6.52017 | 1.939065 | 0.2172874 | 8.369875 | 0.7894331
2018-01-28 03:38 | 42689.11 | 240.0001 | 5 | 8 | 3.507054 | -6.520072 | 1.939065 | 0.4346549 | 8.369875 | 1.55858
2018-01-28 03:40 | 42809.11 | 360.0009 | 5 | 8 | 3.440392 | -6.520104 | 1.939065 | 0.6519693 | 8.369875 | 2.313387
2018-01-28 03:42 | 42929.11 | 480.001 | 5 | 8 | 3.378895 | -6.520116 | 1.939065 | 0.8693002 | 8.369875 | 3.054292
2018-01-28 03:44 | 43049.11 | 600.001 | 5 | 8 | 3.322282 | -6.520072 | 1.939065 | 1.086625 | 8.369875 | 3.782395
2018-01-28 03:46 | 43169.11 | 720.0002 | 5 | 8 | 3.264598 | -6.520096 | 1.939065 | 1.30396 | 8.369875 | 4.498244
2018-01-28 03:48 | 43289.11 | 840.0001 | 5 | 8 | 3.201872 | -6.520114 | 1.939065 | 1.521286 | 8.369875 | 5.201096
2018-01-28 03:50 | 43409.11 | 960.0001 | 5 | 8 | 3.122122 | -6.520164 | 1.939065 | 1.738618 | 8.369875 | 5.888641
2018-01-28 03:52 | 43529.11 | 1080.0001 | 5 | 8 | 3.007467 | -6.520092 | 1.939065 | 1.955964 | 8.369875 | 6.555636
2018-01-28 03:52 | 43535.44 | 1086.3352 | 5 | 8 | 2.999994 | -6.520154 | 1.939065 | 1.967433 | 8.369875 | 6.590087
2018-01-28 03:54 | 43655.49 | 120 | 6 | 8 | 3.73708 | 0 | 1.939065 | 1.967433 | 8.369875 | 6.590087
2018-01-28 03:56 | 43775.49 | 240.0008 | 6 | 8 | 3.753119 | 0 | 1.939065 | 1.967433 | 8.369875 | 6.590087
2018-01-28 03:57 | 43835.49 | 300.0014 | 6 | 8 | 3.759138 | 0 | 1.939065 | 1.967433 | 8.369875 | 6.590087
2018-01-28 03:57 | 43835.5 | 0.0027 | 7 | 9 | 3.759357 | 0 | 0 | 0 | 0 | 0
2018-01-28 03:59 | 43955.58 | 120.0012 | 2 | 9 | 4.200296 | 4.188031 | 0.1536223 | 2.432e-09 | 0.6417827 | 9.14e-09
2018-01-28 04:01 | 44075.58 | 240.0003 | 2 | 9 | 4.200258 | 3.848077 | 0.2869014 | 2.432e-09 | 1.20159 | 9.14e-09
2018-01-28 04:03 | 44195.58 | 360.0019 | 2 | 9 | 4.200273 | 3.568879 | 0.4106039 | 2.432e-09 | 1.721172 | 9.14e-09
2018-01-28 04:05 | 44310.35 | 474.7688 | 2 | 9 | 4.200242 | 3.25998 | 0.5195515 | 2.432e-09 | 2.17878 | 9.14e-09
2018-01-28 04:07 | 44430.36396 | 120.0001 | 3 | 9 | 4.230237 | 3.259839 | 0.627813 | 2.432e-09 | 2.635003 | 9.14e-09
2018-01-28 04:09 | 44550.36396 | 240.0001 | 3 | 9 | 4.265537 | 3.259835 | 0.7364951 | 2.432e-09 | 3.09664 | 9.14e-09
2018-01-28 04:11 | 44670.36396 | 360.0001 | 3 | 9 | 4.304407 | 3.259845 | 0.8451466 | 2.432e-09 | 3.562178 | 9.14e-09
2018-01-28 04:13 | 44790.36386 | 480 | 3 | 9 | 4.34603 | 3.259917 | 0.9538178 | 2.432e-09 | 4.03219 | 9.14e-09
2018-01-28 04:15 | 44910.36396 | 600.0001 | 3 | 9 | 4.38897 | 3.260211 | 1.062477 | 2.432e-09 | 4.506746 | 9.14e-09
2018-01-28 04:17 | 45030.36476 | 720.0009 | 3 | 9 | 4.40028 | 2.921073 | 1.166602 | 2.432e-09 | 4.964767 | 9.14e-09
2018-01-28 04:19 | 45150.36396 | 840.0001 | 3 | 9 | 4.40025 | 2.57788 | 1.258022 | 2.432e-09 | 5.367039 | 9.14e-09
2018-01-28 04:21 | 45270.36486 | 960.001 | 3 | 9 | 4.400248 | 2.300883 | 1.33918 | 2.432e-09 | 5.724154 | 9.14e-09
2018-01-28 04:23 | 45390.36466 | 1080.0008 | 3 | 9 | 4.40027 | 2.068999 | 1.411862 | 2.432e-09 | 6.043972 | 9.14e-09
2018-01-28 04:25 | 45510.36396 | 1200.0001 | 3 | 9 | 4.400219 | 1.868529 | 1.477412 | 2.432e-09 | 6.332404 | 9.14e-09
2018-01-28 04:27 | 45630.36556 | 1320.0017 | 3 | 9 | 4.400172 | 1.694227 | 1.536738 | 2.432e-09 | 6.593453 | 9.14e-09
2018-01-28 04:29 | 45750.36486 | 1440.001 | 3 | 9 | 4.400187 | 1.548767 | 1.590725 | 2.432e-09 | 6.831009 | 9.14e-09
2018-01-28 04:31 | 45870.36466 | 1560.0008 | 3 | 9 | 4.400211 | 1.424214 | 1.640229 | 2.432e-09 | 7.048837 | 9.14e-09
2018-01-28 04:33 | 45990.36506 | 1680.0012 | 3 | 9 | 4.400199 | 1.314076 | 1.685823 | 2.432e-09 | 7.249462 | 9.14e-09
2018-01-28 04:35 | 46110.36406 | 1800.0002 | 3 | 9 | 4.400203 | 1.213676 | 1.727921 | 2.432e-09 | 7.4347 | 9.14e-09
2018-01-28 04:37 | 46230.36466 | 1920.0008 | 3 | 9 | 4.400199 | 1.122087 | 1.766832 | 2.432e-09 | 7.605916 | 9.14e-09
2018-01-28 04:39 | 46350.36486 | 2040.001 | 3 | 9 | 4.400169 | 1.037718 | 1.802819 | 2.432e-09 | 7.764264 | 9.14e-09
2018-01-28 04:41 | 46470.36396 | 2160.0001 | 3 | 9 | 4.400211 | 0.9602098 | 1.83611 | 2.432e-09 | 7.910754 | 9.14e-09
2018-01-28 04:43 | 46590.36406 | 2280.0002 | 3 | 9 | 4.40018 | 0.8881168 | 1.866898 | 2.432e-09 | 8.046225 | 9.14e-09
2018-01-28 04:45 | 46710.36466 | 2400.0008 | 3 | 9 | 4.400179 | 0.8205013 | 1.895355 | 2.432e-09 | 8.171442 | 9.14e-09
2018-01-28 04:47 | 46830.36476 | 2520.0009 | 3 | 9 | 4.4002 | 0.7584429 | 1.921646 | 2.432e-09 | 8.287124 | 9.14e-09
2018-01-28 04:49 | 46950.36396 | 2640.0001 | 3 | 9 | 4.400124 | 0.6992779 | 1.945923 | 2.432e-09 | 8.39395 | 9.14e-09
2018-01-28 04:50 | 47055.45016 | 2745.0863 | 3 | 9 | 4.40012 | 0.6519995 | 1.965652 | 2.432e-09 | 8.480759 | 9.14e-09
2018-01-28 04:52 | 47175.5 | 120.001 | 4 | 9 | 4.307836 | 0 | 1.965652 | 2.432e-09 | 8.480759 | 9.14e-09
2018-01-28 04:54 | 47295.5 | 240.0008 | 4 | 9 | 4.297696 | 0 | 1.965652 | 2.432e-09 | 8.480759 | 9.14e-09
2018-01-28 04:55 | 47355.5 | 300.0014 | 4 | 9 | 4.29487 | 0 | 1.965652 | 2.432e-09 | 8.480759 | 9.14e-09
2018-01-28 04:57 | 47475.57622 | 120.0002 | 5 | 9 | 3.563708 | -6.520094 | 1.965652 | 0.2173238 | 8.480759 | 0.7889914
2018-01-28 04:59 | 47595.57622 | 240.0002 | 5 | 9 | 3.504019 | -6.519978 | 1.965652 | 0.4346616 | 8.480759 | 1.557315
2018-01-28 05:01 | 47715.57712 | 360.0011 | 5 | 9 | 3.437168 | -6.520155 | 1.965652 | 0.6519846 | 8.480759 | 2.31149
2018-01-28 05:03 | 47835.57712 | 480.0011 | 5 | 9 | 3.375178 | -6.520147 | 1.965652 | 0.8693211 | 8.480759 | 3.051713
2018-01-28 05:05 | 47955.57632 | 600.0003 | 5 | 9 | 3.317901 | -6.520096 | 1.965652 | 1.086638 | 8.480759 | 3.778919
2018-01-28 05:07 | 48075.57712 | 720.0011 | 5 | 9 | 3.26059 | -6.520199 | 1.965652 | 1.303946 | 8.480759 | 4.493743
2018-01-28 05:09 | 48195.57632 | 840.0003 | 5 | 9 | 3.195569 | -6.520164 | 1.965652 | 1.521304 | 8.480759 | 5.195677
2018-01-28 05:11 | 48315.57712 | 960.0011 | 5 | 9 | 3.112928 | -6.519848 | 1.965652 | 1.738633 | 8.480759 | 5.881629
2018-01-28 05:13 | 48430.46812 | 1074.8921 | 5 | 9 | 2.999995 | -6.520133 | 1.965652 | 1.946728 | 8.480759 | 6.518506
2018-01-28 05:15 | 48550.51068 | 120.001 | 6 | 9 | 3.73909 | 0 | 1.965652 | 1.946728 | 8.480759 | 6.518506
2018-01-28 05:17 | 48670.51068 | 240.001 | 6 | 9 | 3.755269 | 0 | 1.965652 | 1.946728 | 8.480759 | 6.518506
2018-01-28 05:18 | 48730.51128 | 300.0016 | 6 | 9 | 3.761337 | 0 | 1.965652 | 1.946728 | 8.480759 | 6.518506
2018-01-28 05:18 | 48730.52 | 0.0027 | 7 | 10 | 3.76118 | 0 | 0 | 0 | 0 | 0
2018-01-28 05:20 | 48850.60352 | 120.0003 | 2 | 10 | 4.200313 | 4.128879 | 0.1523061 | 1.013e-09 | 0.6365644 | 3.81e-09
2018-01-28 05:22 | 48970.60432 | 240.0011 | 2 | 10 | 4.200255 | 3.794963 | 0.2837231 | 1.013e-09 | 1.18855 | 3.81e-09
2018-01-28 05:24 | 49090.60352 | 360.0003 | 2 | 10 | 4.200245 | 3.519006 | 0.405693 | 1.013e-09 | 1.700855 | 3.81e-09
2018-01-28 05:26 | 49192.23042 | 461.6272 | 2 | 10 | 4.200296 | 3.25998 | 0.5014091 | 1.013e-09 | 2.102887 | 3.81e-09
2018-01-28 05:28 | 49312.2438 | 120.0009 | 3 | 10 | 4.229311 | 3.259837 | 0.6096655 | 1.013e-09 | 2.559031 | 3.81e-09
2018-01-28 05:30 | 49432.2439 | 240.001 | 3 | 10 | 4.264919 | 3.259967 | 0.7183098 | 1.013e-09 | 3.020423 | 3.81e-09
2018-01-28 05:32 | 49552.243 | 360.0001 | 3 | 10 | 4.303854 | 3.259887 | 0.8269948 | 1.013e-09 | 3.486043 | 3.81e-09
2018-01-28 05:34 | 49672.2438 | 480.0009 | 3 | 10 | 4.345804 | 3.259837 | 0.9356483 | 1.013e-09 | 3.955936 | 3.81e-09
2018-01-28 05:36 | 49792.2431 | 600.0002 | 3 | 10 | 4.389116 | 3.260169 | 1.044305 | 1.013e-09 | 4.43047 | 3.81e-09
2018-01-28 05:38 | 49912.2448 | 720.0019 | 3 | 10 | 4.400278 | 2.913539 | 1.148309 | 1.013e-09 | 4.887962 | 3.81e-09
2018-01-28 05:40 | 50032.2433 | 840.0004 | 3 | 10 | 4.40025 | 2.565745 | 1.239409 | 1.013e-09 | 5.288827 | 3.81e-09
2018-01-28 05:42 | 50152.2448 | 960.0019 | 3 | 10 | 4.400178 | 2.284505 | 1.320093 | 1.013e-09 | 5.643857 | 3.81e-09
2018-01-28 05:44 | 50272.2432 | 1080.0003 | 3 | 10 | 4.400267 | 2.049775 | 1.392229 | 1.013e-09 | 5.961272 | 3.81e-09
2018-01-28 05:46 | 50392.2438 | 1200.0009 | 3 | 10 | 4.40019 | 1.845838 | 1.457053 | 1.013e-09 | 6.246511 | 3.81e-09
2018-01-28 05:48 | 50512.2439 | 1320.001 | 3 | 10 | 4.400195 | 1.67555 | 1.515657 | 1.013e-09 | 6.504385 | 3.81e-09
2018-01-28 05:50 | 50632.2431 | 1440.0002 | 3 | 10 | 4.400243 | 1.536084 | 1.569106 | 1.013e-09 | 6.739569 | 3.81e-09
2018-01-28 05:52 | 50752.2431 | 1560.0002 | 3 | 10 | 4.400202 | 1.414977 | 1.618242 | 1.013e-09 | 6.95578 | 3.81e-09
2018-01-28 05:54 | 50872.2439 | 1680.001 | 3 | 10 | 4.400178 | 1.307875 | 1.663599 | 1.013e-09 | 7.155359 | 3.81e-09
2018-01-28 05:56 | 50992.2431 | 1800.0002 | 3 | 10 | 4.400192 | 1.210778 | 1.705554 | 1.013e-09 | 7.33997 | 3.81e-09
2018-01-28 05:58 | 51112.2432 | 1920.0003 | 3 | 10 | 4.400149 | 1.121204 | 1.744413 | 1.013e-09 | 7.510953 | 3.81e-09
2018-01-28 06:00 | 51232.2438 | 2040.0009 | 3 | 10 | 4.400202 | 1.039445 | 1.780414 | 1.013e-09 | 7.669368 | 3.81e-09
2018-01-28 06:02 | 51352.2447 | 2160.0018 | 3 | 10 | 4.400172 | 0.9633198 | 1.813775 | 1.013e-09 | 7.816163 | 3.81e-09
2018-01-28 06:04 | 51472.2431 | 2280.0002 | 3 | 10 | 4.400175 | 0.8932581 | 1.844704 | 1.013e-09 | 7.952253 | 3.81e-09
2018-01-28 06:06 | 51592.2439 | 2400.001 | 3 | 10 | 4.400176 | 0.828454 | 1.873388 | 1.013e-09 | 8.078467 | 3.81e-09
2018-01-28 06:08 | 51712.2431 | 2520.0002 | 3 | 10 | 4.400247 | 0.7667189 | 1.899957 | 1.013e-09 | 8.195375 | 3.81e-09
2018-01-28 06:10 | 51832.244 | 2640.0011 | 3 | 10 | 4.400136 | 0.7075825 | 1.924498 | 1.013e-09 | 8.30336 | 3.81e-09
2018-01-28 06:12 | 51952.2448 | 2760.0019 | 3 | 10 | 4.400196 | 0.6550093 | 1.947186 | 1.013e-09 | 8.403193 | 3.81e-09
2018-01-28 06:12 | 51956.1725 | 2763.9296 | 3 | 10 | 4.400102 | 0.6519842 | 1.9479 | 1.013e-09 | 8.406335 | 3.81e-09
2018-01-28 06:14 | 52076.22 | 120.0008 | 4 | 10 | 4.307987 | 0 | 1.9479 | 1.013e-09 | 8.406335 | 3.81e-09
2018-01-28 06:16 | 52196.22 | 240.001 | 4 | 10 | 4.297853 | 0 | 1.9479 | 1.013e-09 | 8.406335 | 3.81e-09
2018-01-28 06:17 | 52256.22 | 300.0013 | 4 | 10 | 4.29503 | 0 | 1.9479 | 1.013e-09 | 8.406335 | 3.81e-09
2018-01-28 06:19 | 52376.29766 | 120.0011 | 5 | 10 | 3.568999 | -6.520136 | 1.9479 | 0.2173272 | 8.406335 | 0.7901601
2018-01-28 06:21 | 52496.29756 | 240.001 | 5 | 10 | 3.508014 | -6.520169 | 1.9479 | 0.4346524 | 8.406335 | 1.559422
2018-01-28 06:23 | 52616.29686 | 360.0003 | 5 | 10 | 3.440467 | -6.520138 | 1.9479 | 0.6519676 | 8.406335 | 2.314379
2018-01-28 06:25 | 52736.29756 | 480.001 | 5 | 10 | 3.37891 | -6.520147 | 1.9479 | 0.8693079 | 8.406335 | 3.055335
2018-01-28 06:27 | 52856.29766 | 600.0011 | 5 | 10 | 3.321661 | -6.520123 | 1.9479 | 1.086636 | 8.406335 | 3.783399
2018-01-28 06:29 | 52976.29766 | 720.0011 | 5 | 10 | 3.264532 | -6.520191 | 1.9479 | 1.303937 | 8.406335 | 4.499073
2018-01-28 06:31 | 53096.29686 | 840.0003 | 5 | 10 | 3.20051 | -6.520123 | 1.9479 | 1.521292 | 8.406335 | 5.201861
2018-01-28 06:33 | 53216.29766 | 960.0011 | 5 | 10 | 3.120363 | -6.520104 | 1.9479 | 1.738611 | 8.406335 | 5.889102
2018-01-28 06:35 | 53336.29676 | 1080.0002 | 5 | 10 | 3.002731 | -6.520138 | 1.9479 | 1.955938 | 8.406335 | 6.555463
2018-01-28 06:35 | 53338.44146 | 1082.1449 | 5 | 10 | 2.999995 | -6.520157 | 1.9479 | 1.959863 | 8.406335 | 6.567245
2018-01-28 06:37 | 53458.49 | 120 | 6 | 10 | 3.737528 | 0 | 1.9479 | 1.959863 | 8.406335 | 6.567245
2018-01-28 06:39 | 53578.49 | 240.0008 | 6 | 10 | 3.75349 | 0 | 1.9479 | 1.959863 | 8.406335 | 6.567245
2018-01-28 06:40 | 53638.49 | 300.003 | 6 | 10 | 3.759511 | 0 | 1.9479 | 1.959863 | 8.406335 | 6.567245
2018-01-28 06:40 | 53638.5 | 0.0026 | 7 | 11 | 3.759347 | 0 | 0 | 0 | 0 | 0
2018-01-28 06:42 | 53758.58 | 120.0009 | 2 | 11 | 4.200313 | 4.178039 | 0.1534233 | 4.04e-10 | 0.6409845 | 1.519e-09
2018-01-28 06:44 | 53878.58 | 240.0009 | 2 | 11 | 4.200265 | 3.843102 | 0.2864403 | 4.04e-10 | 1.19969 | 1.519e-09
2018-01-28 06:46 | 53998.58 | 360.0011 | 2 | 11 | 4.200261 | 3.564584 | 0.409976 | 4.04e-10 | 1.718571 | 1.519e-09
2018-01-28 06:48 | 54116.38 | 477.7999 | 2 | 11 | 4.200258 | 3.259997 | 0.5216612 | 4.04e-10 | 2.187678 | 1.519e-09
2018-01-28 06:50 | 54236.39366 | 120.001 | 3 | 11 | 4.229781 | 3.260127 | 0.629934 | 4.04e-10 | 2.643914 | 1.519e-09
2018-01-28 06:52 | 54356.39296 | 240.0003 | 3 | 11 | 4.265604 | 3.260013 | 0.7385969 | 4.04e-10 | 3.105448 | 1.519e-09
2018-01-28 06:54 | 54476.39286 | 360.0002 | 3 | 11 | 4.304718 | 3.259847 | 0.8472491 | 4.04e-10 | 3.571013 | 1.519e-09
2018-01-28 06:56 | 54596.39376 | 480.0011 | 3 | 11 | 4.346366 | 3.259877 | 0.9559168 | 4.04e-10 | 4.041058 | 1.519e-09
2018-01-28 06:58 | 54716.39376 | 600.0011 | 3 | 11 | 4.389209 | 3.259849 | 1.064586 | 4.04e-10 | 4.51569 | 1.519e-09
2018-01-28 07:00 | 54836.39296 | 720.0003 | 3 | 11 | 4.400253 | 2.916837 | 1.168626 | 4.04e-10 | 4.973341 | 1.519e-09
2018-01-28 07:02 | 54956.39306 | 840.0004 | 3 | 11 | 4.400275 | 2.574626 | 1.25996 | 4.04e-10 | 5.375238 | 1.519e-09
2018-01-28 07:04 | 55076.39376 | 960.0011 | 3 | 11 | 4.400248 | 2.293128 | 1.340923 | 4.04e-10 | 5.731496 | 1.519e-09
2018-01-28 07:06 | 55196.39306 | 1080.0004 | 3 | 11 | 4.400241 | 2.05372 | 1.413257 | 4.04e-10 | 6.049783 | 1.519e-09
2018-01-28 07:08 | 55316.39376 | 1200.0011 | 3 | 11 | 4.400268 | 1.852094 | 1.478257 | 4.04e-10 | 6.335798 | 1.519e-09
2018-01-28 07:10 | 55436.39386 | 1320.0012 | 3 | 11 | 4.400213 | 1.682896 | 1.537062 | 4.04e-10 | 6.59455 | 1.519e-09
2018-01-28 07:12 | 55556.39266 | 1440 | 3 | 11 | 4.400241 | 1.541427 | 1.590715 | 4.04e-10 | 6.830636 | 1.519e-09
2018-01-28 07:14 | 55676.39286 | 1560.0002 | 3 | 11 | 4.400187 | 1.417145 | 1.639979 | 4.04e-10 | 7.04741 | 1.519e-09
2018-01-28 07:16 | 55796.39466 | 1680.002 | 3 | 11 | 4.400194 | 1.307445 | 1.685365 | 4.04e-10 | 7.247114 | 1.519e-09
2018-01-28 07:18 | 55916.39286 | 1800.0002 | 3 | 11 | 4.400173 | 1.205693 | 1.727227 | 4.04e-10 | 7.43132 | 1.519e-09
2018-01-28 07:20 | 56036.39296 | 1920.0003 | 3 | 11 | 4.400202 | 1.11423 | 1.765875 | 4.04e-10 | 7.601375 | 1.519e-09
2018-01-28 07:22 | 56156.39376 | 2040.0011 | 3 | 11 | 4.400125 | 1.028876 | 1.80158 | 4.04e-10 | 7.758484 | 1.519e-09
2018-01-28 07:24 | 56276.39456 | 2160.0019 | 3 | 11 | 4.400198 | 0.952198 | 1.834602 | 4.04e-10 | 7.903787 | 1.519e-09
2018-01-28 07:26 | 56396.39466 | 2280.002 | 3 | 11 | 4.400177 | 0.8801527 | 1.865122 | 4.04e-10 | 8.038082 | 1.519e-09
2018-01-28 07:28 | 56516.39376 | 2400.0011 | 3 | 11 | 4.400115 | 0.811923 | 1.893319 | 4.04e-10 | 8.16215 | 1.519e-09
2018-01-28 07:30 | 56636.39286 | 2520.0002 | 3 | 11 | 4.400153 | 0.7498837 | 1.919352 | 4.04e-10 | 8.276701 | 1.519e-09
2018-01-28 07:32 | 56756.39296 | 2640.0003 | 3 | 11 | 4.400208 | 0.6931686 | 1.943383 | 4.04e-10 | 8.382443 | 1.519e-09
2018-01-28 07:34 | 56848.22956 | 2731.8369 | 3 | 11 | 4.400163 | 0.6519861 | 1.960526 | 4.04e-10 | 8.457874 | 1.519e-09
2018-01-28 07:36 | 56968.27 | 120.0009 | 4 | 11 | 4.308192 | 0 | 1.960526 | 4.04e-10 | 8.457874 | 1.519e-09
2018-01-28 07:38 | 57088.27 | 240 | 4 | 11 | 4.298064 | 0 | 1.960526 | 4.04e-10 | 8.457874 | 1.519e-09
2018-01-28 07:39 | 57148.28 | 300.0023 | 4 | 11 | 4.295282 | 0 | 1.960526 | 4.04e-10 | 8.457874 | 1.519e-09
2018-01-28 07:41 | 57268.36 | 120.0017 | 5 | 11 | 3.569082 | -6.520136 | 1.960526 | 0.2173041 | 8.457874 | 0.7900761
2018-01-28 07:43 | 57388.36 | 240.0001 | 5 | 11 | 3.507212 | -6.5201 | 1.960526 | 0.4346567 | 8.457874 | 1.559386
2018-01-28 07:45 | 57508.36 | 360.0008 | 5 | 11 | 3.439433 | -6.520159 | 1.960526 | 0.6519631 | 8.457874 | 2.314084
2018-01-28 07:47 | 57628.36 | 480.0008 | 5 | 11 | 3.375839 | -6.52013 | 1.960526 | 0.8693213 | 8.457874 | 3.054615
2018-01-28 07:49 | 57748.36 | 600.0008 | 5 | 11 | 3.319427 | -6.520138 | 1.960526 | 1.086618 | 8.457874 | 3.781958
2018-01-28 07:51 | 57868.36 | 720.0017 | 5 | 11 | 3.261981 | -6.520094 | 1.960526 | 1.30397 | 8.457874 | 4.497248
2018-01-28 07:53 | 57988.36 | 840.0001 | 5 | 11 | 3.196561 | -6.520142 | 1.960526 | 1.521319 | 8.457874 | 5.199373
2018-01-28 07:55 | 58108.36 | 960.0009 | 5 | 11 | 3.113662 | -6.520103 | 1.960526 | 1.738637 | 8.457874 | 5.885496
2018-01-28 07:57 | 58224.44 | 1076.0774 | 5 | 11 | 3 | -6.520142 | 1.960526 | 1.948861 | 8.457874 | 6.52899
2018-01-28 07:59 | 58344.48 | 120 | 6 | 11 | 3.738787 | 0 | 1.960526 | 1.948861 | 8.457874 | 6.52899
2018-01-28 08:01 | 58464.48 | 240 | 6 | 11 | 3.754847 | 0 | 1.960526 | 1.948861 | 8.457874 | 6.52899
2018-01-28 08:02 | 58524.48 | 300.0022 | 6 | 11 | 3.760934 | 0 | 1.960526 | 1.948861 | 8.457874 | 6.52899
2018-01-28 08:02 | 58524.49008 | 0.0028 | 7 | 12 | 3.760955 | 0 | 0 | 0 | 0 | 0
2018-01-28 08:04 | 58644.5703 | 120.001 | 2 | 12 | 4.200305 | 4.129941 | 0.152374 | 0 | 0.6368008 | 0
2018-01-28 08:06 | 58764.5704 | 240.0011 | 2 | 12 | 4.20028 | 3.794055 | 0.2838079 | 0 | 1.188858 | 0
2018-01-28 08:08 | 58884.5704 | 360.0011 | 2 | 12 | 4.200198 | 3.514125 | 0.4057111 | 0 | 1.700883 | 0
2018-01-28 08:09 | 58984.5174 | 459.9481 | 2 | 12 | 4.20027 | 3.259978 | 0.4997964 | 0 | 2.096066 | 0
2018-01-28 08:11 | 59104.53 | 120.0004 | 3 | 12 | 4.229403 | 3.26018 | 0.6080776 | 0 | 2.552312 | 0
2018-01-28 08:13 | 59224.53 | 240.0003 | 3 | 12 | 4.264884 | 3.260125 | 0.7167346 | 0 | 3.013754 | 0
2018-01-28 08:15 | 59344.53 | 360.001 | 3 | 12 | 4.304118 | 3.260009 | 0.8253869 | 0 | 3.47924 | 0
2018-01-28 08:17 | 59464.53 | 480.0003 | 3 | 12 | 4.345761 | 3.259847 | 0.9340574 | 0 | 3.949215 | 0
2018-01-28 08:19 | 59584.53 | 600.0002 | 3 | 12 | 4.388675 | 3.259887 | 1.042707 | 0 | 4.423695 | 0
2018-01-28 08:21 | 59704.53 | 720.0002 | 3 | 12 | 4.400275 | 2.920758 | 1.146854 | 0 | 4.881807 | 0
2018-01-28 08:23 | 59824.53 | 840.0004 | 3 | 12 | 4.40028 | 2.576888 | 1.238273 | 0 | 5.284076 | 0
2018-01-28 08:25 | 59944.53 | 960.0002 | 3 | 12 | 4.400243 | 2.295901 | 1.31932 | 0 | 5.640702 | 0
2018-01-28 08:27 | 60064.53 | 1080.0012 | 3 | 12 | 4.400292 | 2.057628 | 1.391783 | 0 | 5.959556 | 0
2018-01-28 08:29 | 60184.53 | 1200.001 | 3 | 12 | 4.400218 | 1.85378 | 1.456866 | 0 | 6.245937 | 0
2018-01-28 08:31 | 60304.53 | 1320.0004 | 3 | 12 | 4.400252 | 1.684288 | 1.515731 | 0 | 6.504956 | 0
2018-01-28 08:33 | 60424.53 | 1440.0003 | 3 | 12 | 4.400202 | 1.542453 | 1.569435 | 0 | 6.741268 | 0
2018-01-28 08:35 | 60544.53 | 1560.0003 | 3 | 12 | 4.400201 | 1.4196 | 1.618762 | 0 | 6.958313 | 0
2018-01-28 08:37 | 60664.53 | 1680.0012 | 3 | 12 | 4.400198 | 1.308774 | 1.664211 | 0 | 7.158299 | 0
2018-01-28 08:39 | 60784.53 | 1800.0003 | 3 | 12 | 4.400183 | 1.209764 | 1.706162 | 0 | 7.342893 | 0
2018-01-28 08:41 | 60904.53 | 1920.0011 | 3 | 12 | 4.400158 | 1.11907 | 1.744961 | 0 | 7.513616 | 0
2018-01-28 08:43 | 61024.53 | 2040.0011 | 3 | 12 | 4.400198 | 1.036901 | 1.780882 | 0 | 7.671675 | 0
2018-01-28 08:45 | 61144.53 | 2160.0012 | 3 | 12 | 4.400152 | 0.9606018 | 1.814156 | 0 | 7.818085 | 0
2018-01-28 08:47 | 61264.53 | 2280.0003 | 3 | 12 | 4.400119 | 0.8899231 | 1.845001 | 0 | 7.953812 | 0
2018-01-28 08:49 | 61384.53 | 2400.001 | 3 | 12 | 4.400196 | 0.8255758 | 1.873592 | 0 | 8.079616 | 0
2018-01-28 08:51 | 61504.53 | 2520.0003 | 3 | 12 | 4.400213 | 0.7644854 | 1.900072 | 0 | 8.196131 | 0
2018-01-28 08:53 | 61624.53 | 2640.0006 | 3 | 12 | 4.400163 | 0.708128 | 1.924598 | 0 | 8.304049 | 0
2018-01-28 08:55 | 61744.53 | 2760.0003 | 3 | 12 | 4.40015 | 0.6565161 | 1.947331 | 0 | 8.404079 | 0
2018-01-28 08:55 | 61755.82 | 2771.2905 | 3 | 12 | 4.400176 | 0.6519995 | 1.949383 | 0 | 8.413111 | 0
2018-01-28 08:57 | 61875.87 | 120.0019 | 4 | 12 | 4.308245 | 0 | 1.949383 | 0 | 8.413111 | 0
2018-01-28 08:59 | 61995.87 | 240.0011 | 4 | 12 | 4.298065 | 0 | 1.949383 | 0 | 8.413111 | 0
2018-01-28 09:00 | 62055.87 | 300.0016 | 4 | 12 | 4.295278 | 0 | 1.949383 | 0 | 8.413111 | 0
2018-01-28 09:02 | 62175.95 | 120.0002 | 5 | 12 | 3.573117 | -6.520179 | 1.949383 | 0.2172904 | 8.413111 | 0.7909303
2018-01-28 09:04 | 62295.95 | 240.0002 | 5 | 12 | 3.510807 | -6.519787 | 1.949383 | 0.4346119 | 8.413111 | 1.560941
2018-01-28 09:06 | 62415.95 | 360.0011 | 5 | 12 | 3.442457 | -6.520138 | 1.949383 | 0.6519639 | 8.413111 | 2.316568
2018-01-28 09:08 | 62535.95 | 480.0011 | 5 | 12 | 3.380292 | -6.519885 | 1.949383 | 0.8692643 | 8.413111 | 3.057735
2018-01-28 09:10 | 62655.95 | 600.0011 | 5 | 12 | 3.32197 | -6.520187 | 1.949383 | 1.086592 | 8.413111 | 3.785969
2018-01-28 09:12 | 62775.95 | 720.0011 | 5 | 12 | 3.26376 | -6.520132 | 1.949383 | 1.303941 | 8.413111 | 4.501699
2018-01-28 09:14 | 62895.95 | 840.0003 | 5 | 12 | 3.198501 | -6.52017 | 1.949383 | 1.521266 | 8.413111 | 5.2041
2018-01-28 09:16 | 63015.95 | 960.0011 | 5 | 12 | 3.117166 | -6.519988 | 1.949383 | 1.738603 | 8.413111 | 5.890834
2018-01-28 09:18 | 63135.39 | 1079.4465 | 5 | 12 | 2.999998 | -6.52011 | 1.949383 | 1.954939 | 8.413111 | 6.553498
2018-01-28 09:20 | 63255.4368 | 120.0002 | 6 | 12 | 3.737936 | 0 | 1.949383 | 1.954961 | 8.413111 | 6.553563
2018-01-28 09:22 | 63375.4375 | 240.0009 | 6 | 12 | 3.753802 | 0 | 1.949383 | 1.954961 | 8.413111 | 6.553563
2018-01-28 09:23 | 63435.4397 | 300.0031 | 6 | 12 | 3.759839 | 0 | 1.949383 | 1.954961 | 8.413111 | 6.553563
2018-01-28 09:23 | 63435.45 | 0.0027 | 7 | 13 | 3.75997 | 0 | 0 | 0 | 0 | 0
2018-01-28 09:25 | 63555.53 | 120.0002 | 2 | 13 | 4.200283 | 4.176738 | 0.1533728 | 0 | 0.6407744 | 0
2018-01-28 09:27 | 63675.53 | 240.0003 | 2 | 13 | 4.200274 | 3.841466 | 0.2864156 | 0 | 1.199589 | 0
2018-01-28 09:29 | 63795.53 | 360.0019 | 2 | 13 | 4.200264 | 3.556312 | 0.409813 | 0 | 1.71789 | 0
2018-01-28 09:31 | 63905.23 | 469.7001 | 2 | 13 | 4.200237 | 3.259986 | 0.513688 | 0 | 2.154192 | 0
2018-01-28 09:33 | 64025.24 | 120.0011 | 3 | 13 | 4.229684 | 3.25987 | 0.6219738 | 0 | 2.610481 | 0
2018-01-28 09:35 | 64145.24 | 240.0003 | 3 | 13 | 4.26519 | 3.259828 | 0.7306218 | 0 | 3.071927 | 0
2018-01-28 09:37 | 64265.24 | 360.0003 | 3 | 13 | 4.303933 | 3.259839 | 0.8392828 | 0 | 3.537464 | 0
2018-01-28 09:39 | 64385.24 | 480.0011 | 3 | 13 | 4.344999 | 3.259871 | 0.9479557 | 0 | 4.007402 | 0
2018-01-28 09:41 | 64505.24 | 600.0002 | 3 | 13 | 4.387445 | 3.259807 | 1.05661 | 0 | 4.481797 | 0
2018-01-28 09:43 | 64625.24 | 720.0003 | 3 | 13 | 4.400266 | 2.932384 | 1.161094 | 0 | 4.94135 | 0
2018-01-28 09:45 | 64745.24 | 840.0011 | 3 | 13 | 4.400313 | 2.58673 | 1.25287 | 0 | 5.345191 | 0
2018-01-28 09:47 | 64865.24 | 960.0002 | 3 | 13 | 4.400232 | 2.303611 | 1.334197 | 0 | 5.70305 | 0
2018-01-28 09:49 | 64985.24 | 1080.0003 | 3 | 13 | 4.400239 | 2.067973 | 1.406956 | 0 | 6.023206 | 0
2018-01-28 09:51 | 65105.24 | 1200.0003 | 3 | 13 | 4.400239 | 1.863709 | 1.472403 | 0 | 6.311187 | 0
2018-01-28 09:53 | 65225.24 | 1320.0011 | 3 | 13 | 4.40023 | 1.691445 | 1.531578 | 0 | 6.571574 | 0
2018-01-28 09:55 | 65345.24 | 1440.0004 | 3 | 13 | 4.400227 | 1.545772 | 1.585456 | 0 | 6.808645 | 0
2018-01-28 09:57 | 65465.24 | 1560.0012 | 3 | 13 | 4.400198 | 1.419537 | 1.634832 | 0 | 7.025911 | 0
2018-01-28 09:59 | 65585.24 | 1680.001 | 3 | 13 | 4.400153 | 1.306672 | 1.680249 | 0 | 7.225754 | 0
2018-01-28 10:01 | 65705.24 | 1800.0019 | 3 | 13 | 4.400099 | 1.203941 | 1.7221 | 0 | 7.409907 | 0
2018-01-28 10:03 | 65825.24 | 1920.0003 | 3 | 13 | 4.400228 | 1.112102 | 1.760681 | 0 | 7.579673 | 0
2018-01-28 10:05 | 65945.24 | 2040.0003 | 3 | 13 | 4.400214 | 1.027954 | 1.796308 | 0 | 7.736439 | 0
2018-01-28 10:07 | 66065.24 | 2160.0011 | 3 | 13 | 4.400213 | 0.9504175 | 1.829264 | 0 | 7.88145 | 0
2018-01-28 10:09 | 66185.24 | 2280.0003 | 3 | 13 | 4.400183 | 0.8786964 | 1.859728 | 0 | 8.015496 | 0
2018-01-28 10:11 | 66305.24 | 2400.0004 | 3 | 13 | 4.400182 | 0.8116255 | 1.887884 | 0 | 8.139386 | 0
2018-01-28 10:13 | 66425.24 | 2520.001 | 3 | 13 | 4.400179 | 0.7498407 | 1.91389 | 0 | 8.253821 | 0
2018-01-28 10:15 | 66545.24 | 2640.0005 | 3 | 13 | 4.400192 | 0.6923304 | 1.937906 | 0 | 8.359493 | 0
2018-01-28 10:17 | 66638.33 | 2733.0873 | 3 | 13 | 4.400219 | 0.6519995 | 1.955274 | 0 | 8.435916 | 0
2018-01-28 10:19 | 66758.37696 | 120.0002 | 4 | 13 | 4.308296 | 0 | 1.955274 | 0 | 8.435916 | 0
2018-01-28 10:21 | 66878.37676 | 240 | 4 | 13 | 4.298151 | 0 | 1.955274 | 0 | 8.435916 | 0
2018-01-28 10:22 | 66938.38056 | 300.0038 | 4 | 13 | 4.295341 | 0 | 1.955274 | 0 | 8.435916 | 0
2018-01-28 10:24 | 67058.45 | 120.0002 | 5 | 13 | 3.571846 | -6.520135 | 1.955274 | 0.217304 | 8.435916 | 0.7908186
2018-01-28 10:26 | 67178.45 | 240.0003 | 5 | 13 | 3.508766 | -6.520197 | 1.955274 | 0.4346315 | 8.435916 | 1.560507
2018-01-28 10:28 | 67298.45 | 360.001 | 5 | 13 | 3.440846 | -6.520089 | 1.955274 | 0.6519537 | 8.435916 | 2.315605
2018-01-28 10:30 | 67418.45 | 480.001 | 5 | 13 | 3.377614 | -6.520147 | 1.955274 | 0.8692932 | 8.435916 | 3.056434
2018-01-28 10:32 | 67538.45 | 600.001 | 5 | 13 | 3.318893 | -6.520113 | 1.955274 | 1.086594 | 8.435916 | 3.783963
2018-01-28 10:34 | 67658.45 | 720.0011 | 5 | 13 | 3.261026 | -6.52017 | 1.955274 | 1.303962 | 8.435916 | 4.499142
2018-01-28 10:36 | 67778.45 | 840.0002 | 5 | 13 | 3.195692 | -6.52016 | 1.955274 | 1.521273 | 8.435916 | 5.200929
2018-01-28 10:38 | 67898.45 | 960.0003 | 5 | 13 | 3.113455 | -6.520091 | 1.955274 | 1.738614 | 8.435916 | 5.886961
2018-01-28 10:40 | 68014.13 | 1075.6752 | 5 | 13 | 3 | -6.520077 | 1.955274 | 1.948113 | 8.435916 | 6.52819
2018-01-28 10:42 | 68134.17 | 120.0009 | 6 | 13 | 3.738731 | 0 | 1.955274 | 1.948113 | 8.435916 | 6.52819
2018-01-28 10:44 | 68254.17 | 240.001 | 6 | 13 | 3.754693 | 0 | 1.955274 | 1.948113 | 8.435916 | 6.52819
2018-01-28 10:45 | 68314.17 | 300.0015 | 6 | 13 | 3.760758 | 0 | 1.955274 | 1.948113 | 8.435916 | 6.52819
2018-01-28 10:45 | 68314.19 | 0.0027 | 7 | 14 | 3.760891 | 0 | 0 | 0 | 0 | 0
2018-01-28 10:47 | 68434.27 | 120.001 | 2 | 14 | 4.200295 | 4.140231 | 0.152602 | 3.075e-09 | 0.6377088 | 1.1564e-08
2018-01-28 10:49 | 68554.27 | 240.0002 | 2 | 14 | 4.200239 | 3.80071 | 0.2843268 | 3.075e-09 | 1.190988 | 1.1564e-08
2018-01-28 10:51 | 68674.27 | 360.001 | 2 | 14 | 4.200252 | 3.519971 | 0.4064301 | 3.075e-09 | 1.703852 | 1.1564e-08
2018-01-28 10:52 | 68774.59 | 460.3223 | 2 | 14 | 4.200302 | 3.259995 | 0.5009117 | 3.075e-09 | 2.100699 | 1.1564e-08
2018-01-28 10:54 | 68894.6 | 120.0009 | 3 | 14 | 4.229112 | 3.259864 | 0.609184 | 3.075e-09 | 2.556903 | 1.1564e-08
2018-01-28 10:56 | 69014.6 | 240.0002 | 3 | 14 | 4.264308 | 3.259908 | 0.7178375 | 3.075e-09 | 3.018289 | 1.1564e-08
2018-01-28 10:58 | 69134.6 | 360.0002 | 3 | 14 | 4.303101 | 3.259864 | 0.8264943 | 3.075e-09 | 3.483717 | 1.1564e-08
2018-01-28 11:00 | 69254.6 | 480.0018 | 3 | 14 | 4.344357 | 3.259904 | 0.9351611 | 3.075e-09 | 3.953551 | 1.1564e-08
2018-01-28 11:02 | 69374.6 | 600.002 | 3 | 14 | 4.387207 | 3.259852 | 1.04382 | 3.075e-09 | 4.427915 | 1.1564e-08
2018-01-28 11:04 | 69494.6 | 720.0009 | 3 | 14 | 4.400259 | 2.930814 | 1.148318 | 3.075e-09 | 4.887522 | 1.1564e-08
2018-01-28 11:06 | 69614.6 | 840.0009 | 3 | 14 | 4.400244 | 2.5834 | 1.239996 | 3.075e-09 | 5.290932 | 1.1564e-08
2018-01-28 11:08 | 69734.6 | 960.0002 | 3 | 14 | 4.40025 | 2.300723 | 1.321252 | 3.075e-09 | 5.648478 | 1.1564e-08
2018-01-28 11:10 | 69854.6 | 1080.0002 | 3 | 14 | 4.400217 | 2.063733 | 1.393894 | 3.075e-09 | 5.968121 | 1.1564e-08
2018-01-28 11:12 | 69974.6 | 1200.0002 | 3 | 14 | 4.400232 | 1.857228 | 1.459149 | 3.075e-09 | 6.255255 | 1.1564e-08
2018-01-28 11:14 | 70094.6 | 1320.0001 | 3 | 14 | 4.400176 | 1.683232 | 1.518079 | 3.075e-09 | 6.514563 | 1.1564e-08
2018-01-28 11:16 | 70214.6 | 1440.0011 | 3 | 14 | 4.400183 | 1.538257 | 1.571727 | 3.075e-09 | 6.750624 | 1.1564e-08
2018-01-28 11:18 | 70334.6 | 1560.0004 | 3 | 14 | 4.400185 | 1.413124 | 1.620884 | 3.075e-09 | 6.966928 | 1.1564e-08
2018-01-28 11:20 | 70454.6 | 1680.0003 | 3 | 14 | 4.400178 | 1.3023 | 1.666125 | 3.075e-09 | 7.165994 | 1.1564e-08
2018-01-28 11:22 | 70574.6 | 1800.0002 | 3 | 14 | 4.400239 | 1.203087 | 1.707843 | 3.075e-09 | 7.349563 | 1.1564e-08
2018-01-28 11:24 | 70694.6 | 1920.0003 | 3 | 14 | 4.400225 | 1.112785 | 1.746395 | 3.075e-09 | 7.5192 | 1.1564e-08
2018-01-28 11:26 | 70814.6 | 2040.0009 | 3 | 14 | 4.400156 | 1.02977 | 1.782087 | 3.075e-09 | 7.676249 | 1.1564e-08
2018-01-28 11:28 | 70934.6 | 2160.0002 | 3 | 14 | 4.400163 | 0.9556627 | 1.815169 | 3.075e-09 | 7.821819 | 1.1564e-08
2018-01-28 11:30 | 71054.6 | 2280.0002 | 3 | 14 | 4.40015 | 0.886198 | 1.845868 | 3.075e-09 | 7.9569 | 1.1564e-08
2018-01-28 11:32 | 71174.6 | 2400.001 | 3 | 14 | 4.400182 | 0.8227615 | 1.87435 | 3.075e-09 | 8.082224 | 1.1564e-08
2018-01-28 11:34 | 71294.6 | 2520.0011 | 3 | 14 | 4.400172 | 0.7618151 | 1.900743 | 3.075e-09 | 8.198359 | 1.1564e-08
2018-01-28 11:36 | 71414.6 | 2640.0003 | 3 | 14 | 4.400119 | 0.7054033 | 1.92519 | 3.075e-09 | 8.30593 | 1.1564e-08
2018-01-28 11:38 | 71534.6 | 2760.0012 | 3 | 14 | 4.400215 | 0.654645 | 1.947845 | 3.075e-09 | 8.405614 | 1.1564e-08
2018-01-28 11:38 | 71538.99 | 2764.3928 | 3 | 14 | 4.400143 | 0.6519909 | 1.948641 | 3.075e-09 | 8.409118 | 1.1564e-08
2018-01-28 11:40 | 71659.04 | 120.0008 | 4 | 14 | 4.308307 | 0 | 1.948641 | 3.075e-09 | 8.409118 | 1.1564e-08
2018-01-28 11:42 | 71779.04 | 240.0017 | 4 | 14 | 4.298131 | 0 | 1.948641 | 3.075e-09 | 8.409118 | 1.1564e-08
2018-01-28 11:43 | 71839.04 | 300.003 | 4 | 14 | 4.295337 | 0 | 1.948641 | 3.075e-09 | 8.409118 | 1.1564e-08
2018-01-28 11:45 | 71959.12 | 120.0012 | 5 | 14 | 3.575859 | -6.520118 | 1.948641 | 0.2173219 | 8.409118 | 0.7916877
2018-01-28 11:47 | 72079.12 | 240.0002 | 5 | 14 | 3.512264 | -6.520135 | 1.948641 | 0.4346354 | 8.409118 | 1.562133
2018-01-28 11:49 | 72199.12 | 360.0009 | 5 | 14 | 3.442977 | -6.520148 | 1.948641 | 0.651957 | 8.409118 | 2.317839
2018-01-28 11:51 | 72319.12 | 480.001 | 5 | 14 | 3.379465 | -6.520138 | 1.948641 | 0.8692808 | 8.409118 | 3.059042
2018-01-28 11:53 | 72439.12 | 600.0002 | 5 | 14 | 3.321344 | -6.520128 | 1.948641 | 1.086633 | 8.409118 | 3.787216
2018-01-28 11:55 | 72559.12 | 720.0009 | 5 | 14 | 3.263832 | -6.520128 | 1.948641 | 1.303948 | 8.409118 | 4.50279
2018-01-28 11:57 | 72679.12 | 840.0002 | 5 | 14 | 3.198935 | -6.52013 | 1.948641 | 1.52124 | 8.409118 | 5.205157
2018-01-28 11:59 | 72799.12 | 960.0002 | 5 | 14 | 3.117515 | -6.520157 | 1.948641 | 1.738608 | 8.409118 | 5.892083
2018-01-28 12:01 | 72919.12 | 1080.0009 | 5 | 14 | 3.001272 | -6.520185 | 1.948641 | 1.955939 | 8.409118 | 6.558017
2018-01-28 12:01 | 72920.24 | 1081.1168 | 5 | 14 | 2.999999 | -6.519782 | 1.948641 | 1.95794 | 8.409118 | 6.564022
2018-01-28 12:03 | 73040.28 | 119.9999 | 6 | 14 | 3.737578 | 0 | 1.948641 | 1.957989 | 8.409118 | 6.564169
2018-01-28 12:05 | 73160.29 | 240.0008 | 6 | 14 | 3.753328 | 0 | 1.948641 | 1.957989 | 8.409118 | 6.564169
2018-01-28 12:06 | 73220.29 | 300.0021 | 6 | 14 | 3.759391 | 0 | 1.948641 | 1.957989 | 8.409118 | 6.564169
2018-01-28 12:06 | 73220.3031 | 0.0026 | 7 | 15 | 3.75945 | 0 | 0 | 0 | 0 | 0
2018-01-28 12:08 | 73340.37 | 120.0001 | 2 | 15 | 4.200279 | 4.186126 | 0.1536226 | 1.655e-09 | 0.6417509 | 6.22e-09
2018-01-28 12:10 | 73460.37 | 240.0003 | 2 | 15 | 4.200283 | 3.844567 | 0.2868194 | 1.655e-09 | 1.201213 | 6.22e-09
2018-01-28 12:12 | 73580.37 | 360.0003 | 2 | 15 | 4.20027 | 3.554978 | 0.4102298 | 1.655e-09 | 1.719568 | 6.22e-09
2018-01-28 12:14 | 73689.84 | 469.4608 | 2 | 15 | 4.200302 | 3.259997 | 0.513872 | 1.655e-09 | 2.154893 | 6.22e-09
2018-01-28 12:16 | 73809.85 | 120.001 | 3 | 15 | 4.230143 | 3.2602 | 0.6221437 | 1.655e-09 | 2.611151 | 6.22e-09
2018-01-28 12:18 | 73929.85 | 240.0002 | 3 | 15 | 4.265551 | 3.25983 | 0.730801 | 1.655e-09 | 3.072675 | 6.22e-09
2018-01-28 12:20 | 74049.85 | 360.0001 | 3 | 15 | 4.304326 | 3.259828 | 0.8394502 | 1.655e-09 | 3.538203 | 6.22e-09
2018-01-28 12:22 | 74169.85 | 480.0001 | 3 | 15 | 4.345572 | 3.260177 | 0.9481217 | 1.655e-09 | 4.008188 | 6.22e-09
2018-01-28 12:24 | 74289.85 | 600.001 | 3 | 15 | 4.38831 | 3.259849 | 1.056768 | 1.655e-09 | 4.482623 | 6.22e-09
2018-01-28 12:26 | 74409.85 | 720.001 | 3 | 15 | 4.400242 | 2.9238 | 1.161039 | 1.655e-09 | 4.941264 | 6.22e-09
2018-01-28 12:28 | 74529.85 | 840.0009 | 3 | 15 | 4.400308 | 2.581275 | 1.252565 | 1.655e-09 | 5.344004 | 6.22e-09
2018-01-28 12:30 | 74649.85 | 960.0002 | 3 | 15 | 4.400266 | 2.300796 | 1.333774 | 1.655e-09 | 5.701346 | 6.22e-09
2018-01-28 12:32 | 74769.85 | 1080.0001 | 3 | 15 | 4.400203 | 2.068391 | 1.406475 | 1.655e-09 | 6.021247 | 6.22e-09
2018-01-28 12:34 | 74889.85 | 1200.0001 | 3 | 15 | 4.400241 | 1.87013 | 1.472031 | 1.655e-09 | 6.309708 | 6.22e-09
2018-01-28 12:36 | 75009.85 | 1320.001 | 3 | 15 | 4.40023 | 1.697339 | 1.531398 | 1.655e-09 | 6.570938 | 6.22e-09
2018-01-28 12:38 | 75129.85 | 1440.0009 | 3 | 15 | 4.400212 | 1.549308 | 1.585419 | 1.655e-09 | 6.808642 | 6.22e-09
2018-01-28 12:40 | 75249.85 | 1560.0002 | 3 | 15 | 4.400192 | 1.421875 | 1.634899 | 1.655e-09 | 7.026362 | 6.22e-09
2018-01-28 12:42 | 75369.85 | 1680.0003 | 3 | 15 | 4.400136 | 1.308538 | 1.680391 | 1.655e-09 | 7.226537 | 6.22e-09
2018-01-28 12:44 | 75489.85 | 1800.0002 | 3 | 15 | 4.400199 | 1.207181 | 1.722304 | 1.655e-09 | 7.410964 | 6.22e-09
2018-01-28 12:46 | 75609.85 | 1920.001 | 3 | 15 | 4.40017 | 1.113744 | 1.760954 | 1.655e-09 | 7.581033 | 6.22e-09
2018-01-28 12:48 | 75729.85 | 2040.001 | 3 | 15 | 4.400185 | 1.028902 | 1.79664 | 1.655e-09 | 7.738054 | 6.22e-09
2018-01-28 12:50 | 75849.85 | 2160.0001 | 3 | 15 | 4.40025 | 0.9525843 | 1.829625 | 1.655e-09 | 7.883198 | 6.22e-09
2018-01-28 12:52 | 75969.85 | 2280.0002 | 3 | 15 | 4.400199 | 0.879509 | 1.860128 | 1.655e-09 | 8.017417 | 6.22e-09
2018-01-28 12:54 | 76089.85 | 2400.0019 | 3 | 15 | 4.400103 | 0.8120832 | 1.888312 | 1.655e-09 | 8.141432 | 6.22e-09
2018-01-28 12:56 | 76209.85 | 2520.002 | 3 | 15 | 4.400163 | 0.7520132 | 1.914372 | 1.655e-09 | 8.256099 | 6.22e-09
2018-01-28 12:58 | 76329.85 | 2640.0002 | 3 | 15 | 4.400144 | 0.6962948 | 1.938499 | 1.655e-09 | 8.36226 | 6.22e-09
2018-01-28 13:00 | 76435.65 | 2745.804 | 3 | 15 | 4.400218 | 0.6519938 | 1.958298 | 1.655e-09 | 8.449379 | 6.22e-09
2018-01-28 13:02 | 76555.69 | 120.0009 | 4 | 15 | 4.308402 | 0 | 1.958298 | 1.655e-09 | 8.449379 | 6.22e-09
2018-01-28 13:04 | 76675.69 | 240.0018 | 4 | 15 | 4.298223 | 0 | 1.958298 | 1.655e-09 | 8.449379 | 6.22e-09
2018-01-28 13:05 | 76735.7 | 300.0032 | 4 | 15 | 4.295415 | 0 | 1.958298 | 1.655e-09 | 8.449379 | 6.22e-09
2018-01-28 13:07 | 76855.78 | 120.0012 | 5 | 15 | 3.575699 | -6.519778 | 1.958298 | 0.2173034 | 8.449379 | 0.7916237
2018-01-28 13:09 | 76975.78 | 240.0004 | 5 | 15 | 3.512029 | -6.520136 | 1.958298 | 0.4346348 | 8.449379 | 1.562117
2018-01-28 13:11 | 77095.78 | 360.0011 | 5 | 15 | 3.442844 | -6.520108 | 1.958298 | 0.6519621 | 8.449379 | 2.317822
2018-01-28 13:13 | 77215.78 | 480.0012 | 5 | 15 | 3.379623 | -6.520113 | 1.958298 | 0.8693008 | 8.449379 | 3.059092
2018-01-28 13:15 | 77335.78 | 600.0012 | 5 | 15 | 3.32168 | -6.520155 | 1.958298 | 1.086608 | 8.449379 | 3.787137
2018-01-28 13:17 | 77455.78 | 720.0012 | 5 | 15 | 3.264168 | -6.520144 | 1.958298 | 1.303942 | 8.449379 | 4.502895
2018-01-28 13:19 | 77575.78 | 840.0004 | 5 | 15 | 3.198815 | -6.520128 | 1.958298 | 1.521289 | 8.449379 | 5.205426
2018-01-28 13:21 | 77695.78 | 960.0004 | 5 | 15 | 3.118115 | -6.520092 | 1.958298 | 1.73858 | 8.449379 | 5.892101
2018-01-28 13:23 | 77815.15 | 1079.3649 | 5 | 15 | 2.999995 | -6.520172 | 1.958298 | 1.954796 | 8.449379 | 6.554443
2018-01-28 13:25 | 77935.19 | 120.0001 | 6 | 15 | 3.737834 | 0 | 1.958298 | 1.954796 | 8.449379 | 6.554443
2018-01-28 13:27 | 78055.19 | 240.001 | 6 | 15 | 3.753623 | 0 | 1.958298 | 1.954796 | 8.449379 | 6.554443
2018-01-28 13:28 | 78115.19 | 300.0031 | 6 | 15 | 3.759724 | 0 | 1.958298 | 1.954796 | 8.449379 | 6.554443
2018-01-28 13:28 | 78115.21 | 0.0049 | 7 | 16 | 3.759609 | 0 | 0 | 0 | 0 | 0
2018-01-28 13:30 | 78235.28 | 120.001 | 2 | 16 | 4.20031 | 4.184987 | 0.153602 | 2.345e-09 | 0.6416749 | 8.817e-09
2018-01-28 13:32 | 78355.28 | 240.0002 | 2 | 16 | 4.200241 | 3.844039 | 0.2867743 | 2.345e-09 | 1.201034 | 8.817e-09
2018-01-28 13:34 | 78475.28 | 360.001 | 2 | 16 | 4.200261 | 3.553178 | 0.4101896 | 2.345e-09 | 1.71941 | 8.817e-09
2018-01-28 13:36 | 78583.38 | 468.0975 | 2 | 16 | 4.200303 | 3.259999 | 0.512509 | 2.345e-09 | 2.149178 | 8.817e-09
2018-01-28 13:38 | 78703.3982 | 120.0001 | 3 | 16 | 4.230664 | 3.259822 | 0.6208006 | 2.345e-09 | 2.605547 | 8.817e-09
2018-01-28 13:40 | 78823.3991 | 240.001 | 3 | 16 | 4.266229 | 3.259839 | 0.7294637 | 2.345e-09 | 3.067165 | 8.817e-09
2018-01-28 13:42 | 78943.3999 | 360.0018 | 3 | 16 | 4.305315 | 3.260068 | 0.838117 | 2.345e-09 | 3.532804 | 8.817e-09
2018-01-28 13:44 | 79063.3991 | 480.001 | 3 | 16 | 4.346673 | 3.259818 | 0.9467825 | 2.345e-09 | 4.002873 | 8.817e-09
2018-01-28 13:46 | 79183.3983 | 600.0002 | 3 | 16 | 4.390076 | 3.259824 | 1.055419 | 2.345e-09 | 4.477427 | 8.817e-09
2018-01-28 13:48 | 79303.3983 | 720.0002 | 3 | 16 | 4.400295 | 2.907001 | 1.159223 | 2.345e-09 | 4.934064 | 8.817e-09
2018-01-28 13:50 | 79423.3991 | 840.001 | 3 | 16 | 4.400253 | 2.563642 | 1.250181 | 2.345e-09 | 5.334304 | 8.817e-09
2018-01-28 13:52 | 79543.3983 | 960.0002 | 3 | 16 | 4.400236 | 2.282407 | 1.330794 | 2.345e-09 | 5.68902 | 8.817e-09
2018-01-28 13:54 | 79663.3983 | 1080.0002 | 3 | 16 | 4.400214 | 2.051698 | 1.402927 | 2.345e-09 | 6.006423 | 8.817e-09
2018-01-28 13:56 | 79783.399 | 1200.0009 | 3 | 16 | 4.400243 | 1.858874 | 1.468009 | 2.345e-09 | 6.292799 | 8.817e-09
2018-01-28 13:58 | 79903.3991 | 1320.001 | 3 | 16 | 4.40023 | 1.688706 | 1.527085 | 2.345e-09 | 6.552745 | 8.817e-09
2018-01-28 14:00 | 80023.3983 | 1440.0002 | 3 | 16 | 4.400218 | 1.540236 | 1.580826 | 2.345e-09 | 6.789216 | 8.817e-09
2018-01-28 14:02 | 80143.3991 | 1560.001 | 3 | 16 | 4.400198 | 1.412305 | 1.629988 | 2.345e-09 | 7.005543 | 8.817e-09
2018-01-28 14:04 | 80263.3983 | 1680.0002 | 3 | 16 | 4.400222 | 1.301392 | 1.675177 | 2.345e-09 | 7.204381 | 8.817e-09
2018-01-28 14:06 | 80383.3984 | 1800.0003 | 3 | 16 | 4.400204 | 1.202905 | 1.716872 | 2.345e-09 | 7.387847 | 8.817e-09
2018-01-28 14:08 | 80503.3999 | 1920.0018 | 3 | 16 | 4.400153 | 1.113164 | 1.755449 | 2.345e-09 | 7.557593 | 8.817e-09
2018-01-28 14:10 | 80623.3991 | 2040.001 | 3 | 16 | 4.400171 | 1.030865 | 1.791166 | 2.345e-09 | 7.714757 | 8.817e-09
2018-01-28 14:12 | 80743.3983 | 2160.0002 | 3 | 16 | 4.400208 | 0.9552708 | 1.824253 | 2.345e-09 | 7.860344 | 8.817e-09
2018-01-28 14:14 | 80863.3994 | 2280.0013 | 3 | 16 | 4.400177 | 0.8837185 | 1.854877 | 2.345e-09 | 7.995093 | 8.817e-09
2018-01-28 14:16 | 80983.3983 | 2400.0002 | 3 | 16 | 4.400198 | 0.817852 | 1.883214 | 2.345e-09 | 8.119785 | 8.817e-09
2018-01-28 14:18 | 81103.3991 | 2520.001 | 3 | 16 | 4.400177 | 0.7573395 | 1.909435 | 2.345e-09 | 8.23516 | 8.817e-09
2018-01-28 14:20 | 81223.3984 | 2640.0003 | 3 | 16 | 4.400173 | 0.7018547 | 1.933746 | 2.345e-09 | 8.342134 | 8.817e-09
2018-01-28 14:22 | 81340.1805 | 2756.7824 | 3 | 16 | 4.400156 | 0.6519995 | 1.955699 | 2.345e-09 | 8.438727 | 8.817e-09
2018-01-28 14:24 | 81460.22 | 120.0017 | 4 | 16 | 4.308491 | 0 | 1.955699 | 2.345e-09 | 8.438727 | 8.817e-09
2018-01-28 14:26 | 81580.22 | 240 | 4 | 16 | 4.298338 | 0 | 1.955699 | 2.345e-09 | 8.438727 | 8.817e-09
2018-01-28 14:27 | 81640.22 | 300.0023 | 4 | 16 | 4.295534 | 0 | 1.955699 | 2.345e-09 | 8.438727 | 8.817e-09
2018-01-28 14:29 | 81760.31 | 120.0004 | 5 | 16 | 3.576899 | -6.52015 | 1.955699 | 0.2173202 | 8.438727 | 0.7920641
2018-01-28 14:31 | 81880.31 | 240.0003 | 5 | 16 | 3.512392 | -6.520138 | 1.955699 | 0.4346453 | 8.438727 | 1.562649
2018-01-28 14:33 | 82000.31 | 360.0012 | 5 | 16 | 3.442493 | -6.519848 | 1.955699 | 0.6519783 | 8.438727 | 2.318347
2018-01-28 14:35 | 82120.31 | 480.0002 | 5 | 16 | 3.378354 | -6.5201 | 1.955699 | 0.8692963 | 8.438727 | 3.059345
2018-01-28 14:37 | 82240.31 | 600.001 | 5 | 16 | 3.320355 | -6.520191 | 1.955699 | 1.086616 | 8.438727 | 3.787171
2018-01-28 14:39 | 82360.31 | 720.0011 | 5 | 16 | 3.261235 | -6.52015 | 1.955699 | 1.303933 | 8.438727 | 4.502361
2018-01-28 14:41 | 82480.31 | 840.001 | 5 | 16 | 3.196422 | -6.520174 | 1.955699 | 1.521265 | 8.438727 | 5.204294
2018-01-28 14:43 | 82600.31 | 960.0019 | 5 | 16 | 3.114375 | -6.520114 | 1.955699 | 1.738619 | 8.438727 | 5.890511
2018-01-28 14:45 | 82717.4 | 1077.0905 | 5 | 16 | 2.999997 | -6.520101 | 1.955699 | 1.950678 | 8.438727 | 6.539634
2018-01-28 14:47 | 82837.43 | 120.0002 | 6 | 16 | 3.738362 | 0 | 1.955699 | 1.950678 | 8.438727 | 6.539634
2018-01-28 14:49 | 82957.44 | 240.0017 | 6 | 16 | 3.75418 | 0 | 1.955699 | 1.950678 | 8.438727 | 6.539634
2018-01-28 14:50 | 83017.44 | 300.0039 | 6 | 16 | 3.760296 | 0 | 1.955699 | 1.950678 | 8.438727 | 6.539634
2018-01-28 14:50 | 83017.45 | 0.0026 | 7 | 17 | 3.760279 | 0 | 0 | 0 | 0 | 0
2018-01-28 14:52 | 83137.53 | 120.001 | 2 | 17 | 4.200255 | 4.173881 | 0.153321 | 0 | 0.6405641 | 0
2018-01-28 14:54 | 83257.53 | 240.0003 | 2 | 17 | 4.200207 | 3.832242 | 0.2861372 | 0 | 1.198427 | 0
2018-01-28 14:56 | 83377.53 | 360.002 | 2 | 17 | 4.200253 | 3.543302 | 0.409182 | 0 | 1.715247 | 0
2018-01-28 14:57 | 83481.29 | 463.7553 | 2 | 17 | 4.200272 | 3.259995 | 0.5072697 | 0 | 2.127242 | 0
2018-01-28 14:59 | 83601.3 | 120.0011 | 3 | 17 | 4.230904 | 3.259866 | 0.615537 | 0 | 2.583515 | 0
2018-01-28 15:01 | 83721.3 | 240.0003 | 3 | 17 | 4.266438 | 3.259889 | 0.7242044 | 0 | 3.045177 | 0
2018-01-28 15:03 | 83841.3 | 360.0002 | 3 | 17 | 4.305083 | 3.259891 | 0.8328573 | 0 | 3.510808 | 0
2018-01-28 15:05 | 83961.3 | 480.001 | 3 | 17 | 4.346186 | 3.2599 | 0.9415163 | 0 | 3.980811 | 0
2018-01-28 15:07 | 84081.3 | 600.0002 | 3 | 17 | 4.38897 | 3.259868 | 1.050173 | 0 | 4.455357 | 0
2018-01-28 15:09 | 84201.3 | 720.0003 | 3 | 17 | 4.400263 | 2.918555 | 1.154283 | 0 | 4.913311 | 0
2018-01-28 15:11 | 84321.3 | 840.0011 | 3 | 17 | 4.400259 | 2.577895 | 1.245659 | 0 | 5.315389 | 0
2018-01-28 15:13 | 84441.3 | 960.0011 | 3 | 17 | 4.400294 | 2.298205 | 1.326767 | 0 | 5.672283 | 0
2018-01-28 15:15 | 84561.3 | 1080.0002 | 3 | 17 | 4.400259 | 2.066346 | 1.399372 | 0 | 5.991762 | 0
2018-01-28 15:17 | 84681.3 | 1200.0012 | 3 | 17 | 4.400208 | 1.873977 | 1.46495 | 0 | 6.280323 | 0
2018-01-28 15:19 | 84801.3 | 1320.0011 | 3 | 17 | 4.400198 | 1.702738 | 1.524509 | 0 | 6.542398 | 0
2018-01-28 15:21 | 84921.3 | 1440.0011 | 3 | 17 | 4.400253 | 1.554683 | 1.578751 | 0 | 6.781075 | 0
2018-01-28 15:23 | 85041.3 | 1560.0003 | 3 | 17 | 4.400209 | 1.424226 | 1.628327 | 0 | 6.999218 | 0
2018-01-28 15:25 | 85161.3 | 1680.0019 | 3 | 17 | 4.400197 | 1.309688 | 1.673855 | 0 | 7.199549 | 0
2018-01-28 15:27 | 85281.3 | 1800.0021 | 3 | 17 | 4.400195 | 1.207619 | 1.715784 | 0 | 7.384045 | 0
2018-01-28 15:29 | 85401.3 | 1920.0004 | 3 | 17 | 4.400138 | 1.113978 | 1.754464 | 0 | 7.554247 | 0
2018-01-28 15:31 | 85521.3 | 2040.0003 | 3 | 17 | 4.400166 | 1.029182 | 1.790176 | 0 | 7.711384 | 0
2018-01-28 15:33 | 85641.3 | 2160.0011 | 3 | 17 | 4.40022 | 0.9508057 | 1.823151 | 0 | 7.856483 | 0
2018-01-28 15:35 | 85761.3 | 2280.0011 | 3 | 17 | 4.400172 | 0.8765373 | 1.853586 | 0 | 7.990402 | 0
2018-01-28 15:37 | 85881.3 | 2400.0028 | 3 | 17 | 4.400152 | 0.8093424 | 1.88168 | 0 | 8.11402 | 0
2018-01-28 15:39 | 86001.3 | 2520.0011 | 3 | 17 | 4.400176 | 0.748785 | 1.907631 | 0 | 8.228209 | 0
2018-01-28 15:41 | 86121.3 | 2640.0011 | 3 | 17 | 4.400214 | 0.6936884 | 1.931645 | 0 | 8.333876 | 0
2018-01-28 15:43 | 86216.88 | 2735.5881 | 3 | 17 | 4.400146 | 0.6519995 | 1.949502 | 0 | 8.412447 | 0
2018-01-28 15:45 | 86336.93 | 120 | 4 | 17 | 4.308138 | 0 | 1.949502 | 0 | 8.412447 | 0
2018-01-28 15:47 | 86456.93 | 240.0001 | 4 | 17 | 4.297917 | 0 | 1.949502 | 0 | 8.412447 | 0
2018-01-28 15:48 | 86516.94 | 300.0021 | 4 | 17 | 4.295086 | 0 | 1.949502 | 0 | 8.412447 | 0
2018-01-28 15:50 | 86637.02 | 120.0019 | 5 | 17 | 3.576127 | -6.52017 | 1.949502 | 0.2173165 | 8.412447 | 0.7918055
2018-01-28 15:52 | 86757.02 | 240.0011 | 5 | 17 | 3.51137 | -6.519827 | 1.949502 | 0.4346212 | 8.412447 | 1.562113
2018-01-28 15:54 | 86877.02 | 360.0011 | 5 | 17 | 3.442034 | -6.519865 | 1.949502 | 0.6519533 | 8.412447 | 2.31766
2018-01-28 15:56 | 86997.02 | 480.0011 | 5 | 17 | 3.379018 | -6.520206 | 1.949502 | 0.8692822 | 8.412447 | 3.058754
2018-01-28 15:58 | 87117.01 | 600.0004 | 5 | 17 | 3.32086 | -6.519929 | 1.949502 | 1.086591 | 8.412447 | 3.786676
2018-01-28 16:00 | 87237.02 | 720.0011 | 5 | 17 | 3.262684 | -6.520091 | 1.949502 | 1.303919 | 8.412447 | 4.502124
2018-01-28 16:02 | 87357.02 | 840.001 | 5 | 17 | 3.198297 | -6.519849 | 1.949502 | 1.521242 | 8.412447 | 5.204431
2018-01-28 16:04 | 87477.02 | 960.0011 | 5 | 17 | 3.116789 | -6.520189 | 1.949502 | 1.738583 | 8.412447 | 5.891113
2018-01-28 16:06 | 87594.69 | 1077.6752 | 5 | 17 | 2.999999 | -6.520098 | 1.949502 | 1.951693 | 8.412447 | 6.543854
2018-01-28 16:08 | 87714.73 | 120.0009 | 6 | 17 | 3.737951 | 0 | 1.949502 | 1.951693 | 8.412447 | 6.543854
2018-01-28 16:10 | 87834.73 | 240 | 6 | 17 | 3.753761 | 0 | 1.949502 | 1.951693 | 8.412447 | 6.543854
2018-01-28 16:11 | 87894.73 | 300.0038 | 6 | 17 | 3.759895 | 0 | 1.949502 | 1.951693 | 8.412447 | 6.543854
2018-01-28 16:11 | 87894.75 | 0.0027 | 7 | 18 | 3.759826 | 0 | 0 | 0 | 0 | 0
2018-01-28 16:13 | 88014.82 | 120.001 | 2 | 18 | 4.200299 | 4.190665 | 0.1537276 | 0 | 0.642179 | 0
2018-01-28 16:15 | 88134.82 | 240.0002 | 2 | 18 | 4.200249 | 3.844243 | 0.2870165 | 0 | 1.202028 | 0
2018-01-28 16:17 | 88254.82 | 360.001 | 2 | 18 | 4.200241 | 3.551774 | 0.4103804 | 0 | 1.720187 | 0
2018-01-28 16:19 | 88360.08 | 465.2567 | 2 | 18 | 4.200299 | 3.259995 | 0.5100225 | 0 | 2.13871 | 0
2018-01-28 16:21 | 88480.09 | 120.0019 | 3 | 18 | 4.231248 | 3.259885 | 0.6183086 | 0 | 2.595084 | 0
2018-01-28 16:23 | 88600.09 | 240.0003 | 3 | 18 | 4.267094 | 3.259837 | 0.7269644 | 0 | 3.056754 | 0
2018-01-28 16:25 | 88720.09 | 360.0011 | 3 | 18 | 4.306311 | 3.260201 | 0.8356224 | 0 | 3.522513 | 0
2018-01-28 16:27 | 88840.09 | 480.0003 | 3 | 18 | 4.347805 | 3.259936 | 0.9442878 | 0 | 3.992697 | 0
2018-01-28 16:29 | 88960.09 | 600.0011 | 3 | 18 | 4.390832 | 3.259809 | 1.052934 | 0 | 4.467392 | 0
2018-01-28 16:31 | 89080.09 | 720.0002 | 3 | 18 | 4.40028 | 2.899848 | 1.156498 | 0 | 4.922996 | 0
2018-01-28 16:33 | 89200.09 | 840.0003 | 3 | 18 | 4.400283 | 2.558778 | 1.247269 | 0 | 5.322412 | 0
2018-01-28 16:35 | 89320.09 | 960.0002 | 3 | 18 | 4.400264 | 2.282107 | 1.327798 | 0 | 5.676761 | 0
2018-01-28 16:37 | 89440.09 | 1080.0011 | 3 | 18 | 4.400236 | 2.054017 | 1.399929 | 0 | 5.994151 | 0
2018-01-28 16:39 | 89560.09 | 1200.0002 | 3 | 18 | 4.400236 | 1.860784 | 1.465104 | 0 | 6.280938 | 0
2018-01-28 16:41 | 89680.09 | 1320.0003 | 3 | 18 | 4.400233 | 1.691721 | 1.524235 | 0 | 6.541126 | 0
2018-01-28 16:43 | 89800.09 | 1440.0011 | 3 | 18 | 4.400223 | 1.542442 | 1.578068 | 0 | 6.778002 | 0
2018-01-28 16:45 | 89920.09 | 1560.0002 | 3 | 18 | 4.400249 | 1.417047 | 1.627301 | 0 | 6.994641 | 0
2018-01-28 16:47 | 90040.09 | 1680.0011 | 3 | 18 | 4.400169 | 1.30628 | 1.672665 | 0 | 7.194248 | 0
2018-01-28 16:49 | 90160.09 | 1800.0003 | 3 | 18 | 4.400189 | 1.20794 | 1.714546 | 0 | 7.378536 | 0
2018-01-28 16:51 | 90280.09 | 1920.0004 | 3 | 18 | 4.400142 | 1.115939 | 1.753276 | 0 | 7.548951 | 0
2018-01-28 16:53 | 90400.09 | 2040.0011 | 3 | 18 | 4.400216 | 1.033588 | 1.789086 | 0 | 7.706523 | 0
2018-01-28 16:55 | 90520.09 | 2160.0019 | 3 | 18 | 4.40021 | 0.9562263 | 1.822226 | 0 | 7.852346 | 0
2018-01-28 16:57 | 90640.09 | 2280.0002 | 3 | 18 | 4.400156 | 0.883604 | 1.852872 | 0 | 7.987195 | 0
2018-01-28 16:59 | 90760.09 | 2400.0003 | 3 | 18 | 4.400186 | 0.8175821 | 1.881209 | 0 | 8.111883 | 0
2018-01-28 17:01 | 90880.09 | 2520.0011 | 3 | 18 | 4.400184 | 0.7575006 | 1.907445 | 0 | 8.227324 | 0
2018-01-28 17:03 | 91000.09 | 2640.0004 | 3 | 18 | 4.400183 | 0.7021656 | 1.931756 | 0 | 8.334295 | 0
2018-01-28 17:05 | 91118.16 | 2758.072 | 3 | 18 | 4.400192 | 0.6519957 | 1.953948 | 0 | 8.431945 | 0
2018-01-28 17:07 | 91238.21 | 120 | 4 | 18 | 4.30863 | 0 | 1.953948 | 0 | 8.431945 | 0
2018-01-28 17:09 | 91358.21 | 240.0008 | 4 | 18 | 4.298491 | 0 | 1.953948 | 0 | 8.431945 | 0
2018-01-28 17:10 | 91418.21 | 300.0013 | 4 | 18 | 4.295698 | 0 | 1.953948 | 0 | 8.431945 | 0
2018-01-28 17:12 | 91538.29 | 120.0002 | 5 | 18 | 3.57894 | -6.520148 | 1.953948 | 0.2173151 | 8.431945 | 0.7924293
2018-01-28 17:14 | 91658.29 | 240.0012 | 5 | 18 | 3.513592 | -6.520199 | 1.953948 | 0.434631 | 8.431945 | 1.563315
2018-01-28 17:16 | 91778.29 | 360.0002 | 5 | 18 | 3.444536 | -6.520175 | 1.953948 | 0.651959 | 8.431945 | 2.319351
2018-01-28 17:18 | 91898.29 | 480.0011 | 5 | 18 | 3.38056 | -6.520162 | 1.953948 | 0.869287 | 8.431945 | 3.060812
2018-01-28 17:20 | 92018.29 | 600.0002 | 5 | 18 | 3.322095 | -6.520055 | 1.953948 | 1.086626 | 8.431945 | 3.789133
2018-01-28 17:22 | 92138.29 | 720.001 | 5 | 18 | 3.263596 | -6.520223 | 1.953948 | 1.303939 | 8.431945 | 4.504753
2018-01-28 17:24 | 92258.29 | 840.0002 | 5 | 18 | 3.198488 | -6.520126 | 1.953948 | 1.521279 | 8.431945 | 5.207184
2018-01-28 17:26 | 92378.29 | 960.0027 | 5 | 18 | 3.117147 | -6.520061 | 1.953948 | 1.738613 | 8.431945 | 5.893917
2018-01-28 17:28 | 92496.29 | 1078.0065 | 5 | 18 | 2.999999 | -6.519797 | 1.953948 | 1.952295 | 8.431945 | 6.54831
2018-01-28 17:30 | 92616.34 | 120.0009 | 6 | 18 | 3.738009 | 0 | 1.953948 | 1.952332 | 8.431945 | 6.548422
2018-01-28 17:32 | 92736.34 | 240.0009 | 6 | 18 | 3.753806 | 0 | 1.953948 | 1.952332 | 8.431945 | 6.548422
2018-01-28 17:33 | 92796.34 | 300.0022 | 6 | 18 | 3.759954 | 0 | 1.953948 | 1.952332 | 8.431945 | 6.548422
2018-01-28 17:33 | 92796.35686 | 0.0027 | 7 | 19 | 3.759987 | 0 | 0 | 0 | 0 | 0
2018-01-28 17:35 | 92916.43 | 120.001 | 2 | 19 | 4.200268 | 4.199615 | 0.1539533 | 4.639e-09 | 0.6430711 | 1.7441e-08
2018-01-28 17:37 | 93036.43 | 240.001 | 2 | 19 | 4.200242 | 3.854259 | 0.2875653 | 4.639e-09 | 1.204277 | 1.7441e-08
2018-01-28 17:39 | 93156.43 | 360.0002 | 2 | 19 | 4.200243 | 3.561849 | 0.4112958 | 4.639e-09 | 1.723977 | 1.7441e-08
2018-01-28 17:41 | 93266.02 | 469.5968 | 2 | 19 | 4.200272 | 3.259992 | 0.5151802 | 4.639e-09 | 2.160319 | 1.7441e-08
2018-01-28 17:43 | 93386.04358 | 120.001 | 3 | 19 | 4.230773 | 3.259891 | 0.6234593 | 4.639e-09 | 2.616651 | 1.7441e-08
2018-01-28 17:45 | 93506.04358 | 240.001 | 3 | 19 | 4.266239 | 3.259856 | 0.7321125 | 4.639e-09 | 3.078233 | 1.7441e-08
2018-01-28 17:47 | 93626.04278 | 360.0002 | 3 | 19 | 4.30546 | 3.260207 | 0.8407764 | 4.639e-09 | 3.543918 | 1.7441e-08
2018-01-28 17:49 | 93746.04278 | 480.0002 | 3 | 19 | 4.346955 | 3.259862 | 0.9494191 | 4.639e-09 | 4.013916 | 1.7441e-08
2018-01-28 17:51 | 93866.04278 | 600.0002 | 3 | 19 | 4.389963 | 3.259891 | 1.05808 | 4.639e-09 | 4.488578 | 1.7441e-08
2018-01-28 17:53 | 93986.04348 | 720.0009 | 3 | 19 | 4.400261 | 2.90869 | 1.161887 | 4.639e-09 | 4.945227 | 1.7441e-08
2018-01-28 17:55 | 94106.04348 | 840.0009 | 3 | 19 | 4.400286 | 2.567416 | 1.252947 | 4.639e-09 | 5.345915 | 1.7441e-08
2018-01-28 17:57 | 94226.04268 | 960.0001 | 3 | 19 | 4.40028 | 2.28613 | 1.333675 | 4.639e-09 | 5.701137 | 1.7441e-08
2018-01-28 17:59 | 94346.04278 | 1080.0002 | 3 | 19 | 4.400248 | 2.058709 | 1.405955 | 4.639e-09 | 6.019189 | 1.7441e-08
2018-01-28 18:01 | 94466.04358 | 1200.001 | 3 | 19 | 4.400225 | 1.863172 | 1.471249 | 4.639e-09 | 6.306499 | 1.7441e-08
2018-01-28 18:03 | 94586.04278 | 1320.0002 | 3 | 19 | 4.400222 | 1.690786 | 1.53042 | 4.639e-09 | 6.566863 | 1.7441e-08
2018-01-28 18:05 | 94706.04278 | 1440.0002 | 3 | 19 | 4.40023 | 1.541726 | 1.584222 | 4.639e-09 | 6.803603 | 1.7441e-08
2018-01-28 18:07 | 94826.04278 | 1560.0002 | 3 | 19 | 4.400164 | 1.41372 | 1.633434 | 4.639e-09 | 7.020147 | 1.7441e-08
2018-01-28 18:09 | 94946.04358 | 1680.001 | 3 | 19 | 4.400158 | 1.301981 | 1.67867 | 4.639e-09 | 7.219192 | 1.7441e-08
2018-01-28 18:11 | 95066.04358 | 1800.001 | 3 | 19 | 4.400208 | 1.200759 | 1.72036 | 4.639e-09 | 7.402638 | 1.7441e-08
2018-01-28 18:13 | 95186.04348 | 1920.0009 | 3 | 19 | 4.400199 | 1.107268 | 1.758801 | 4.639e-09 | 7.571785 | 1.7441e-08
2018-01-28 18:15 | 95306.04278 | 2040.0002 | 3 | 19 | 4.400176 | 1.020861 | 1.794252 | 4.639e-09 | 7.727776 | 1.7441e-08
2018-01-28 18:17 | 95426.04358 | 2160.001 | 3 | 19 | 4.400225 | 0.9430265 | 1.826963 | 4.639e-09 | 7.871712 | 1.7441e-08
2018-01-28 18:19 | 95546.04368 | 2280.0011 | 3 | 19 | 4.400129 | 0.8687735 | 1.857138 | 4.639e-09 | 8.004485 | 1.7441e-08
2018-01-28 18:21 | 95666.04278 | 2400.0002 | 3 | 19 | 4.400215 | 0.8037539 | 1.88499 | 4.639e-09 | 8.127042 | 1.7441e-08
2018-01-28 18:23 | 95786.04288 | 2520.0003 | 3 | 19 | 4.400175 | 0.7433004 | 1.910748 | 4.639e-09 | 8.240381 | 1.7441e-08
2018-01-28 18:25 | 95906.04358 | 2640.001 | 3 | 19 | 4.400207 | 0.6884184 | 1.934592 | 4.639e-09 | 8.345299 | 1.7441e-08
2018-01-28 18:26 | 95988.19058 | 2722.148 | 3 | 19 | 4.40012 | 0.6519957 | 1.949884 | 4.639e-09 | 8.412584 | 1.7441e-08
2018-01-28 18:28 | 96108.24 | 119.9999 | 4 | 19 | 4.307971 | 0 | 1.949884 | 4.639e-09 | 8.412584 | 1.7441e-08
2018-01-28 18:30 | 96228.24 | 240 | 4 | 19 | 4.2977 | 0 | 1.949884 | 4.639e-09 | 8.412584 | 1.7441e-08
2018-01-28 18:31 | 96288.24 | 300.0021 | 4 | 19 | 4.294861 | 0 | 1.949884 | 4.639e-09 | 8.412584 | 1.7441e-08
2018-01-28 18:33 | 96408.31 | 120.0019 | 5 | 19 | 3.577173 | -6.520197 | 1.949884 | 0.2173218 | 8.412584 | 0.7920147
2018-01-28 18:35 | 96528.31 | 240.0002 | 5 | 19 | 3.511797 | -6.520132 | 1.949884 | 0.4346402 | 8.412584 | 1.562543
2018-01-28 18:37 | 96648.31 | 360.0011 | 5 | 19 | 3.442298 | -6.52016 | 1.949884 | 0.6519387 | 8.412584 | 2.318034
2018-01-28 18:39 | 96768.31 | 480.0011 | 5 | 19 | 3.378533 | -6.520201 | 1.949884 | 0.8692818 | 8.412584 | 3.059126
2018-01-28 18:41 | 96888.31 | 600.0002 | 5 | 19 | 3.320772 | -6.520118 | 1.949884 | 1.086618 | 8.412584 | 3.787104
2018-01-28 18:43 | 97008.31 | 720.0011 | 5 | 19 | 3.261821 | -6.52016 | 1.949884 | 1.303925 | 8.412584 | 4.502373
2018-01-28 18:45 | 97128.31 | 840.0002 | 5 | 19 | 3.196523 | -6.520045 | 1.949884 | 1.521274 | 8.412584 | 5.204442
2018-01-28 18:47 | 97248.31 | 960.0003 | 5 | 19 | 3.115175 | -6.520155 | 1.949884 | 1.738605 | 8.412584 | 5.890736
2018-01-28 18:49 | 97364.84 | 1076.5336 | 5 | 19 | 2.999995 | -6.520159 | 1.949884 | 1.949644 | 8.412584 | 6.537012
2018-01-28 18:51 | 97484.89 | 120.0003 | 6 | 19 | 3.738169 | 0 | 1.949884 | 1.949644 | 8.412584 | 6.537012
2018-01-28 18:53 | 97604.89 | 240.0002 | 6 | 19 | 3.754013 | 0 | 1.949884 | 1.949644 | 8.412584 | 6.537012
2018-01-28 18:54 | 97664.89 | 300.0016 | 6 | 19 | 3.760156 | 0 | 1.949884 | 1.949644 | 8.412584 | 6.537012
2018-01-28 18:54 | 97664.90342 | 0.0026 | 7 | 20 | 3.759964 | 0 | 0 | 0 | 0 | 0
2018-01-28 18:56 | 97784.97 | 120.0003 | 2 | 20 | 4.200274 | 4.171062 | 0.1533559 | 3.84e-09 | 0.6406759 | 1.4439e-08
2018-01-28 18:58 | 97904.97 | 240.0003 | 2 | 20 | 4.20026 | 3.816581 | 0.2858263 | 3.84e-09 | 1.197087 | 1.4439e-08
2018-01-28 19:00 | 98024.98 | 360.0011 | 2 | 20 | 4.200258 | 3.525456 | 0.4082663 | 3.84e-09 | 1.711366 | 1.4439e-08
2018-01-28 19:02 | 98123.81 | 458.8312 | 2 | 20 | 4.200255 | 3.259988 | 0.5014562 | 3.84e-09 | 2.102788 | 1.4439e-08
2018-01-28 19:04 | 98243.81776 | 120.001 | 3 | 20 | 4.230546 | 3.259879 | 0.6097288 | 3.84e-09 | 2.559063 | 1.4439e-08
2018-01-28 19:06 | 98363.81696 | 240.0002 | 3 | 20 | 4.266258 | 3.260093 | 0.7184022 | 3.84e-09 | 3.02073 | 1.4439e-08
2018-01-28 19:08 | 98483.81706 | 360.0003 | 3 | 20 | 4.305235 | 3.259871 | 0.8270477 | 3.84e-09 | 3.486326 | 1.4439e-08
2018-01-28 19:10 | 98603.81686 | 480.0001 | 3 | 20 | 4.346609 | 3.259873 | 0.9357091 | 3.84e-09 | 3.95637 | 1.4439e-08
2018-01-28 19:12 | 98723.81776 | 600.001 | 3 | 20 | 4.389695 | 3.260175 | 1.044363 | 3.84e-09 | 4.430966 | 1.4439e-08
2018-01-28 19:14 | 98843.81776 | 720.001 | 3 | 20 | 4.400268 | 2.909936 | 1.148233 | 3.84e-09 | 4.887887 | 1.4439e-08
2018-01-28 19:16 | 98963.81766 | 840.0009 | 3 | 20 | 4.400286 | 2.56714 | 1.2393 | 3.84e-09 | 5.288606 | 1.4439e-08
2018-01-28 19:18 | 99083.81696 | 960.0002 | 3 | 20 | 4.400242 | 2.289466 | 1.320086 | 3.84e-09 | 5.644087 | 1.4439e-08
2018-01-28 19:20 | 99203.81696 | 1080.0002 | 3 | 20 | 4.400171 | 2.061223 | 1.392482 | 3.84e-09 | 5.962647 | 1.4439e-08
2018-01-28 19:22 | 99323.81776 | 1200.001 | 3 | 20 | 4.400259 | 1.872991 | 1.45798 | 3.84e-09 | 6.250853 | 1.4439e-08
2018-01-28 19:24 | 99443.81686 | 1320.0001 | 3 | 20 | 4.40025 | 1.703798 | 1.517535 | 3.84e-09 | 6.512907 | 1.4439e-08
2018-01-28 19:26 | 99563.81766 | 1440.0009 | 3 | 20 | 4.400247 | 1.555861 | 1.571794 | 3.84e-09 | 6.751658 | 1.4439e-08
2018-01-28 19:28 | 99683.81696 | 1560.0002 | 3 | 20 | 4.40018 | 1.427999 | 1.621457 | 3.84e-09 | 6.970187 | 1.4439e-08
2018-01-28 19:30 | 99803.81936 | 1680.0026 | 3 | 20 | 4.400219 | 1.317971 | 1.667193 | 3.84e-09 | 7.171434 | 1.4439e-08
2018-01-28 19:32 | 99923.81786 | 1800.0011 | 3 | 20 | 4.400225 | 1.218037 | 1.709425 | 3.84e-09 | 7.357263 | 1.4439e-08
2018-01-28 19:34 | 100043.8 | 1920.0002 | 3 | 20 | 4.400235 | 1.127271 | 1.748493 | 3.84e-09 | 7.529171 | 1.4439e-08
2018-01-28 19:36 | 100163.8 | 2040.001 | 3 | 20 | 4.400155 | 1.041818 | 1.784626 | 3.84e-09 | 7.688161 | 1.4439e-08
2018-01-28 19:38 | 100283.8 | 2160.0009 | 3 | 20 | 4.400161 | 0.9633904 | 1.818044 | 3.84e-09 | 7.835207 | 1.4439e-08
2018-01-28 19:40 | 100403.8 | 2280.0011 | 3 | 20 | 4.40017 | 0.8903017 | 1.848935 | 3.84e-09 | 7.971132 | 1.4439e-08
2018-01-28 19:42 | 100523.8 | 2400.001 | 3 | 20 | 4.400202 | 0.8240671 | 1.877493 | 3.84e-09 | 8.096793 | 1.4439e-08
2018-01-28 19:44 | 100643.8 | 2520.0003 | 3 | 20 | 4.400197 | 0.763093 | 1.903922 | 3.84e-09 | 8.213086 | 1.4439e-08
2018-01-28 19:46 | 100763.8 | 2640.001 | 3 | 20 | 4.40019 | 0.7067451 | 1.928401 | 3.84e-09 | 8.320796 | 1.4439e-08
2018-01-28 19:48 | 100883.8 | 2760.0019 | 3 | 20 | 4.400209 | 0.6546021 | 1.951058 | 3.84e-09 | 8.420493 | 1.4439e-08
2018-01-28 19:48 | 100887.5 | 2763.6608 | 3 | 20 | 4.400132 | 0.651989 | 1.951722 | 3.84e-09 | 8.423413 | 1.4439e-08
2018-01-28 19:50 | 101007.5 | 120.0001 | 4 | 20 | 4.308413 | 0 | 1.951722 | 3.84e-09 | 8.423413 | 1.4439e-08
2018-01-28 19:52 | 101127.5 | 240.0001 | 4 | 20 | 4.298231 | 0 | 1.951722 | 3.84e-09 | 8.423413 | 1.4439e-08
2018-01-28 19:53 | 101187.5 | 300.0039 | 4 | 20 | 4.295411 | 0 | 1.951722 | 3.84e-09 | 8.423413 | 1.4439e-08
2018-01-28 19:55 | 101307.6 | 120.0003 | 5 | 20 | 3.57851 | -6.520221 | 1.951722 | 0.2173266 | 8.423413 | 0.7923381
2018-01-28 19:57 | 101427.6 | 240.0004 | 5 | 20 | 3.512432 | -6.520089 | 1.951722 | 0.4346482 | 8.423413 | 1.563083
2018-01-28 19:59 | 101547.6 | 360.001 | 5 | 20 | 3.442511 | -6.520155 | 1.951722 | 0.6519766 | 8.423413 | 2.318777
2018-01-28 20:01 | 101667.6 | 480.0003 | 5 | 20 | 3.378282 | -6.520103 | 1.951722 | 0.8692887 | 8.423413 | 3.059818
2018-01-28 20:03 | 101787.6 | 600.0011 | 5 | 20 | 3.320211 | -6.520132 | 1.951722 | 1.086612 | 8.423413 | 3.787658
2018-01-28 20:05 | 101907.6 | 720.0011 | 5 | 20 | 3.262676 | -6.520114 | 1.951722 | 1.303959 | 8.423413 | 4.503109
2018-01-28 20:07 | 102027.6 | 840.0003 | 5 | 20 | 3.197269 | -6.520155 | 1.951722 | 1.521281 | 8.423413 | 5.205227
2018-01-28 20:09 | 102147.6 | 960.0002 | 5 | 20 | 3.115942 | -6.520185 | 1.951722 | 1.738611 | 8.423413 | 5.891638
2018-01-28 20:11 | 102264.3 | 1076.7345 | 5 | 20 | 2.999993 | -6.520133 | 1.951722 | 1.950034 | 8.423413 | 6.539129
2018-01-28 20:13 | 102384.4 | 120.0011 | 6 | 20 | 3.738131 | 0 | 1.951722 | 1.950048 | 8.423413 | 6.539172
2018-01-28 20:15 | 102504.4 | 240.0001 | 6 | 20 | 3.753993 | 0 | 1.951722 | 1.950048 | 8.423413 | 6.539172
2018-01-28 20:16 | 102564.4 | 300.004 | 6 | 20 | 3.760183 | 0 | 1.951722 | 1.950048 | 8.423413 | 6.539172
2018-01-28 20:16 | 102564.4 | 0.0035 | 7 | 21 | 3.760218 | 0 | 0 | 0 | 0 | 0
2018-01-28 20:18 | 102684.5 | 120.0011 | 2 | 21 | 4.200289 | 4.204099 | 0.1540017 | 1.01e-10 | 0.6432528 | 3.8e-10
2018-01-28 20:20 | 102804.5 | 240.0011 | 2 | 21 | 4.200252 | 3.850005 | 0.2876625 | 1.01e-10 | 1.204664 | 3.8e-10
2018-01-28 20:22 | 102924.5 | 360.0003 | 2 | 21 | 4.20031 | 3.554746 | 0.4111435 | 1.01e-10 | 1.723316 | 3.8e-10
2018-01-28 20:23 | 103031.2 | 466.6728 | 2 | 21 | 4.200235 | 3.259994 | 0.512156 | 1.01e-10 | 2.147595 | 3.8e-10
2018-01-28 20:25 | 103151.2 | 120.0009 | 3 | 21 | 4.230558 | 3.25981 | 0.6204409 | 1.01e-10 | 2.603926 | 3.8e-10
2018-01-28 20:27 | 103271.2 | 240.0002 | 3 | 21 | 4.266318 | 3.259841 | 0.7290936 | 1.01e-10 | 3.0655 | 3.8e-10
2018-01-28 20:29 | 103391.2 | 360.001 | 3 | 21 | 4.305497 | 3.259831 | 0.8377584 | 1.01e-10 | 3.531195 | 3.8e-10
2018-01-28 20:31 | 103511.2 | 480.0002 | 3 | 21 | 4.346735 | 3.259892 | 0.946421 | 1.01e-10 | 4.00127 | 3.8e-10
2018-01-28 20:33 | 103631.2 | 600.0002 | 3 | 21 | 4.38958 | 3.259864 | 1.055066 | 1.01e-10 | 4.475841 | 3.8e-10
2018-01-28 20:35 | 103751.2 | 720.0002 | 3 | 21 | 4.400273 | 2.910838 | 1.15896 | 1.01e-10 | 4.932864 | 3.8e-10
2018-01-28 20:37 | 103871.2 | 840.0009 | 3 | 21 | 4.400244 | 2.569921 | 1.250096 | 1.01e-10 | 5.333885 | 3.8e-10
2018-01-28 20:39 | 103991.2 | 960.0009 | 3 | 21 | 4.400249 | 2.292676 | 1.330979 | 1.01e-10 | 5.689792 | 3.8e-10
2018-01-28 20:41 | 104111.2 | 1080.0009 | 3 | 21 | 4.400175 | 2.064408 | 1.403504 | 1.01e-10 | 6.008918 | 3.8e-10
2018-01-28 20:43 | 104231.2 | 1200.0002 | 3 | 21 | 4.400256 | 1.872493 | 1.469046 | 1.01e-10 | 6.297321 | 3.8e-10
2018-01-28 20:45 | 104351.2 | 1320.0009 | 3 | 21 | 4.400212 | 1.698936 | 1.528497 | 1.01e-10 | 6.558918 | 3.8e-10
2018-01-28 20:47 | 104471.2 | 1440.0002 | 3 | 21 | 4.4002 | 1.548605 | 1.58258 | 1.01e-10 | 6.796896 | 3.8e-10
2018-01-28 20:49 | 104591.2 | 1560.0005 | 3 | 21 | 4.400232 | 1.418759 | 1.631973 | 1.01e-10 | 7.014235 | 3.8e-10
2018-01-28 20:51 | 104711.2 | 1680.001 | 3 | 21 | 4.40022 | 1.30512 | 1.677331 | 1.01e-10 | 7.213817 | 3.8e-10
2018-01-28 20:53 | 104831.2 | 1800.0019 | 3 | 21 | 4.400157 | 1.202914 | 1.719114 | 1.01e-10 | 7.397673 | 3.8e-10
2018-01-28 20:55 | 104951.2 | 1920.001 | 3 | 21 | 4.400199 | 1.110709 | 1.757655 | 1.01e-10 | 7.56726 | 3.8e-10
2018-01-28 20:57 | 105071.2 | 2040.0002 | 3 | 21 | 4.400184 | 1.025006 | 1.793244 | 1.01e-10 | 7.723857 | 3.8e-10
2018-01-28 20:59 | 105191.2 | 2160.0002 | 3 | 21 | 4.400161 | 0.9444504 | 1.826053 | 1.01e-10 | 7.86822 | 3.8e-10
2018-01-28 21:01 | 105311.2 | 2280.0018 | 3 | 21 | 4.400142 | 0.8712025 | 1.856307 | 1.01e-10 | 8.001346 | 3.8e-10
2018-01-28 21:03 | 105431.2 | 2400.001 | 3 | 21 | 4.40013 | 0.8055449 | 1.884247 | 1.01e-10 | 8.124286 | 3.8e-10
2018-01-28 21:05 | 105551.2 | 2520.0011 | 3 | 21 | 4.40008 | 0.7457972 | 1.910102 | 1.01e-10 | 8.23805 | 3.8e-10
2018-01-28 21:07 | 105671.2 | 2640.0019 | 3 | 21 | 4.400182 | 0.6917658 | 1.934055 | 1.01e-10 | 8.343448 | 3.8e-10
2018-01-28 21:09 | 105762.6 | 2731.3863 | 3 | 21 | 4.400138 | 0.6519957 | 1.951105 | 1.01e-10 | 8.41847 | 3.8e-10
2018-01-28 21:11 | 105882.6 | 120.0009 | 4 | 21 | 4.308618 | 0 | 1.951105 | 1.01e-10 | 8.41847 | 3.8e-10
2018-01-28 21:13 | 106002.6 | 240.0008 | 4 | 21 | 4.298427 | 0 | 1.951105 | 1.01e-10 | 8.41847 | 3.8e-10
2018-01-28 21:14 | 106062.6 | 300.0007 | 4 | 21 | 4.295596 | 0 | 1.951105 | 1.01e-10 | 8.41847 | 3.8e-10
2018-01-28 21:16 | 106182.7 | 120.0003 | 5 | 21 | 3.581213 | -6.520142 | 1.951105 | 0.2173247 | 8.41847 | 0.7929859
2018-01-28 21:18 | 106302.7 | 240.001 | 5 | 21 | 3.51428 | -6.520123 | 1.951105 | 0.4346581 | 8.41847 | 1.564288
2018-01-28 21:20 | 106422.7 | 360.001 | 5 | 21 | 3.444143 | -6.520191 | 1.951105 | 0.6519765 | 8.41847 | 2.3203
2018-01-28 21:22 | 106542.7 | 480.0002 | 5 | 21 | 3.38005 | -6.519932 | 1.951105 | 0.8692759 | 8.41847 | 3.061659
2018-01-28 21:24 | 106662.7 | 600.0011 | 5 | 21 | 3.32111 | -6.52017 | 1.951105 | 1.086619 | 8.41847 | 3.789818
2018-01-28 21:26 | 106782.7 | 720.0003 | 5 | 21 | 3.26257 | -6.520116 | 1.951105 | 1.303962 | 8.41847 | 4.505359
2018-01-28 21:28 | 106902.7 | 840.0003 | 5 | 21 | 3.197095 | -6.520094 | 1.951105 | 1.521269 | 8.41847 | 5.207386
2018-01-28 21:30 | 107022.7 | 960.0011 | 5 | 21 | 3.114192 | -6.520181 | 1.951105 | 1.738593 | 8.41847 | 5.893634
2018-01-28 21:32 | 107137.7 | 1075.0464 | 5 | 21 | 2.999997 | -6.520133 | 1.951105 | 1.946976 | 8.41847 | 6.531559
2018-01-28 21:34 | 107257.8 | 120.0001 | 6 | 21 | 3.738564 | 0 | 1.951105 | 1.946976 | 8.41847 | 6.531559
2018-01-28 21:36 | 107377.8 | 240.001 | 6 | 21 | 3.754492 | 0 | 1.951105 | 1.946976 | 8.41847 | 6.531559
2018-01-28 21:37 | 107437.8 | 300.0007 | 6 | 21 | 3.76069 | 0 | 1.951105 | 1.946976 | 8.41847 | 6.531559
2018-01-28 21:37 | 107437.8 | 0.0027 | 7 | 22 | 3.760563 | 0 | 0 | 0 | 0 | 0
2018-01-28 21:39 | 107557.9 | 120.0003 | 2 | 22 | 4.200281 | 4.179921 | 0.1535287 | 8e-11 | 0.6413789 | 3.02e-10
2018-01-28 21:41 | 107677.9 | 240.0018 | 2 | 22 | 4.2002 | 3.826438 | 0.2863673 | 8e-11 | 1.199336 | 3.02e-10
2018-01-28 21:43 | 107797.9 | 360.0001 | 2 | 22 | 4.200256 | 3.530936 | 0.4090818 | 8e-11 | 1.714768 | 3.02e-10
2018-01-28 21:44 | 107896.1 | 458.1959 | 2 | 22 | 4.200292 | 3.259986 | 0.5017164 | 8e-11 | 2.103858 | 3.02e-10
2018-01-28 21:46 | 108016.1 | 120.001 | 3 | 22 | 4.230972 | 3.259873 | 0.6099824 | 8e-11 | 2.560129 | 3.02e-10
2018-01-28 21:48 | 108136.1 | 240.0002 | 3 | 22 | 4.267618 | 3.259885 | 0.7186384 | 8e-11 | 3.021814 | 3.02e-10
2018-01-28 21:50 | 108256.1 | 360.001 | 3 | 22 | 4.306631 | 3.259927 | 0.827311 | 8e-11 | 3.487689 | 3.02e-10
2018-01-28 21:52 | 108376.1 | 480.001 | 3 | 22 | 4.347997 | 3.259896 | 0.9359772 | 8e-11 | 3.957903 | 3.02e-10
2018-01-28 21:54 | 108496.1 | 600.0001 | 3 | 22 | 4.391084 | 3.259902 | 1.044633 | 8e-11 | 4.432663 | 3.02e-10
2018-01-28 21:56 | 108616.1 | 720.0001 | 3 | 22 | 4.400272 | 2.896899 | 1.148094 | 8e-11 | 4.887817 | 3.02e-10
2018-01-28 21:58 | 108736.1 | 840.0002 | 3 | 22 | 4.400227 | 2.555148 | 1.238759 | 8e-11 | 5.286766 | 3.02e-10
2018-01-28 22:00 | 108856.1 | 960.0002 | 3 | 22 | 4.400269 | 2.279204 | 1.31919 | 8e-11 | 5.640683 | 3.02e-10
2018-01-28 22:02 | 108976.1 | 1080.0002 | 3 | 22 | 4.40026 | 2.055493 | 1.3913 | 8e-11 | 5.957984 | 3.02e-10
2018-01-28 22:04 | 109096.1 | 1200.0002 | 3 | 22 | 4.400194 | 1.865804 | 1.456578 | 8e-11 | 6.245222 | 3.02e-10
2018-01-28 22:06 | 109216.1 | 1320.0001 | 3 | 22 | 4.400199 | 1.70009 | 1.515984 | 8e-11 | 6.506624 | 3.02e-10
2018-01-28 22:08 | 109336.1 | 1440.0002 | 3 | 22 | 4.400256 | 1.549478 | 1.570096 | 8e-11 | 6.74473 | 3.02e-10
2018-01-28 22:10 | 109456.1 | 1560.0002 | 3 | 22 | 4.400178 | 1.417454 | 1.619485 | 8e-11 | 6.962049 | 3.02e-10
2018-01-28 22:12 | 109576.1 | 1680.0019 | 3 | 22 | 4.40019 | 1.304585 | 1.664807 | 8e-11 | 7.161476 | 3.02e-10
2018-01-28 22:14 | 109696.1 | 1800.0019 | 3 | 22 | 4.40019 | 1.204235 | 1.706597 | 8e-11 | 7.345359 | 3.02e-10
2018-01-28 22:16 | 109816.1 | 1920.0002 | 3 | 22 | 4.400155 | 1.113661 | 1.745217 | 8e-11 | 7.515296 | 3.02e-10
2018-01-28 22:18 | 109936.1 | 2040.0002 | 3 | 22 | 4.400172 | 1.029148 | 1.780927 | 8e-11 | 7.672426 | 3.02e-10
2018-01-28 22:20 | 110056.1 | 2160.0001 | 3 | 22 | 4.400189 | 0.9508514 | 1.813909 | 8e-11 | 7.817554 | 3.02e-10
2018-01-28 22:22 | 110176.1 | 2280.0009 | 3 | 22 | 4.400218 | 0.8785458 | 1.84437 | 8e-11 | 7.951588 | 3.02e-10
2018-01-28 22:24 | 110296.1 | 2400.0002 | 3 | 22 | 4.400186 | 0.8127289 | 1.872535 | 8e-11 | 8.075515 | 3.02e-10
2018-01-28 22:26 | 110416.1 | 2520.0019 | 3 | 22 | 4.400154 | 0.7523212 | 1.898609 | 8e-11 | 8.190247 | 3.02e-10
2018-01-28 22:28 | 110536.1 | 2640.0019 | 3 | 22 | 4.400196 | 0.6978588 | 1.922761 | 8e-11 | 8.296518 | 3.02e-10
2018-01-28 22:30 | 110643.1 | 2747.0769 | 3 | 22 | 4.400166 | 0.6519976 | 1.942818 | 8e-11 | 8.384771 | 3.02e-10
2018-01-28 22:32 | 110763.2 | 120.001 | 4 | 22 | 4.307592 | 0 | 1.942818 | 8e-11 | 8.384771 | 3.02e-10
2018-01-28 22:34 | 110883.2 | 240.0007 | 4 | 22 | 4.297269 | 0 | 1.942818 | 8e-11 | 8.384771 | 3.02e-10
2018-01-28 22:35 | 110943.2 | 300.0032 | 4 | 22 | 4.294425 | 0 | 1.942818 | 8e-11 | 8.384771 | 3.02e-10
2018-01-28 22:37 | 111063.3 | 120.0011 | 5 | 22 | 3.574724 | -6.519929 | 1.942818 | 0.2172951 | 8.384771 | 0.7914907
2018-01-28 22:39 | 111183.3 | 240.0011 | 5 | 22 | 3.508504 | -6.520194 | 1.942818 | 0.434644 | 8.384771 | 1.561478
2018-01-28 22:41 | 111303.3 | 360.0014 | 5 | 22 | 3.438704 | -6.52011 | 1.942818 | 0.6519737 | 8.384771 | 2.316354
2018-01-28 22:43 | 111423.3 | 480.001 | 5 | 22 | 3.374641 | -6.52011 | 1.942818 | 0.8692979 | 8.384771 | 3.056578
2018-01-28 22:45 | 111543.3 | 600.0013 | 5 | 22 | 3.316479 | -6.520138 | 1.942818 | 1.086613 | 8.384771 | 3.783607
2018-01-28 22:47 | 111663.3 | 720.0011 | 5 | 22 | 3.25769 | -6.52016 | 1.942818 | 1.303933 | 8.384771 | 4.497991
2018-01-28 22:49 | 111783.3 | 840.0011 | 5 | 22 | 3.192839 | -6.520159 | 1.942818 | 1.521254 | 8.384771 | 5.199114
2018-01-28 22:51 | 111903.3 | 960.0028 | 5 | 22 | 3.109214 | -6.52012 | 1.942818 | 1.738615 | 8.384771 | 5.884408
2018-01-28 22:53 | 112012.8 | 1069.4864 | 5 | 22 | 2.999995 | -6.520133 | 1.942818 | 1.936892 | 8.384771 | 6.490811
2018-01-28 22:55 | 112132.8 | 120.0001 | 6 | 22 | 3.739167 | 0 | 1.942818 | 1.936892 | 8.384771 | 6.490811
2018-01-28 22:57 | 112252.8 | 240.0002 | 6 | 22 | 3.75521 | 0 | 1.942818 | 1.936892 | 8.384771 | 6.490811
2018-01-28 22:58 | 112312.8 | 300.0032 | 6 | 22 | 3.761407 | 0 | 1.942818 | 1.936892 | 8.384771 | 6.490811
2018-01-28 22:58 | 112312.8 | 0.0026 | 7 | 23 | 3.761367 | 0 | 0 | 0 | 0 | 0
2018-01-28 23:00 | 112432.9 | 120.0013 | 2 | 23 | 4.200319 | 4.204213 | 0.153983 | 0 | 0.6432157 | 0
2018-01-28 23:02 | 112552.9 | 240.001 | 2 | 23 | 4.200293 | 3.852086 | 0.2876327 | 0 | 1.20458 | 0
2018-01-28 23:04 | 112672.9 | 360.0011 | 2 | 23 | 4.200258 | 3.551602 | 0.4111073 | 0 | 1.723205 | 0
2018-01-28 23:06 | 112777.8 | 464.8719 | 2 | 23 | 4.200254 | 3.259988 | 0.5103878 | 0 | 2.140209 | 0
2018-01-28 23:08 | 112897.8 | 120.0002 | 3 | 23 | 4.231304 | 3.259828 | 0.6186536 | 0 | 2.596489 | 0
2018-01-28 23:10 | 113017.8 | 240.0009 | 3 | 23 | 4.268603 | 3.259891 | 0.7273125 | 0 | 3.058256 | 0
2018-01-28 23:12 | 113137.8 | 360.0001 | 3 | 23 | 4.308663 | 3.259921 | 0.8359765 | 0 | 3.524251 | 0
2018-01-28 23:14 | 113257.8 | 480.0009 | 3 | 23 | 4.350415 | 3.259904 | 0.9446322 | 0 | 3.994668 | 0
2018-01-28 23:16 | 113377.8 | 600.0002 | 3 | 23 | 4.393578 | 3.259906 | 1.053295 | 0 | 4.469728 | 0
2018-01-28 23:18 | 113497.8 | 720.0009 | 3 | 23 | 4.400301 | 2.87679 | 1.156066 | 0 | 4.921895 | 0
2018-01-28 23:20 | 113617.8 | 840.0002 | 3 | 23 | 4.400247 | 2.539298 | 1.246113 | 0 | 5.318125 | 0
2018-01-28 23:22 | 113737.8 | 960.001 | 3 | 23 | 4.40025 | 2.270331 | 1.326113 | 0 | 5.670145 | 0
2018-01-28 23:24 | 113857.8 | 1080.0001 | 3 | 23 | 4.400192 | 2.046391 | 1.397942 | 0 | 5.986211 | 0
2018-01-28 23:26 | 113977.8 | 1200.001 | 3 | 23 | 4.400238 | 1.860139 | 1.462956 | 0 | 6.272287 | 0
2018-01-28 23:28 | 114097.8 | 1320.001 | 3 | 23 | 4.400247 | 1.697039 | 1.522204 | 0 | 6.532992 | 0
2018-01-28 23:30 | 114217.8 | 1440.0008 | 3 | 23 | 4.400214 | 1.547963 | 1.576253 | 0 | 6.770822 | 0
2018-01-28 23:32 | 114337.8 | 1560.0002 | 3 | 23 | 4.400212 | 1.416801 | 1.625613 | 0 | 6.988013 | 0
2018-01-28 23:34 | 114457.8 | 1680.0027 | 3 | 23 | 4.400218 | 1.30197 | 1.670878 | 0 | 7.18719 | 0
2018-01-28 23:36 | 114577.8 | 1800.0019 | 3 | 23 | 4.400134 | 1.199539 | 1.712542 | 0 | 7.37052 | 0
2018-01-28 23:38 | 114697.8 | 1920.001 | 3 | 23 | 4.40015 | 1.108044 | 1.750996 | 0 | 7.539723 | 0
2018-01-28 23:40 | 114817.8 | 2040.0002 | 3 | 23 | 4.400179 | 1.023537 | 1.786511 | 0 | 7.695996 | 0
2018-01-28 23:42 | 114937.8 | 2160.0001 | 3 | 23 | 4.400177 | 0.9456959 | 1.819311 | 0 | 7.840321 | 0
2018-01-28 23:44 | 115057.8 | 2280.0027 | 3 | 23 | 4.400222 | 0.8741217 | 1.849616 | 0 | 7.973669 | 0
2018-01-28 23:46 | 115177.8 | 2400.0019 | 3 | 23 | 4.400161 | 0.8074961 | 1.877617 | 0 | 8.096881 | 0
2018-01-28 23:48 | 115297.8 | 2520.0011 | 3 | 23 | 4.400201 | 0.7470827 | 1.903506 | 0 | 8.210797 | 0
2018-01-28 23:50 | 115417.8 | 2640.0002 | 3 | 23 | 4.400207 | 0.6910038 | 1.927449 | 0 | 8.316148 | 0
2018-01-28 23:51 | 115508.1 | 2730.2784 | 3 | 23 | 4.400192 | 0.6519938 | 1.944274 | 0 | 8.390183 | 0
2018-01-28 23:53 | 115628.1 | 120.0011 | 4 | 23 | 4.309367 | 0 | 1.944274 | 0 | 8.390183 | 0
2018-01-28 23:55 | 115748.1 | 240.0012 | 4 | 23 | 4.299261 | 0 | 1.944274 | 0 | 8.390183 | 0
2018-01-28 23:56 | 115808.1 | 300.0032 | 4 | 23 | 4.296493 | 0 | 1.944274 | 0 | 8.390183 | 0
2018-01-28 23:58 | 115928.2 | 120.0003 | 5 | 23 | 3.583989 | -6.519941 | 1.944274 | 0.217311 | 8.390183 | 0.7936543
2018-01-29 | 116048.2 | 240.0003 | 5 | 23 | 3.515548 | -6.520159 | 1.944274 | 0.4346462 | 8.390183 | 1.565391
2018-01-29 00:02 | 116168.2 | 360.0004 | 5 | 23 | 3.444545 | -6.520103 | 1.944274 | 0.6519659 | 8.390183 | 2.321555
2018-01-29 00:04 | 116288.2 | 480.0019 | 5 | 23 | 3.379932 | -6.51975 | 1.944274 | 0.8693087 | 8.390183 | 3.063051
2018-01-29 00:06 | 116408.2 | 600.0003 | 5 | 23 | 3.321849 | -6.520157 | 1.944274 | 1.086611 | 8.390183 | 3.791142
2018-01-29 00:08 | 116528.2 | 720.0019 | 5 | 23 | 3.263161 | -6.52017 | 1.944274 | 1.303965 | 8.390183 | 4.506853
2018-01-29 00:10 | 116648.2 | 840.0011 | 5 | 23 | 3.197334 | -6.520035 | 1.944274 | 1.52129 | 8.390183 | 5.209044
2018-01-29 00:12 | 116768.2 | 960.0003 | 5 | 23 | 3.114841 | -6.520132 | 1.944274 | 1.738603 | 8.390183 | 5.895299
2018-01-29 00:14 | 116884.7 | 1076.5553 | 5 | 23 | 2.999995 | -6.520084 | 1.944274 | 1.949708 | 8.390183 | 6.541636
2018-01-29 00:16 | 117004.8 | 120 | 6 | 23 | 3.738481 | 0 | 1.944274 | 1.949708 | 8.390183 | 6.541636
2018-01-29 00:18 | 117124.8 | 240 | 6 | 23 | 3.754426 | 0 | 1.944274 | 1.949708 | 8.390183 | 6.541636
2018-01-29 00:19 | 117184.8 | 300.0014 | 6 | 23 | 3.76063 | 0 | 1.944274 | 1.949708 | 8.390183 | 6.541636
2018-01-29 00:19 | 117184.8 | 0.0027 | 7 | 24 | 3.760688 | 0 | 0 | 0 | 0 | 0
2018-01-29 00:21 | 117304.9 | 120.0012 | 2 | 24 | 4.200263 | 4.201814 | 0.1539634 | 1.064e-09 | 0.6431154 | 4e-09
2018-01-29 00:23 | 117424.9 | 240.0003 | 2 | 24 | 4.200259 | 3.844066 | 0.2874758 | 1.064e-09 | 1.203903 | 4e-09
2018-01-29 00:25 | 117544.9 | 360.0004 | 2 | 24 | 4.200243 | 3.537824 | 0.4105371 | 1.064e-09 | 1.720792 | 4e-09
2018-01-29 00:27 | 117645.9 | 461.0528 | 2 | 24 | 4.200294 | 3.259994 | 0.5059838 | 1.064e-09 | 2.121693 | 4e-09
2018-01-29 00:29 | 117765.9 | 120.0002 | 3 | 24 | 4.231249 | 3.259847 | 0.6142617 | 1.064e-09 | 2.578029 | 4e-09
2018-01-29 00:31 | 117885.9 | 240.0019 | 3 | 24 | 4.268394 | 3.259887 | 0.722928 | 1.064e-09 | 3.039805 | 4e-09
2018-01-29 00:33 | 118005.9 | 360.001 | 3 | 24 | 4.308563 | 3.259929 | 0.8315758 | 1.064e-09 | 3.505723 | 4e-09
2018-01-29 00:35 | 118125.9 | 480 | 3 | 24 | 4.349926 | 3.259898 | 0.9402422 | 1.064e-09 | 3.976153 | 4e-09
2018-01-29 00:37 | 118245.9 | 600.0012 | 3 | 24 | 4.392759 | 3.259852 | 1.048902 | 1.064e-09 | 4.451133 | 4e-09
2018-01-29 00:39 | 118365.9 | 720.0003 | 3 | 24 | 4.400297 | 2.885983 | 1.15196 | 1.064e-09 | 4.904544 | 4e-09
2018-01-29 00:41 | 118485.9 | 840.0011 | 3 | 24 | 4.400259 | 2.548812 | 1.242319 | 1.064e-09 | 5.302149 | 4e-09
2018-01-29 00:43 | 118605.9 | 960.0011 | 3 | 24 | 4.400259 | 2.276479 | 1.322585 | 1.064e-09 | 5.655338 | 4e-09
2018-01-29 00:45 | 118725.9 | 1080.0003 | 3 | 24 | 4.400258 | 2.050138 | 1.394564 | 1.064e-09 | 5.972065 | 4e-09
2018-01-29 00:47 | 118845.9 | 1200.0002 | 3 | 24 | 4.400202 | 1.860171 | 1.459648 | 1.064e-09 | 6.258451 | 4e-09
2018-01-29 00:49 | 118965.9 | 1320.0011 | 3 | 24 | 4.400189 | 1.697468 | 1.518902 | 1.064e-09 | 6.519181 | 4e-09
2018-01-29 00:51 | 119085.9 | 1440.0003 | 3 | 24 | 4.400223 | 1.550837 | 1.573014 | 1.064e-09 | 6.757287 | 4e-09
2018-01-29 00:53 | 119205.9 | 1560.0003 | 3 | 24 | 4.400227 | 1.417927 | 1.622443 | 1.064e-09 | 6.974783 | 4e-09
2018-01-29 00:55 | 119325.9 | 1680.0002 | 3 | 24 | 4.400226 | 1.301827 | 1.66771 | 1.064e-09 | 7.173967 | 4e-09
2018-01-29 00:57 | 119445.9 | 1800.0019 | 3 | 24 | 4.400204 | 1.199929 | 1.709357 | 1.064e-09 | 7.357222 | 4e-09
2018-01-29 00:59 | 119565.9 | 1920.0019 | 3 | 24 | 4.400241 | 1.108039 | 1.747794 | 1.064e-09 | 7.52635 | 4e-09
2018-01-29 01:01 | 119685.9 | 2040.0003 | 3 | 24 | 4.400166 | 1.022143 | 1.783264 | 1.064e-09 | 7.682427 | 4e-09
2018-01-29 01:03 | 119805.9 | 2160.0003 | 3 | 24 | 4.400175 | 0.9440317 | 1.816023 | 1.064e-09 | 7.826572 | 4e-09
2018-01-29 01:05 | 119925.9 | 2280.0011 | 3 | 24 | 4.400163 | 0.8736019 | 1.846307 | 1.064e-09 | 7.959828 | 4e-09
2018-01-29 01:07 | 120045.9 | 2400.0012 | 3 | 24 | 4.400157 | 0.8085918 | 1.874336 | 1.064e-09 | 8.083159 | 4e-09
2018-01-29 01:09 | 120165.9 | 2520.0012 | 3 | 24 | 4.400175 | 0.7490492 | 1.900286 | 1.064e-09 | 8.197345 | 4e-09
2018-01-29 01:11 | 120285.9 | 2640.0011 | 3 | 24 | 4.400192 | 0.6941223 | 1.924317 | 1.064e-09 | 8.303085 | 4e-09
2018-01-29 01:13 | 120384.1 | 2738.2153 | 3 | 24 | 4.400161 | 0.6519976 | 1.942667 | 1.064e-09 | 8.383827 | 4e-09
2018-01-29 01:15 | 120504.2 | 120 | 4 | 24 | 4.307571 | 0 | 1.942667 | 1.064e-09 | 8.383827 | 4e-09
2018-01-29 01:17 | 120624.2 | 240.0016 | 4 | 24 | 4.297207 | 0 | 1.942667 | 1.064e-09 | 8.383827 | 4e-09
2018-01-29 01:18 | 120684.2 | 300.0013 | 4 | 24 | 4.294337 | 0 | 1.942667 | 1.064e-09 | 8.383827 | 4e-09
2018-01-29 01:20 | 120804.3 | 120.0009 | 5 | 24 | 3.577166 | -6.520192 | 1.942667 | 0.2173015 | 8.383827 | 0.7919781
2018-01-29 01:22 | 120924.3 | 240.0003 | 5 | 24 | 3.510254 | -6.520125 | 1.942667 | 0.4346325 | 8.383827 | 1.562376
2018-01-29 01:24 | 121044.3 | 360.0001 | 5 | 24 | 3.439509 | -6.520111 | 1.942667 | 0.6519715 | 8.383827 | 2.317514
2018-01-29 01:26 | 121164.3 | 480.0001 | 5 | 24 | 3.375848 | -6.519807 | 1.942667 | 0.8692782 | 8.383827 | 3.057916
2018-01-29 01:28 | 121284.3 | 600.001 | 5 | 24 | 3.317866 | -6.520152 | 1.942667 | 1.086609 | 8.383827 | 3.78523
2018-01-29 01:30 | 121404.3 | 720.0001 | 5 | 24 | 3.259333 | -6.520175 | 1.942667 | 1.303932 | 8.383827 | 4.499936
2018-01-29 01:32 | 121524.3 | 840.001 | 5 | 24 | 3.194614 | -6.519882 | 1.942667 | 1.521263 | 8.383827 | 5.201544
2018-01-29 01:34 | 121644.3 | 960.001 | 5 | 24 | 3.111696 | -6.520074 | 1.942667 | 1.738603 | 8.383827 | 5.887276
2018-01-29 01:35 | 121755.6 | 1071.2792 | 5 | 24 | 2.999999 | -6.520126 | 1.942667 | 1.940138 | 8.383827 | 6.503979
2018-01-29 01:37 | 121875.6 | 120.0001 | 6 | 24 | 3.738706 | 0 | 1.942667 | 1.940138 | 8.383827 | 6.503979
2018-01-29 01:39 | 121995.6 | 240 | 6 | 24 | 3.754761 | 0 | 1.942667 | 1.940138 | 8.383827 | 6.503979
2018-01-29 01:40 | 122055.6 | 300.0022 | 6 | 24 | 3.760951 | 0 | 1.942667 | 1.940138 | 8.383827 | 6.503979
2018-01-29 01:40 | 122055.6 | 0.0027 | 7 | 25 | 3.760713 | 0 | 0 | 0 | 0 | 0
2018-01-29 01:42 | 122175.7 | 120.0011 | 2 | 25 | 4.200289 | 4.215333 | 0.154217 | 0 | 0.6441384 | 0
2018-01-29 01:44 | 122295.7 | 240.0011 | 2 | 25 | 4.200304 | 3.85875 | 0.2881873 | 0 | 1.206849 | 0
2018-01-29 01:46 | 122415.7 | 360.0019 | 2 | 25 | 4.200283 | 3.550105 | 0.4116917 | 0 | 1.7256 | 0
2018-01-29 01:48 | 122519.8 | 464.0608 | 2 | 25 | 4.200294 | 3.259995 | 0.510157 | 0 | 2.13918 | 0
2018-01-29 01:50 | 122639.8 | 120.001 | 3 | 25 | 4.231282 | 3.260186 | 0.6184264 | 0 | 2.595482 | 0
2018-01-29 01:52 | 122759.8 | 240.001 | 3 | 25 | 4.268759 | 3.260085 | 0.7270865 | 0 | 3.057259 | 0
2018-01-29 01:54 | 122879.8 | 360.001 | 3 | 25 | 4.309395 | 3.260127 | 0.8357578 | 0 | 3.523334 | 0
2018-01-29 01:56 | 122999.8 | 480.0017 | 3 | 25 | 4.3512 | 3.260119 | 0.9444256 | 0 | 3.993896 | 0
2018-01-29 01:58 | 123119.8 | 600.0002 | 3 | 25 | 4.393815 | 3.260127 | 1.053092 | 0 | 4.469025 | 0
2018-01-29 02:00 | 123239.8 | 720.0002 | 3 | 25 | 4.400283 | 2.874913 | 1.155811 | 0 | 4.920966 | 0
2018-01-29 02:02 | 123359.8 | 840.0002 | 3 | 25 | 4.400284 | 2.543063 | 1.245907 | 0 | 5.317411 | 0
2018-01-29 02:04 | 123479.8 | 960.001 | 3 | 25 | 4.40025 | 2.274415 | 1.326053 | 0 | 5.670074 | 0
2018-01-29 02:06 | 123599.8 | 1080.0001 | 3 | 25 | 4.400216 | 2.049907 | 1.398023 | 0 | 5.986759 | 0
2018-01-29 02:08 | 123719.8 | 1200.0002 | 3 | 25 | 4.400209 | 1.857749 | 1.463086 | 0 | 6.273052 | 0
2018-01-29 02:10 | 123839.8 | 1320.0002 | 3 | 25 | 4.400189 | 1.695972 | 1.522246 | 0 | 6.533369 | 0
2018-01-29 02:12 | 123959.8 | 1440.001 | 3 | 25 | 4.400212 | 1.554909 | 1.57639 | 0 | 6.771611 | 0
2018-01-29 02:14 | 124079.8 | 1560.0001 | 3 | 25 | 4.400239 | 1.424953 | 1.626021 | 0 | 6.989999 | 0
2018-01-29 02:16 | 124199.8 | 1680.0002 | 3 | 25 | 4.400194 | 1.306691 | 1.671511 | 0 | 7.190163 | 0
2018-01-29 02:18 | 124319.8 | 1800.0027 | 3 | 25 | 4.400163 | 1.203759 | 1.71332 | 0 | 7.374133 | 0
2018-01-29 02:20 | 124439.8 | 1920.0009 | 3 | 25 | 4.400144 | 1.110713 | 1.751883 | 0 | 7.543817 | 0
2018-01-29 02:22 | 124559.8 | 2040.0002 | 3 | 25 | 4.400206 | 1.025324 | 1.787475 | 0 | 7.700429 | 0
2018-01-29 02:24 | 124679.8 | 2160.0011 | 3 | 25 | 4.400204 | 0.9465761 | 1.820313 | 0 | 7.844923 | 0
2018-01-29 02:26 | 124799.8 | 2280.0003 | 3 | 25 | 4.400159 | 0.8760529 | 1.850671 | 0 | 7.978501 | 0
2018-01-29 02:28 | 124919.8 | 2400.0019 | 3 | 25 | 4.400184 | 0.8106966 | 1.87877 | 0 | 8.102142 | 0
2018-01-29 02:30 | 125039.8 | 2520.0019 | 3 | 25 | 4.400114 | 0.748292 | 1.904751 | 0 | 8.216463 | 0
2018-01-29 02:32 | 125159.8 | 2640.001 | 3 | 25 | 4.400159 | 0.6920605 | 1.928751 | 0 | 8.322066 | 0
2018-01-29 02:34 | 125251.8 | 2732.0495 | 3 | 25 | 4.400193 | 0.6519928 | 1.945921 | 0 | 8.397619 | 0
2018-01-29 02:36 | 125371.9 | 120.0001 | 4 | 25 | 4.308979 | 0 | 1.945921 | 0 | 8.397619 | 0
2018-01-29 02:38 | 125491.9 | 240.0009 | 4 | 25 | 4.298823 | 0 | 1.945921 | 0 | 8.397619 | 0
2018-01-29 02:39 | 125551.9 | 300.0038 | 4 | 25 | 4.296002 | 0 | 1.945921 | 0 | 8.397619 | 0
2018-01-29 02:41 | 125672 | 120.0014 | 5 | 25 | 3.582523 | -6.520152 | 1.945921 | 0.2173267 | 8.397619 | 0.793367
2018-01-29 02:43 | 125792 | 240.001 | 5 | 25 | 3.514353 | -6.520113 | 1.945921 | 0.4346458 | 8.397619 | 1.564791
2018-01-29 02:45 | 125912 | 360.0009 | 5 | 25 | 3.442858 | -6.520074 | 1.945921 | 0.6519539 | 8.397619 | 2.320674
2018-01-29 02:47 | 126032 | 480.0019 | 5 | 25 | 3.378436 | -6.520128 | 1.945921 | 0.8693001 | 8.397619 | 3.061817
2018-01-29 02:49 | 126152 | 600.0001 | 5 | 25 | 3.319445 | -6.520169 | 1.945921 | 1.08661 | 8.397619 | 3.789558
2018-01-29 02:51 | 126272 | 720.0001 | 5 | 25 | 3.260884 | -6.520089 | 1.945921 | 1.303936 | 8.397619 | 4.504697
2018-01-29 02:53 | 126392 | 840.001 | 5 | 25 | 3.194533 | -6.520103 | 1.945921 | 1.521262 | 8.397619 | 5.20633
2018-01-29 02:55 | 126512 | 960.001 | 5 | 25 | 3.11096 | -6.520059 | 1.945921 | 1.738611 | 8.397619 | 5.892011
2018-01-29 02:57 | 126622.9 | 1070.9815 | 5 | 25 | 2.999996 | -6.520136 | 1.945921 | 1.939594 | 8.397619 | 6.507033
2018-01-29 02:59 | 126743 | 120.0011 | 6 | 25 | 3.739254 | 0 | 1.945921 | 1.939594 | 8.397619 | 6.507033
2018-01-29 03:01 | 126863 | 240.001 | 6 | 25 | 3.755366 | 0 | 1.945921 | 1.939594 | 8.397619 | 6.507033
2018-01-29 03:02 | 126923 | 300.0017 | 6 | 25 | 3.76159 | 0 | 1.945921 | 1.939594 | 8.397619 | 6.507033
2018-01-29 03:02 | 126923 | 0.0026 | 7 | 26 | 3.761643 | 0 | 0 | 0 | 0 | 0
2018-01-29 03:04 | 127043.1 | 120.0003 | 2 | 26 | 4.200277 | 4.199904 | 0.1538681 | 1.77e-10 | 0.6427661 | 6.64e-10
2018-01-29 03:06 | 127163.1 | 240.0012 | 2 | 26 | 4.200267 | 3.8448 | 0.2873929 | 1.77e-10 | 1.203606 | 6.64e-10
2018-01-29 03:08 | 127283.1 | 360.0012 | 2 | 26 | 4.200243 | 3.539733 | 0.4105724 | 1.77e-10 | 1.720992 | 6.64e-10
2018-01-29 03:09 | 127383.6 | 460.5512 | 2 | 26 | 4.200316 | 3.259976 | 0.5055679 | 1.77e-10 | 2.119998 | 6.64e-10
2018-01-29 03:11 | 127503.6 | 120.0002 | 3 | 26 | 4.231367 | 3.260161 | 0.613844 | 1.77e-10 | 2.576336 | 6.64e-10
2018-01-29 03:13 | 127623.6 | 240.0002 | 3 | 26 | 4.269092 | 3.260179 | 0.7224967 | 1.77e-10 | 3.038098 | 6.64e-10
2018-01-29 03:15 | 127743.6 | 360.0009 | 3 | 26 | 4.31017 | 3.259871 | 0.8311639 | 1.77e-10 | 3.504211 | 6.64e-10
2018-01-29 03:17 | 127863.6 | 480.0009 | 3 | 26 | 4.3531 | 3.259927 | 0.9398177 | 1.77e-10 | 3.974853 | 6.64e-10
2018-01-29 03:19 | 127983.6 | 600.0003 | 3 | 26 | 4.396373 | 3.259837 | 1.048473 | 1.77e-10 | 4.450182 | 6.64e-10
2018-01-29 03:21 | 128103.6 | 720.0009 | 3 | 26 | 4.400269 | 2.856187 | 1.15047 | 1.77e-10 | 4.898979 | 6.64e-10
2018-01-29 03:23 | 128223.6 | 840.0009 | 3 | 26 | 4.400225 | 2.527402 | 1.239993 | 1.77e-10 | 5.292905 | 6.64e-10
2018-01-29 03:25 | 128343.6 | 960.001 | 3 | 26 | 4.400228 | 2.258885 | 1.319618 | 1.77e-10 | 5.643272 | 6.64e-10
2018-01-29 03:27 | 128463.6 | 1080.0002 | 3 | 26 | 4.400218 | 2.034835 | 1.391078 | 1.77e-10 | 5.957716 | 6.64e-10
2018-01-29 03:29 | 128583.6 | 1200.001 | 3 | 26 | 4.400264 | 1.846822 | 1.4557 | 1.77e-10 | 6.242067 | 6.64e-10
2018-01-29 03:31 | 128703.6 | 1320.001 | 3 | 26 | 4.400214 | 1.684304 | 1.514478 | 1.77e-10 | 6.500704 | 6.64e-10
2018-01-29 03:33 | 128823.6 | 1440.001 | 3 | 26 | 4.400211 | 1.544256 | 1.568219 | 1.77e-10 | 6.737173 | 6.64e-10
2018-01-29 03:35 | 128943.6 | 1560.0002 | 3 | 26 | 4.400263 | 1.418058 | 1.617547 | 1.77e-10 | 6.954229 | 6.64e-10
2018-01-29 03:37 | 129063.6 | 1680.0011 | 3 | 26 | 4.400205 | 1.300471 | 1.662816 | 1.77e-10 | 7.153422 | 6.64e-10
2018-01-29 03:39 | 129183.6 | 1800.001 | 3 | 26 | 4.400225 | 1.195894 | 1.704378 | 1.77e-10 | 7.336301 | 6.64e-10
2018-01-29 03:41 | 129303.6 | 1920.001 | 3 | 26 | 4.400169 | 1.100912 | 1.742619 | 1.77e-10 | 7.504572 | 6.64e-10
2018-01-29 03:43 | 129423.6 | 2040.0003 | 3 | 26 | 4.400176 | 1.016953 | 1.77789 | 1.77e-10 | 7.659771 | 6.64e-10
2018-01-29 03:45 | 129543.6 | 2160.0011 | 3 | 26 | 4.400194 | 0.940733 | 1.810493 | 1.77e-10 | 7.803228 | 6.64e-10
2018-01-29 03:47 | 129663.6 | 2280.0013 | 3 | 26 | 4.400209 | 0.8710623 | 1.840663 | 1.77e-10 | 7.93598 | 6.64e-10
2018-01-29 03:49 | 129783.6 | 2400.0003 | 3 | 26 | 4.400164 | 0.8063707 | 1.868595 | 1.77e-10 | 8.058887 | 6.64e-10
2018-01-29 03:51 | 129903.6 | 2520.0018 | 3 | 26 | 4.400136 | 0.7465248 | 1.894469 | 1.77e-10 | 8.172735 | 6.64e-10
2018-01-29 03:53 | 130023.6 | 2640.0009 | 3 | 26 | 4.400133 | 0.6919498 | 1.918445 | 1.77e-10 | 8.278234 | 6.64e-10
2018-01-29 03:55 | 130121.6 | 2738.012 | 3 | 26 | 4.400195 | 0.6519995 | 1.936736 | 1.77e-10 | 8.358718 | 6.64e-10
2018-01-29 03:57 | 130241.7 | 120.0008 | 4 | 26 | 4.308168 | 0 | 1.936736 | 1.77e-10 | 8.358718 | 6.64e-10
2018-01-29 03:59 | 130361.7 | 240.0009 | 4 | 26 | 4.297887 | 0 | 1.936736 | 1.77e-10 | 8.358718 | 6.64e-10
2018-01-29 04:00 | 130421.7 | 300.0013 | 4 | 26 | 4.295049 | 0 | 1.936736 | 1.77e-10 | 8.358718 | 6.64e-10
2018-01-29 04:02 | 130541.8 | 120.0019 | 5 | 26 | 3.5812 | -6.5201 | 1.936736 | 0.2173268 | 8.358718 | 0.7930111
2018-01-29 04:04 | 130661.8 | 240.0009 | 5 | 26 | 3.513708 | -6.520111 | 1.936736 | 0.4346285 | 8.358718 | 1.564093
2018-01-29 04:06 | 130781.8 | 360.001 | 5 | 26 | 3.442591 | -6.520098 | 1.936736 | 0.6519671 | 8.358718 | 2.319893
2018-01-29 04:08 | 130901.8 | 480.001 | 5 | 26 | 3.378378 | -6.520104 | 1.936736 | 0.8692914 | 8.358718 | 3.060979
2018-01-29 04:10 | 131021.8 | 600.0002 | 5 | 26 | 3.31939 | -6.520114 | 1.936736 | 1.086606 | 8.358718 | 3.788701
2018-01-29 04:12 | 131141.8 | 720.001 | 5 | 26 | 3.26038 | -6.52011 | 1.936736 | 1.303937 | 8.358718 | 4.503735
2018-01-29 04:14 | 131261.8 | 840.0009 | 5 | 26 | 3.194316 | -6.520116 | 1.936736 | 1.521266 | 8.358718 | 5.205339
2018-01-29 04:16 | 131381.8 | 960.0009 | 5 | 26 | 3.110769 | -6.520113 | 1.936736 | 1.73859 | 8.358718 | 5.890949
2018-01-29 04:18 | 131492.6 | 1070.8544 | 5 | 26 | 3 | -6.520116 | 1.936736 | 1.939353 | 8.358718 | 6.505161
2018-01-29 04:20 | 131612.7 | 119.9999 | 6 | 26 | 3.738807 | 0 | 1.936736 | 1.939353 | 8.358718 | 6.505161
2018-01-29 04:22 | 131732.7 | 240.0007 | 6 | 26 | 3.754934 | 0 | 1.936736 | 1.939353 | 8.358718 | 6.505161
2018-01-29 04:23 | 131792.7 | 300.0038 | 6 | 26 | 3.761189 | 0 | 1.936736 | 1.939353 | 8.358718 | 6.505161
2018-01-29 04:23 | 131792.7 | 0.0048 | 7 | 27 | 3.761238 | 0 | 0 | 0 | 0 | 0
2018-01-29 04:25 | 131912.8 | 120.001 | 2 | 27 | 4.200265 | 4.227088 | 0.1544444 | 1.211e-09 | 0.6450521 | 4.557e-09
2018-01-29 04:27 | 132032.8 | 240.0002 | 2 | 27 | 4.200281 | 3.8683 | 0.2888271 | 1.211e-09 | 1.209495 | 4.557e-09
2018-01-29 04:29 | 132152.8 | 360.0009 | 2 | 27 | 4.200287 | 3.554465 | 0.4126117 | 1.211e-09 | 1.729423 | 4.557e-09
2018-01-29 04:30 | 132257.5 | 464.7663 | 2 | 27 | 4.200251 | 3.259999 | 0.5118247 | 1.211e-09 | 2.146143 | 4.557e-09
2018-01-29 04:32 | 132377.5 | 120.001 | 3 | 27 | 4.23139 | 3.25983 | 0.6200772 | 1.211e-09 | 2.602377 | 4.557e-09
2018-01-29 04:34 | 132497.5 | 240.0009 | 3 | 27 | 4.26859 | 3.259917 | 0.7287336 | 1.211e-09 | 3.064128 | 4.557e-09
2018-01-29 04:36 | 132617.5 | 360.001 | 3 | 27 | 4.309297 | 3.259894 | 0.8373935 | 1.211e-09 | 3.530135 | 4.557e-09
2018-01-29 04:38 | 132737.5 | 480.0009 | 3 | 27 | 4.352383 | 3.259877 | 0.9460474 | 1.211e-09 | 4.000679 | 4.557e-09
2018-01-29 04:40 | 132857.5 | 600.0011 | 3 | 27 | 4.396093 | 3.259875 | 1.054713 | 1.211e-09 | 4.476007 | 4.557e-09
2018-01-29 04:42 | 132977.5 | 720.0018 | 3 | 27 | 4.400257 | 2.859836 | 1.156814 | 1.211e-09 | 4.925255 | 4.557e-09
2018-01-29 04:44 | 133097.5 | 840.0003 | 3 | 27 | 4.400253 | 2.53464 | 1.246518 | 1.211e-09 | 5.319976 | 4.557e-09
2018-01-29 04:46 | 133217.5 | 960.0001 | 3 | 27 | 4.400242 | 2.268497 | 1.326415 | 1.211e-09 | 5.671545 | 4.557e-09
2018-01-29 04:48 | 133337.5 | 1080.0001 | 3 | 27 | 4.400214 | 2.043597 | 1.398168 | 1.211e-09 | 5.987276 | 4.557e-09
2018-01-29 04:50 | 133457.5 | 1200.0002 | 3 | 27 | 4.400283 | 1.854897 | 1.463047 | 1.211e-09 | 6.272758 | 4.557e-09
2018-01-29 04:52 | 133577.5 | 1320.001 | 3 | 27 | 4.400224 | 1.689755 | 1.522042 | 1.211e-09 | 6.532349 | 4.557e-09
2018-01-29 04:54 | 133697.5 | 1440.0002 | 3 | 27 | 4.400249 | 1.549225 | 1.575965 | 1.211e-09 | 6.769619 | 4.557e-09
2018-01-29 04:56 | 133817.5 | 1560.001 | 3 | 27 | 4.400218 | 1.425088 | 1.625496 | 1.211e-09 | 6.987566 | 4.557e-09
2018-01-29 04:58 | 133937.5 | 1680.0018 | 3 | 27 | 4.400162 | 1.308831 | 1.67104 | 1.211e-09 | 7.187972 | 4.557e-09
2018-01-29 05:00 | 134057.5 | 1800.0001 | 3 | 27 | 4.40018 | 1.201306 | 1.712855 | 1.211e-09 | 7.371964 | 4.557e-09
2018-01-29 05:02 | 134177.5 | 1920.0019 | 3 | 27 | 4.400186 | 1.103309 | 1.75122 | 1.211e-09 | 7.540779 | 4.557e-09
2018-01-29 05:04 | 134297.5 | 2040.0003 | 3 | 27 | 4.400212 | 1.017197 | 1.786525 | 1.211e-09 | 7.696125 | 4.557e-09
2018-01-29 05:06 | 134417.5 | 2160.0003 | 3 | 27 | 4.400199 | 0.938839 | 1.819095 | 1.211e-09 | 7.839439 | 4.557e-09
2018-01-29 05:08 | 134537.5 | 2280.0011 | 3 | 27 | 4.40014 | 0.8673744 | 1.849186 | 1.211e-09 | 7.971846 | 4.557e-09
2018-01-29 05:10 | 134657.5 | 2400.0019 | 3 | 27 | 4.40016 | 0.8023367 | 1.877008 | 1.211e-09 | 8.094267 | 4.557e-09
2018-01-29 05:12 | 134777.5 | 2520.0002 | 3 | 27 | 4.400158 | 0.7430401 | 1.902757 | 1.211e-09 | 8.207568 | 4.557e-09
2018-01-29 05:14 | 134897.5 | 2640.0011 | 3 | 27 | 4.400147 | 0.6874285 | 1.926591 | 1.211e-09 | 8.31244 | 4.557e-09
2018-01-29 05:16 | 134979.8 | 2722.272 | 3 | 27 | 4.400187 | 0.6519871 | 1.941897 | 1.211e-09 | 8.379788 | 4.557e-09
2018-01-29 05:18 | 135099.9 | 120.0011 | 4 | 27 | 4.308692 | 0 | 1.941899 | 1.211e-09 | 8.379796 | 4.557e-09
2018-01-29 05:20 | 135219.9 | 240.0004 | 4 | 27 | 4.298516 | 0 | 1.941899 | 1.211e-09 | 8.379796 | 4.557e-09
2018-01-29 05:21 | 135279.9 | 300.0041 | 4 | 27 | 4.295711 | 0 | 1.941899 | 1.211e-09 | 8.379796 | 4.557e-09
2018-01-29 05:23 | 135399.9 | 120.0019 | 5 | 27 | 3.582159 | -6.520106 | 1.941899 | 0.2173181 | 8.379796 | 0.7932567
2018-01-29 05:25 | 135519.9 | 240.002 | 5 | 27 | 3.513754 | -6.520088 | 1.941899 | 0.4346376 | 8.379796 | 1.564549
2018-01-29 05:27 | 135639.9 | 360.0011 | 5 | 27 | 3.441395 | -6.520047 | 1.941899 | 0.6519635 | 8.379796 | 2.320244
2018-01-29 05:29 | 135759.9 | 480.0012 | 5 | 27 | 3.377005 | -6.520126 | 1.941899 | 0.869277 | 8.379796 | 3.060975
2018-01-29 05:31 | 135879.9 | 600.0011 | 5 | 27 | 3.317931 | -6.520039 | 1.941899 | 1.086592 | 8.379796 | 3.788355
2018-01-29 05:33 | 135999.9 | 720.0011 | 5 | 27 | 3.258325 | -6.520114 | 1.941899 | 1.303936 | 8.379796 | 4.50305
2018-01-29 05:35 | 136119.9 | 840.0002 | 5 | 27 | 3.191745 | -6.520108 | 1.941899 | 1.521247 | 8.379796 | 5.204116
2018-01-29 05:37 | 136239.9 | 960.001 | 5 | 27 | 3.10733 | -6.520055 | 1.941899 | 1.738586 | 8.379796 | 5.889026
2018-01-29 05:39 | 136345.7 | 1065.7448 | 5 | 27 | 2.999995 | -6.520077 | 1.941899 | 1.930088 | 8.379796 | 6.474551
2018-01-29 05:41 | 136465.7 | 120.001 | 6 | 27 | 3.740038 | 0 | 1.941899 | 1.930088 | 8.379796 | 6.474551
2018-01-29 05:43 | 136585.7 | 240.0002 | 6 | 27 | 3.756351 | 0 | 1.941899 | 1.930088 | 8.379796 | 6.474551
2018-01-29 05:44 | 136645.7 | 300.004 | 6 | 27 | 3.762597 | 0 | 1.941899 | 1.930088 | 8.379796 | 6.474551
2018-01-29 05:44 | 136645.7 | 0.0048 | 7 | 28 | 3.762636 | 0 | 0 | 0 | 0 | 0
2018-01-29 05:46 | 136765.8 | 120.0002 | 2 | 28 | 4.200281 | 4.185905 | 0.1535403 | 0 | 0.6414988 | 0
2018-01-29 05:48 | 136885.8 | 240.0003 | 2 | 28 | 4.200283 | 3.832307 | 0.286626 | 0 | 1.200495 | 0
2018-01-29 05:50 | 137005.8 | 360.0011 | 2 | 28 | 4.200247 | 3.524224 | 0.4092996 | 0 | 1.715755 | 0
2018-01-29 05:51 | 137101 | 455.2169 | 2 | 28 | 4.200288 | 3.259995 | 0.4990475 | 0 | 2.09272 | 0
2018-01-29 05:53 | 137221.1 | 120.001 | 3 | 28 | 4.231357 | 3.26018 | 0.6073284 | 0 | 2.54908 | 0
2018-01-29 05:55 | 137341.1 | 240.001 | 3 | 28 | 4.268584 | 3.260161 | 0.7159954 | 0 | 3.010871 | 0
2018-01-29 05:57 | 137461 | 360.0002 | 3 | 28 | 4.309423 | 3.260186 | 0.824649 | 0 | 3.476859 | 0
2018-01-29 05:59 | 137581.1 | 480.0009 | 3 | 28 | 4.352588 | 3.259913 | 0.9333155 | 0 | 3.947479 | 0
2018-01-29 06:01 | 137701 | 600.0002 | 3 | 28 | 4.396705 | 3.259835 | 1.04197 | 0 | 4.4228 | 0
2018-01-29 06:03 | 137821 | 720.0002 | 3 | 28 | 4.400286 | 2.853345 | 1.143856 | 0 | 4.871112 | 0
2018-01-29 06:05 | 137941.1 | 840.0018 | 3 | 28 | 4.40027 | 2.528684 | 1.233369 | 0 | 5.264995 | 0
2018-01-29 06:07 | 138061 | 960.0001 | 3 | 28 | 4.400245 | 2.259925 | 1.313029 | 0 | 5.615516 | 0
2018-01-29 06:09 | 138181.1 | 1080.0009 | 3 | 28 | 4.400253 | 2.035697 | 1.384504 | 0 | 5.930023 | 0
2018-01-29 06:11 | 138301 | 1200.0002 | 3 | 28 | 4.40023 | 1.845883 | 1.449098 | 0 | 6.214254 | 0
2018-01-29 06:13 | 138421 | 1320.0002 | 3 | 28 | 4.400246 | 1.684794 | 1.507856 | 0 | 6.472799 | 0
2018-01-29 06:15 | 138541 | 1440.0002 | 3 | 28 | 4.400173 | 1.541317 | 1.561589 | 0 | 6.709239 | 0
2018-01-29 06:17 | 138661.1 | 1560.001 | 3 | 28 | 4.400215 | 1.41714 | 1.610876 | 0 | 6.926112 | 0
2018-01-29 06:19 | 138781 | 1680.0001 | 3 | 28 | 4.400142 | 1.300182 | 1.656152 | 0 | 7.125334 | 0
2018-01-29 06:21 | 138901.1 | 1800.001 | 3 | 28 | 4.400237 | 1.194765 | 1.697709 | 0 | 7.308195 | 0
2018-01-29 06:23 | 139021 | 1920.0001 | 3 | 28 | 4.400197 | 1.098422 | 1.735872 | 0 | 7.47612 | 0
2018-01-29 06:25 | 139141.1 | 2040.0011 | 3 | 28 | 4.400217 | 1.014108 | 1.771049 | 0 | 7.630903 | 0
2018-01-29 06:27 | 139261 | 2160.0003 | 3 | 28 | 4.400182 | 0.9381008 | 1.803557 | 0 | 7.773946 | 0
2018-01-29 06:29 | 139381.1 | 2280.0019 | 3 | 28 | 4.400226 | 0.868659 | 1.83365 | 0 | 7.90636 | 0
2018-01-29 06:31 | 139501 | 2400.0003 | 3 | 28 | 4.400138 | 0.8035278 | 1.861502 | 0 | 8.028914 | 0
2018-01-29 06:33 | 139621.1 | 2520.0009 | 3 | 28 | 4.400162 | 0.7447376 | 1.887295 | 0 | 8.142406 | 0
2018-01-29 06:35 | 139741 | 2640.0002 | 3 | 28 | 4.400101 | 0.6912546 | 1.911223 | 0 | 8.247693 | 0
2018-01-29 06:37 | 139835 | 2733.9752 | 3 | 28 | 4.400127 | 0.6519957 | 1.928761 | 0 | 8.324864 | 0
2018-01-29 06:39 | 139955.1 | 120 | 4 | 28 | 4.308259 | 0 | 1.928761 | 0 | 8.324864 | 0
2018-01-29 06:41 | 140075.1 | 240.001 | 4 | 28 | 4.298003 | 0 | 1.928761 | 0 | 8.324864 | 0
2018-01-29 06:42 | 140135.1 | 300.0022 | 4 | 28 | 4.295177 | 0 | 1.928761 | 0 | 8.324864 | 0
2018-01-29 06:44 | 140255.2 | 120.0011 | 5 | 28 | 3.582721 | -6.520123 | 1.928761 | 0.217321 | 8.324864 | 0.7933394
2018-01-29 06:46 | 140375.2 | 240.0011 | 5 | 28 | 3.514718 | -6.520094 | 1.928761 | 0.4346295 | 8.324864 | 1.564752
2018-01-29 06:48 | 140495.2 | 360.0019 | 5 | 28 | 3.44305 | -6.520159 | 1.928761 | 0.6519545 | 8.324864 | 2.320762
2018-01-29 06:50 | 140615.2 | 480.0011 | 5 | 28 | 3.378357 | -6.520106 | 1.928761 | 0.8692844 | 8.324864 | 3.06183
2018-01-29 06:52 | 140735.2 | 600.0011 | 5 | 28 | 3.320026 | -6.520088 | 1.928761 | 1.086603 | 8.324864 | 3.789667
2018-01-29 06:54 | 140855.2 | 720.0011 | 5 | 28 | 3.260201 | -6.520162 | 1.928761 | 1.303926 | 8.324864 | 4.504745
2018-01-29 06:56 | 140975.2 | 840.0003 | 5 | 28 | 3.193857 | -6.520092 | 1.928761 | 1.521239 | 8.324864 | 5.206253
2018-01-29 06:58 | 141095.2 | 960.0003 | 5 | 28 | 3.110419 | -6.520064 | 1.928761 | 1.73859 | 8.324864 | 5.891866
2018-01-29 07:00 | 141204.7 | 1069.5009 | 5 | 28 | 2.999999 | -6.520113 | 1.928761 | 1.936888 | 8.324864 | 6.498489
2018-01-29 07:02 | 141324.6846 | 119.9999 | 6 | 28 | 3.739033 | 0 | 1.928761 | 1.936888 | 8.324864 | 6.498489
2018-01-29 07:04 | 141444.6855 | 240.0008 | 6 | 28 | 3.755149 | 0 | 1.928761 | 1.936888 | 8.324864 | 6.498489
2018-01-29 07:05 | 141504.6868 | 300.0021 | 6 | 28 | 3.761349 | 0 | 1.928761 | 1.936888 | 8.324864 | 6.498489
2018-01-29 07:05 | 141504.7 | 0.0049 | 7 | 29 | 3.7612 | 0 | 0 | 0 | 0 | 0
2018-01-29 07:07 | 141624.8 | 120.0002 | 2 | 29 | 4.200313 | 4.224635 | 0.1543007 | 0 | 0.6445095 | 0
2018-01-29 07:09 | 141744.8 | 240.001 | 2 | 29 | 4.200248 | 3.865106 | 0.2885542 | 0 | 1.20841 | 0
2018-01-29 07:11 | 141864.8 | 360.0002 | 2 | 29 | 4.200238 | 3.554057 | 0.412321 | 0 | 1.728263 | 0
2018-01-29 07:12 | 141969.3 | 464.5111 | 2 | 29 | 4.200263 | 3.259994 | 0.5112745 | 0 | 2.143893 | 0
2018-01-29 07:14 | 142089.3 | 120.001 | 3 | 29 | 4.231287 | 3.260068 | 0.619559 | 0 | 2.60026 | 0
2018-01-29 07:16 | 142209.3 | 240.0003 | 3 | 29 | 4.268778 | 3.260119 | 0.7282233 | 0 | 3.062059 | 0
2018-01-29 07:18 | 142329.3 | 360.0009 | 3 | 29 | 4.309089 | 3.260098 | 0.8368824 | 0 | 3.528069 | 0
2018-01-29 07:20 | 142449.3 | 480.0009 | 3 | 29 | 4.351772 | 3.260068 | 0.9455464 | 0 | 3.998615 | 0
2018-01-29 07:22 | 142569.3 | 600.0009 | 3 | 29 | 4.395791 | 3.260129 | 1.054207 | 0 | 4.473872 | 0
2018-01-29 07:24 | 142689.3 | 720.0005 | 3 | 29 | 4.400245 | 2.860478 | 1.156368 | 0 | 4.923384 | 0
2018-01-29 07:26 | 142809.3 | 840.0011 | 3 | 29 | 4.40028 | 2.532542 | 1.246087 | 0 | 5.318171 | 0
2018-01-29 07:28 | 142929.3 | 960.0002 | 3 | 29 | 4.400243 | 2.263347 | 1.325869 | 0 | 5.66923 | 0
2018-01-29 07:30 | 143049.3 | 1080.0002 | 3 | 29 | 4.400253 | 2.041017 | 1.397502 | 0 | 5.984433 | 0
2018-01-29 07:32 | 143169.3 | 1200.0009 | 3 | 29 | 4.400209 | 1.851275 | 1.462297 | 0 | 6.269544 | 0
2018-01-29 07:34 | 143289.3 | 1320.0009 | 3 | 29 | 4.400214 | 1.687444 | 1.521204 | 0 | 6.528748 | 0
2018-01-29 07:36 | 143409.3 | 1440.0002 | 3 | 29 | 4.400236 | 1.544983 | 1.575029 | 0 | 6.765589 | 0
2018-01-29 07:38 | 143529.3 | 1560.0002 | 3 | 29 | 4.400214 | 1.416619 | 1.624341 | 0 | 6.982574 | 0
2018-01-29 07:40 | 143649.3 | 1680.001 | 3 | 29 | 4.400227 | 1.302554 | 1.669622 | 0 | 7.181816 | 0
2018-01-29 07:42 | 143769.3 | 1800.0018 | 3 | 29 | 4.400221 | 1.193968 | 1.711197 | 0 | 7.364754 | 0
2018-01-29 07:44 | 143889.3 | 1920.0018 | 3 | 29 | 4.400204 | 1.095626 | 1.74931 | 0 | 7.53246 | 0
2018-01-29 07:46 | 144009.3 | 2040.0019 | 3 | 29 | 4.40015 | 1.008687 | 1.784342 | 0 | 7.68661 | 0
2018-01-29 07:48 | 144129.3 | 2160.0003 | 3 | 29 | 4.400156 | 0.9321871 | 1.816681 | 0 | 7.828907 | 0
2018-01-29 07:50 | 144249.3 | 2280.001 | 3 | 29 | 4.400181 | 0.8630438 | 1.846576 | 0 | 7.960449 | 0
2018-01-29 07:52 | 144369.3 | 2400.0002 | 3 | 29 | 4.400129 | 0.7985916 | 1.874262 | 0 | 8.082273 | 0
2018-01-29 07:54 | 144489.3 | 2520.001 | 3 | 29 | 4.400175 | 0.7406702 | 1.899912 | 0 | 8.195136 | 0
2018-01-29 07:56 | 144609.3 | 2640.0002 | 3 | 29 | 4.40016 | 0.6867762 | 1.923687 | 0 | 8.29975 | 0
2018-01-29 07:58 | 144691.4 | 2722.0807 | 3 | 29 | 4.400163 | 0.6519976 | 1.938944 | 0 | 8.366884 | 0
2018-01-29 08:00 | 144811.4 | 120.0002 | 4 | 29 | 4.308743 | 0 | 1.938944 | 0 | 8.366884 | 0
2018-01-29 08:02 | 144931.4 | 240.0002 | 4 | 29 | 4.298543 | 0 | 1.938944 | 0 | 8.366884 | 0
2018-01-29 08:03 | 144991.4 | 300.0024 | 4 | 29 | 4.295722 | 0 | 1.938944 | 0 | 8.366884 | 0
2018-01-29 08:05 | 145111.5 | 120.0004 | 5 | 29 | 3.583854 | -6.520049 | 1.938944 | 0.2173134 | 8.366884 | 0.7936091
2018-01-29 08:07 | 145231.5 | 240.0004 | 5 | 29 | 3.514987 | -6.520076 | 1.938944 | 0.4346343 | 8.366884 | 1.565192
2018-01-29 08:09 | 145351.5 | 360.001 | 5 | 29 | 3.44268 | -6.520081 | 1.938944 | 0.6519531 | 8.366884 | 2.321162
2018-01-29 08:11 | 145471.5 | 480.0003 | 5 | 29 | 3.377108 | -6.520052 | 1.938944 | 0.8692661 | 8.366884 | 3.062031
2018-01-29 08:13 | 145591.5 | 600.001 | 5 | 29 | 3.317967 | -6.520013 | 1.938944 | 1.086619 | 8.366884 | 3.789563
2018-01-29 08:15 | 145711.5 | 720.001 | 5 | 29 | 3.258717 | -6.52 | 1.938944 | 1.30394 | 8.366884 | 4.504266
2018-01-29 08:17 | 145831.5 | 840.0003 | 5 | 29 | 3.191887 | -6.520055 | 1.938944 | 1.521258 | 8.366884 | 5.205388
2018-01-29 08:19 | 145951.5 | 960.001 | 5 | 29 | 3.107089 | -6.520072 | 1.938944 | 1.738591 | 8.366884 | 5.890348
2018-01-29 08:20 | 146058.2 | 1066.7168 | 5 | 29 | 3 | -6.520108 | 1.938944 | 1.931841 | 8.366884 | 6.481117
2018-01-29 08:22 | 146178.3 | 120.0002 | 6 | 29 | 3.739887 | 0 | 1.938944 | 1.931841 | 8.366884 | 6.481117
2018-01-29 08:24 | 146298.3 | 240.0003 | 6 | 29 | 3.756125 | 0 | 1.938944 | 1.931841 | 8.366884 | 6.481117
2018-01-29 08:25 | 146358.3 | 300.0032 | 6 | 29 | 3.762366 | 0 | 1.938944 | 1.931841 | 8.366884 | 6.481117
2018-01-29 08:25 | 146358.3 | 0.0027 | 7 | 30 | 3.762666 | 0 | 0 | 0 | 0 | 0
2018-01-29 08:27 | 146478.4 | 120.0003 | 2 | 30 | 4.200287 | 4.191302 | 0.1536046 | 4.257e-09 | 0.6417552 | 1.6017e-08
2018-01-29 08:29 | 146598.4 | 240.0011 | 2 | 30 | 4.200262 | 3.835214 | 0.2868362 | 4.257e-09 | 1.201364 | 1.6017e-08
2018-01-29 08:31 | 146718.4 | 360.0004 | 2 | 30 | 4.200247 | 3.523219 | 0.4096105 | 4.257e-09 | 1.717047 | 1.6017e-08
2018-01-29 08:33 | 146812 | 453.6297 | 2 | 30 | 4.200262 | 3.259994 | 0.4978276 | 4.257e-09 | 2.087582 | 1.6017e-08
2018-01-29 08:35 | 146932 | 120.0002 | 3 | 30 | 4.231088 | 3.259814 | 0.6060966 | 4.257e-09 | 2.54387 | 1.6017e-08
2018-01-29 08:37 | 147052 | 240.001 | 3 | 30 | 4.268035 | 3.260102 | 0.714767 | 4.257e-09 | 3.005636 | 1.6017e-08
2018-01-29 08:39 | 147172 | 360.001 | 3 | 30 | 4.308786 | 3.260211 | 0.8234178 | 4.257e-09 | 3.471544 | 1.6017e-08
2018-01-29 08:41 | 147292 | 480.0009 | 3 | 30 | 4.351803 | 3.260077 | 0.9320907 | 4.257e-09 | 3.942113 | 1.6017e-08
2018-01-29 08:43 | 147412 | 600.001 | 3 | 30 | 4.396708 | 3.259894 | 1.040743 | 4.257e-09 | 4.417372 | 1.6017e-08
2018-01-29 08:45 | 147532 | 720.0009 | 3 | 30 | 4.400293 | 2.842277 | 1.142407 | 4.257e-09 | 4.864709 | 1.6017e-08
2018-01-29 08:47 | 147652 | 840.001 | 3 | 30 | 4.40026 | 2.517951 | 1.231525 | 4.257e-09 | 5.256852 | 1.6017e-08
2018-01-29 08:49 | 147772 | 960.0002 | 3 | 30 | 4.400275 | 2.255244 | 1.310943 | 4.257e-09 | 5.606308 | 1.6017e-08
2018-01-29 08:51 | 147892 | 1080.0009 | 3 | 30 | 4.400268 | 2.034722 | 1.382297 | 4.257e-09 | 5.920284 | 1.6017e-08
2018-01-29 08:53 | 148012 | 1200.0003 | 3 | 30 | 4.400219 | 1.847016 | 1.446903 | 4.257e-09 | 6.204566 | 1.6017e-08
2018-01-29 08:55 | 148132 | 1320.0009 | 3 | 30 | 4.400249 | 1.683909 | 1.505699 | 4.257e-09 | 6.463279 | 1.6017e-08
2018-01-29 08:57 | 148252 | 1440.0005 | 3 | 30 | 4.400202 | 1.542267 | 1.559431 | 4.257e-09 | 6.699712 | 1.6017e-08
2018-01-29 08:59 | 148372 | 1560.0002 | 3 | 30 | 4.400239 | 1.418221 | 1.608732 | 4.257e-09 | 6.916647 | 1.6017e-08
2018-01-29 09:01 | 148492 | 1680.0009 | 3 | 30 | 4.400239 | 1.306409 | 1.654094 | 4.257e-09 | 7.116249 | 1.6017e-08
2018-01-29 09:03 | 148612 | 1800.001 | 3 | 30 | 4.400151 | 1.203587 | 1.695912 | 4.257e-09 | 7.300259 | 1.6017e-08
2018-01-29 09:05 | 148732 | 1920.0019 | 3 | 30 | 4.400173 | 1.106388 | 1.734399 | 4.257e-09 | 7.469607 | 1.6017e-08
2018-01-29 09:07 | 148852 | 2040.0002 | 3 | 30 | 4.400162 | 1.017148 | 1.769764 | 4.257e-09 | 7.625221 | 1.6017e-08
2018-01-29 09:09 | 148972 | 2160.0002 | 3 | 30 | 4.400183 | 0.9399643 | 1.802352 | 4.257e-09 | 7.768614 | 1.6017e-08
2018-01-29 09:11 | 149092 | 2280.0004 | 3 | 30 | 4.400183 | 0.8705864 | 1.832495 | 4.257e-09 | 7.901246 | 1.6017e-08
2018-01-29 09:13 | 149212 | 2400.001 | 3 | 30 | 4.400141 | 0.8069077 | 1.860433 | 4.257e-09 | 8.024181 | 1.6017e-08
2018-01-29 09:15 | 149332 | 2520.001 | 3 | 30 | 4.400175 | 0.7490644 | 1.886366 | 4.257e-09 | 8.13829 | 1.6017e-08
2018-01-29 09:17 | 149452 | 2640.001 | 3 | 30 | 4.40015 | 0.6952257 | 1.910428 | 4.257e-09 | 8.244165 | 1.6017e-08
2018-01-29 09:19 | 149556.5 | 2744.4567 | 3 | 30 | 4.400172 | 0.651989 | 1.929967 | 4.257e-09 | 8.330143 | 1.6017e-08
2018-01-29 09:21 | 149676.5 | 120.0001 | 4 | 30 | 4.30815 | 0 | 1.929967 | 4.257e-09 | 8.330143 | 1.6017e-08
2018-01-29 09:23 | 149796.5 | 240 | 4 | 30 | 4.297875 | 0 | 1.929967 | 4.257e-09 | 8.330143 | 1.6017e-08
2018-01-29 09:24 | 149856.5 | 300.0038 | 4 | 30 | 4.295016 | 0 | 1.929967 | 4.257e-09 | 8.330143 | 1.6017e-08
2018-01-29 09:26 | 149976.6 | 120.0003 | 5 | 30 | 3.582292 | -6.520088 | 1.929967 | 0.2173187 | 8.330143 | 0.7932524
2018-01-29 09:28 | 150096.6 | 240.0004 | 5 | 30 | 3.514028 | -6.520033 | 1.929967 | 0.4346348 | 8.330143 | 1.564551
2018-01-29 09:30 | 150216.6 | 360.001 | 5 | 30 | 3.442254 | -6.520067 | 1.929967 | 0.6519588 | 8.330143 | 2.320366
2018-01-29 09:32 | 150336.6 | 480.0019 | 5 | 30 | 3.376898 | -6.520066 | 1.929967 | 0.8692618 | 8.330143 | 3.061141
2018-01-29 09:34 | 150456.6 | 600.0011 | 5 | 30 | 3.318183 | -6.52012 | 1.929967 | 1.086596 | 8.330143 | 3.788606
2018-01-29 09:36 | 150576.6 | 720.0003 | 5 | 30 | 3.258487 | -6.520044 | 1.929967 | 1.303911 | 8.330143 | 4.503277
2018-01-29 09:38 | 150696.6 | 840.0003 | 5 | 30 | 3.191834 | -6.520041 | 1.929967 | 1.521265 | 8.330143 | 5.204548
2018-01-29 09:40 | 150816.6 | 960.0011 | 5 | 30 | 3.106461 | -6.519995 | 1.929967 | 1.73857 | 8.330143 | 5.889349
2018-01-29 09:41 | 150922 | 1065.3737 | 5 | 30 | 2.999997 | -6.519998 | 1.929967 | 1.929415 | 8.330143 | 6.472785
2018-01-29 09:43 | 151042 | 120.002 | 6 | 30 | 3.739683 | 0 | 1.929967 | 1.929415 | 8.330143 | 6.472785
2018-01-29 09:45 | 151162 | 240.0003 | 6 | 30 | 3.755957 | 0 | 1.929967 | 1.929415 | 8.330143 | 6.472785
2018-01-29 09:46 | 151222 | 300.0016 | 6 | 30 | 3.762212 | 0 | 1.929967 | 1.929415 | 8.330143 | 6.472785
2018-01-29 09:46 | 151222 | 0.0027 | 7 | 31 | 3.76223 | 0 | 0 | 0 | 0 | 0
2018-01-29 09:49 | 151342.1 | 120.0002 | 2 | 31 | 4.200299 | 4.205602 | 0.15384 | 0 | 0.6427044 | 0
2018-01-29 09:51 | 151462.1 | 240.0002 | 2 | 31 | 4.20025 | 3.856229 | 0.2876627 | 0 | 1.204795 | 0
2018-01-29 09:53 | 151582.1 | 360.0003 | 2 | 31 | 4.200266 | 3.543309 | 0.4110969 | 0 | 1.723251 | 0
2018-01-29 09:54 | 151682.5 | 460.432 | 2 | 31 | 4.200227 | 3.259997 | 0.5060241 | 0 | 2.12197 | 0
2018-01-29 09:56 | 151802.5 | 120.0019 | 3 | 31 | 4.230805 | 3.260081 | 0.6143079 | 0 | 2.578309 | 0
2018-01-29 09:58 | 151922.5 | 240.0011 | 3 | 31 | 4.267381 | 3.260177 | 0.7229669 | 0 | 3.039974 | 0
2018-01-29 10:00 | 152042.5 | 360.001 | 3 | 31 | 4.307712 | 3.260112 | 0.8316323 | 0 | 3.505853 | 0
2018-01-29 10:02 | 152162.5 | 480.0018 | 3 | 31 | 4.350331 | 3.260079 | 0.9402967 | 0 | 3.976243 | 0
2018-01-29 10:04 | 152282.5 | 600.001 | 3 | 31 | 4.394382 | 3.260142 | 1.048958 | 0 | 4.451339 | 0
2018-01-29 10:06 | 152402.5 | 720.0009 | 3 | 31 | 4.40028 | 2.862844 | 1.151397 | 0 | 4.902058 | 0
2018-01-29 10:08 | 152522.5 | 840.0018 | 3 | 31 | 4.400204 | 2.527801 | 1.241028 | 0 | 5.296455 | 0
2018-01-29 10:10 | 152642.5 | 960.0002 | 3 | 31 | 4.400214 | 2.260171 | 1.320697 | 0 | 5.647018 | 0
2018-01-29 10:12 | 152762.5 | 1080.0001 | 3 | 31 | 4.400222 | 2.035495 | 1.392182 | 0 | 5.961572 | 0
2018-01-29 10:14 | 152882.5 | 1200.0011 | 3 | 31 | 4.400222 | 1.845735 | 1.456797 | 0 | 6.245892 | 0
2018-01-29 10:16 | 153002.5 | 1320.001 | 3 | 31 | 4.400192 | 1.681504 | 1.515522 | 0 | 6.504293 | 0
2018-01-29 10:18 | 153122.5 | 1440.001 | 3 | 31 | 4.400218 | 1.538851 | 1.569138 | 0 | 6.740215 | 0
2018-01-29 10:20 | 153242.5 | 1560.0001 | 3 | 31 | 4.400237 | 1.412436 | 1.618283 | 0 | 6.956465 | 0
2018-01-29 10:22 | 153362.5 | 1680.0009 | 3 | 31 | 4.400201 | 1.302463 | 1.663488 | 0 | 7.155375 | 0
2018-01-29 10:24 | 153446.1 | 1763.574 | 3 | 31 | 4.400138 | 1.257695 | 1.693073 | 0 | 7.285555 | 0
2018-01-29 11:55 | 153566.2 | 1883.623612 | 3 | 31 | 4.400255 | 1.36685 | 1.75038 | 3.62e-09 | 7.537698 | 1.5182e-08
2018-01-29 11:57 | 153686.2 | 2003.624412 | 3 | 31 | 4.40025 | 1.135447 | 1.791671 | 3.62e-09 | 7.719388 | 1.5182e-08
2018-01-29 11:59 | 153806.2 | 2123.622912 | 3 | 31 | 4.40024 | 0.9837494 | 1.826846 | 3.62e-09 | 7.874168 | 1.5182e-08
2018-01-29 12:01 | 153926.2 | 2243.624512 | 3 | 31 | 4.400239 | 0.8706331 | 1.857651 | 3.62e-09 | 8.009716 | 1.5182e-08
2018-01-29 12:03 | 154046.2 | 2363.623712 | 3 | 31 | 4.400173 | 0.7832832 | 1.885148 | 3.62e-09 | 8.130707 | 1.5182e-08
2018-01-29 12:05 | 154166.2 | 2483.623412 | 3 | 31 | 4.400209 | 0.7148685 | 1.910067 | 3.62e-09 | 8.240356 | 1.5182e-08
2018-01-29 12:07 | 154286.2 | 2603.622812 | 3 | 31 | 4.400164 | 0.6560183 | 1.932881 | 3.62e-09 | 8.340742 | 1.5182e-08
2018-01-29 12:07 | 154295.8 | 2613.267312 | 3 | 31 | 4.400189 | 0.6519995 | 1.934635 | 3.62e-09 | 8.348456 | 1.5182e-08
2018-01-29 12:09 | 154415.9 | 120.0018 | 4 | 31 | 4.307024 | 0 | 1.934635 | 3.62e-09 | 8.348456 | 1.5182e-08
2018-01-29 12:11 | 154535.9 | 240.0009 | 4 | 31 | 4.297175 | 0 | 1.934635 | 3.62e-09 | 8.348456 | 1.5182e-08
2018-01-29 12:12 | 154595.9 | 300.0007 | 4 | 31 | 4.294487 | 0 | 1.934635 | 3.62e-09 | 8.348456 | 1.5182e-08
2018-01-29 12:14 | 154715.9 | 120.001 | 5 | 31 | 3.576023 | -6.52003 | 1.934635 | 0.2173267 | 8.348456 | 0.7911022
2018-01-29 12:16 | 154835.9 | 240.0003 | 5 | 31 | 3.511543 | -6.520108 | 1.934635 | 0.4346458 | 8.348456 | 1.561525
2018-01-29 12:18 | 154955.9 | 360.0009 | 5 | 31 | 3.441157 | -6.520059 | 1.934635 | 0.6519597 | 8.348456 | 2.316898
2018-01-29 12:20 | 155075.9 | 480.0018 | 5 | 31 | 3.376748 | -6.520042 | 1.934635 | 0.8692854 | 8.348456 | 3.057616
2018-01-29 12:22 | 155195.9 | 600.0002 | 5 | 31 | 3.318376 | -6.520052 | 1.934635 | 1.086614 | 8.348456 | 3.785081
2018-01-29 12:24 | 155315.9 | 720.001 | 5 | 31 | 3.259894 | -6.520052 | 1.934635 | 1.30395 | 8.348456 | 4.499998
2018-01-29 12:26 | 155435.9 | 840.0011 | 5 | 31 | 3.195096 | -6.520096 | 1.934635 | 1.521264 | 8.348456 | 5.201565
2018-01-29 12:28 | 155555.9 | 960.0002 | 5 | 31 | 3.113574 | -6.520059 | 1.934635 | 1.738605 | 8.348456 | 5.887588
2018-01-29 12:30 | 155668.3 | 1072.3823 | 5 | 31 | 2.999997 | -6.520037 | 1.934635 | 1.942137 | 8.348456 | 6.510668
2018-01-29 12:32 | 155788.4 | 120 | 6 | 31 | 3.738298 | 0 | 1.934635 | 1.942137 | 8.348456 | 6.510668
2018-01-29 12:34 | 155908.4 | 239.9999 | 6 | 31 | 3.75416 | 0 | 1.934635 | 1.942137 | 8.348456 | 6.510668
2018-01-29 12:35 | 155968.4 | 300.0029 | 6 | 31 | 3.760319 | 0 | 1.934635 | 1.942137 | 8.348456 | 6.510668
2018-01-29 12:35 | 155968.4 | 0.0028 | 7 | 32 | 3.760569 | 0 | 0 | 0 | 0 | 0
2018-01-29 12:37 | 156088.5 | 120.0011 | 2 | 32 | 4.200305 | 4.205068 | 0.1539277 | 6.4e-11 | 0.6429844 | 2.41e-10
2018-01-29 12:39 | 156208.5 | 240.001 | 2 | 32 | 4.200212 | 3.85028 | 0.2876544 | 6.4e-11 | 1.204672 | 2.41e-10
2018-01-29 12:41 | 156328.5 | 360.0003 | 2 | 32 | 4.200273 | 3.537311 | 0.4108897 | 6.4e-11 | 1.722292 | 2.41e-10
2018-01-29 12:42 | 156426.8 | 458.324 | 2 | 32 | 4.200224 | 3.259999 | 0.5037559 | 6.4e-11 | 2.112355 | 2.41e-10
2018-01-29 12:44 | 156546.8 | 120.0003 | 3 | 32 | 4.231189 | 3.259833 | 0.6120324 | 6.4e-11 | 2.568679 | 2.41e-10
2018-01-29 12:46 | 156666.8 | 240.0011 | 3 | 32 | 4.268168 | 3.25983 | 0.7206933 | 6.4e-11 | 3.030421 | 2.41e-10
2018-01-29 12:48 | 156786.8 | 360.0004 | 3 | 32 | 4.308571 | 3.260131 | 0.8293521 | 6.4e-11 | 3.496358 | 2.41e-10
2018-01-29 12:50 | 156906.8 | 480.0011 | 3 | 32 | 4.351326 | 3.260169 | 0.938012 | 6.4e-11 | 3.966833 | 2.41e-10
2018-01-29 12:52 | 157026.8 | 600.0002 | 3 | 32 | 4.395597 | 3.260159 | 1.046667 | 6.4e-11 | 4.442008 | 2.41e-10
2018-01-29 12:54 | 157146.8 | 720.0007 | 3 | 32 | 4.400241 | 2.849309 | 1.148677 | 6.4e-11 | 4.890856 | 2.41e-10
2018-01-29 12:56 | 157266.8 | 840.0003 | 3 | 32 | 4.40027 | 2.510917 | 1.237811 | 6.4e-11 | 5.283067 | 2.41e-10
2018-01-29 12:58 | 157386.8 | 960.0004 | 3 | 32 | 4.400239 | 2.235682 | 1.316755 | 6.4e-11 | 5.63044 | 2.41e-10
2018-01-29 13:00 | 157506.8 | 1080.0003 | 3 | 32 | 4.400258 | 2.010579 | 1.387408 | 6.4e-11 | 5.94133 | 2.41e-10
2018-01-29 13:02 | 157626.8 | 1200.0019 | 3 | 32 | 4.400217 | 1.821494 | 1.451173 | 6.4e-11 | 6.221913 | 2.41e-10
2018-01-29 13:04 | 157746.8 | 1320.0002 | 3 | 32 | 4.400253 | 1.659295 | 1.509108 | 6.4e-11 | 6.47684 | 2.41e-10
2018-01-29 13:06 | 157866.8 | 1440.001 | 3 | 32 | 4.400163 | 1.520585 | 1.562038 | 6.4e-11 | 6.709743 | 2.41e-10
2018-01-29 13:08 | 157986.8 | 1560.0003 | 3 | 32 | 4.40018 | 1.404286 | 1.610757 | 6.4e-11 | 6.924117 | 2.41e-10
2018-01-29 13:10 | 158106.8 | 1680.0003 | 3 | 32 | 4.400215 | 1.299981 | 1.6558 | 6.4e-11 | 7.122314 | 2.41e-10
2018-01-29 13:12 | 158226.8 | 1800.0011 | 3 | 32 | 4.40028 | 1.20545 | 1.697516 | 6.4e-11 | 7.305873 | 2.41e-10
2018-01-29 13:14 | 158346.8 | 1920.0011 | 3 | 32 | 4.400153 | 1.116407 | 1.736197 | 6.4e-11 | 7.476077 | 2.41e-10
2018-01-29 13:16 | 158466.8 | 2040.0011 | 3 | 32 | 4.400202 | 1.034698 | 1.772031 | 6.4e-11 | 7.633752 | 2.41e-10
2018-01-29 13:18 | 158586.8 | 2160.0003 | 3 | 32 | 4.400154 | 0.9577942 | 1.805222 | 6.4e-11 | 7.779799 | 2.41e-10
2018-01-29 13:20 | 158706.8 | 2280.0003 | 3 | 32 | 4.400187 | 0.8901834 | 1.836004 | 6.4e-11 | 7.915246 | 2.41e-10
2018-01-29 13:22 | 158826.8 | 2400.0003 | 3 | 32 | 4.400172 | 0.8263092 | 1.864592 | 6.4e-11 | 8.041038 | 2.41e-10
2018-01-29 13:24 | 158946.8 | 2520.0011 | 3 | 32 | 4.400171 | 0.7671986 | 1.891152 | 6.4e-11 | 8.157907 | 2.41e-10
2018-01-29 13:26 | 159066.8 | 2640.0011 | 3 | 32 | 4.400176 | 0.7090168 | 1.915754 | 6.4e-11 | 8.266161 | 2.41e-10
2018-01-29 13:28 | 159186.8 | 2760.001 | 3 | 32 | 4.400127 | 0.6546612 | 1.938478 | 6.4e-11 | 8.366151 | 2.41e-10
2018-01-29 13:28 | 159195.4 | 2768.6152 | 3 | 32 | 4.400184 | 0.6519995 | 1.940042 | 6.4e-11 | 8.373034 | 2.41e-10
2018-01-29 13:30 | 159315.4 | 120.0008 | 4 | 32 | 4.308208 | 0 | 1.940042 | 6.4e-11 | 8.373034 | 2.41e-10
2018-01-29 13:32 | 159435.4 | 240.0001 | 4 | 32 | 4.297985 | 0 | 1.940042 | 6.4e-11 | 8.373034 | 2.41e-10
2018-01-29 13:33 | 159495.5 | 300.0029 | 4 | 32 | 4.295166 | 0 | 1.940042 | 6.4e-11 | 8.373034 | 2.41e-10
2018-01-29 13:35 | 159615.6 | 120.0003 | 5 | 32 | 3.581497 | -6.519948 | 1.940042 | 0.2172868 | 8.373034 | 0.7929423
2018-01-29 13:37 | 159735.6 | 240.0003 | 5 | 32 | 3.513037 | -6.519958 | 1.940042 | 0.4346279 | 8.373034 | 1.564116
2018-01-29 13:39 | 159855.6 | 360.0011 | 5 | 32 | 3.441353 | -6.519986 | 1.940042 | 0.6519484 | 8.373034 | 2.319732
2018-01-29 13:41 | 159975.6 | 480.0002 | 5 | 32 | 3.375928 | -6.520041 | 1.940042 | 0.8692678 | 8.373034 | 3.060414
2018-01-29 13:43 | 160095.6 | 600.0003 | 5 | 32 | 3.316063 | -6.520023 | 1.940042 | 1.086583 | 8.373034 | 3.787455
2018-01-29 13:45 | 160215.6 | 720.0011 | 5 | 32 | 3.257325 | -6.520029 | 1.940042 | 1.303902 | 8.373034 | 4.501779
2018-01-29 13:47 | 160335.6 | 840.0011 | 5 | 32 | 3.190638 | -6.520022 | 1.940042 | 1.521235 | 8.373034 | 5.202716
2018-01-29 13:49 | 160455.6 | 960.0004 | 5 | 32 | 3.107782 | -6.520051 | 1.940042 | 1.738544 | 8.373034 | 5.88749
2018-01-29 13:51 | 160561.1 | 1065.4976 | 5 | 32 | 3 | -6.520039 | 1.940042 | 1.929618 | 8.373034 | 6.471715
2018-01-29 13:53 | 160681.1 | 120.0002 | 6 | 32 | 3.739704 | 0 | 1.940042 | 1.929618 | 8.373034 | 6.471715
2018-01-29 13:55 | 160801.1 | 240.0003 | 6 | 32 | 3.755896 | 0 | 1.940042 | 1.929618 | 8.373034 | 6.471715
2018-01-29 13:56 | 160861.1 | 300.0024 | 6 | 32 | 3.762143 | 0 | 1.940042 | 1.929618 | 8.373034 | 6.471715
2018-01-29 13:56 | 160861.1 | 0.0027 | 7 | 33 | 3.762382 | 0 | 0 | 0 | 0 | 0
2018-01-29 13:58 | 160981.2 | 120.0001 | 2 | 33 | 4.200246 | 4.199462 | 0.1537335 | 0 | 0.6422867 | 0
2018-01-29 14:00 | 161101.2 | 240.001 | 2 | 33 | 4.200249 | 3.854987 | 0.287456 | 0 | 1.203957 | 0
2018-01-29 14:02 | 161221.2 | 360.0002 | 2 | 33 | 4.200184 | 3.542283 | 0.4108656 | 0 | 1.722309 | 0
2018-01-29 14:04 | 161320.5 | 459.3599 | 2 | 33 | 4.200245 | 3.259994 | 0.5047802 | 0 | 2.116775 | 0
2018-01-29 14:06 | 161440.5512 | 120.0011 | 3 | 33 | 4.231164 | 3.260163 | 0.6130756 | 0 | 2.57319 | 0
2018-01-29 14:08 | 161560.5503 | 240.0002 | 3 | 33 | 4.267442 | 3.260133 | 0.7217391 | 0 | 3.034903 | 0
2018-01-29 14:10 | 161680.5503 | 360.0002 | 3 | 33 | 4.307205 | 3.260165 | 0.8303981 | 0 | 3.500733 | 0
2018-01-29 14:12 | 161800.551 | 480.0009 | 3 | 33 | 4.349433 | 3.260188 | 0.9390604 | 0 | 3.971042 | 0
2018-01-29 14:14 | 161920.5502 | 600.0001 | 3 | 33 | 4.393673 | 3.260201 | 1.047735 | 0 | 4.446102 | 0
2018-01-29 14:16 | 162040.5502 | 720.0001 | 3 | 33 | 4.400266 | 2.862407 | 1.150278 | 0 | 4.897271 | 0
2018-01-29 14:18 | 162160.5503 | 840.0002 | 3 | 33 | 4.400271 | 2.513352 | 1.239634 | 0 | 5.290457 | 0
2018-01-29 14:20 | 162280.5504 | 960.0003 | 3 | 33 | 4.400241 | 2.231502 | 1.31855 | 0 | 5.637708 | 0
2018-01-29 14:22 | 162400.551 | 1080.0009 | 3 | 33 | 4.400259 | 2.001803 | 1.388979 | 0 | 5.947612 | 0
2018-01-29 14:24 | 162520.5511 | 1200.001 | 3 | 33 | 4.400205 | 1.809452 | 1.452395 | 0 | 6.226659 | 0
2018-01-29 14:26 | 162640.5519 | 1320.0018 | 3 | 33 | 4.400207 | 1.646026 | 1.50992 | 0 | 6.479781 | 0
2018-01-29 14:28 | 162760.552 | 1440.0019 | 3 | 33 | 4.400199 | 1.505473 | 1.562387 | 0 | 6.710646 | 0
2018-01-29 14:30 | 162880.5502 | 1560.0001 | 3 | 33 | 4.400178 | 1.38602 | 1.610511 | 0 | 6.922402 | 0
2018-01-29 14:32 | 163000.5511 | 1680.001 | 3 | 33 | 4.400175 | 1.284272 | 1.654985 | 0 | 7.118094 | 0
2018-01-29 14:34 | 163120.5502 | 1800.0001 | 3 | 33 | 4.400198 | 1.191767 | 1.696233 | 0 | 7.299594 | 0
2018-01-29 14:36 | 163240.5503 | 1920.0002 | 3 | 33 | 4.400256 | 1.105174 | 1.734489 | 0 | 7.467929 | 0
2018-01-29 14:38 | 163360.5511 | 2040.001 | 3 | 33 | 4.400153 | 1.023867 | 1.769945 | 0 | 7.623943 | 0
2018-01-29 14:40 | 163480.5504 | 2160.0003 | 3 | 33 | 4.400156 | 0.9490356 | 1.802816 | 0 | 7.768582 | 0
2018-01-29 14:42 | 163600.5502 | 2280.0001 | 3 | 33 | 4.400133 | 0.880497 | 1.833308 | 0 | 7.902749 | 0
2018-01-29 14:44 | 163720.5512 | 2400.0011 | 3 | 33 | 4.400193 | 0.8178606 | 1.861607 | 0 | 8.027272 | 0
2018-01-29 14:46 | 163840.5511 | 2520.001 | 3 | 33 | 4.400156 | 0.7584667 | 1.887865 | 0 | 8.142811 | 0
2018-01-29 14:48 | 163960.5519 | 2640.0018 | 3 | 33 | 4.40016 | 0.7021666 | 1.912211 | 0 | 8.249936 | 0
2018-01-29 14:50 | 164072.994 | 2752.4439 | 3 | 33 | 4.400193 | 0.651989 | 1.933342 | 0 | 8.342916 | 0
2018-01-29 14:52 | 164193 | 119.9998 | 4 | 33 | 4.309352 | 0 | 1.933343 | 0 | 8.342923 | 0
2018-01-29 14:54 | 164313 | 240.0001 | 4 | 33 | 4.299232 | 0 | 1.933343 | 0 | 8.342923 | 0
2018-01-29 14:55 | 164373 | 300.0045 | 4 | 33 | 4.29646 | 0 | 1.933343 | 0 | 8.342923 | 0
2018-01-29 14:57 | 164493.1 | 120.0003 | 5 | 33 | 3.586404 | -6.520022 | 1.933343 | 0.2172811 | 8.342923 | 0.7940068
2018-01-29 14:59 | 164613.1 | 240.0011 | 5 | 33 | 3.517017 | -6.519976 | 1.933343 | 0.4346091 | 8.342923 | 1.566109
2018-01-29 15:01 | 164733.1 | 360.0019 | 5 | 33 | 3.443765 | -6.52003 | 1.933343 | 0.6519461 | 8.342923 | 2.322446
2018-01-29 15:03 | 164853.1 | 480.0002 | 5 | 33 | 3.377422 | -6.519989 | 1.933343 | 0.8692609 | 8.342923 | 3.063465
2018-01-29 15:05 | 164973.1 | 600.001 | 5 | 33 | 3.317562 | -6.519985 | 1.933343 | 1.086574 | 8.342923 | 3.790859
2018-01-29 15:07 | 165093.1 | 720.0003 | 5 | 33 | 3.259443 | -6.519995 | 1.933343 | 1.303907 | 8.342923 | 4.505543
2018-01-29 15:09 | 165213.1 | 840.0003 | 5 | 33 | 3.194094 | -6.519985 | 1.933343 | 1.521221 | 8.342923 | 5.206972
2018-01-29 15:11 | 165333.1 | 960.0011 | 5 | 33 | 3.109398 | -6.519951 | 1.933343 | 1.738541 | 8.342923 | 5.892351
2018-01-29 15:13 | 165442.8 | 1069.7249 | 5 | 33 | 2.999999 | -6.519949 | 1.933343 | 1.937251 | 8.342923 | 6.500093
2018-01-29 15:15 | 165562.9 | 120.0002 | 6 | 33 | 3.739233 | 0 | 1.933343 | 1.937251 | 8.342923 | 6.500093
2018-01-29 15:17 | 165682.9 | 240.0001 | 6 | 33 | 3.755413 | 0 | 1.933343 | 1.937251 | 8.342923 | 6.500093
2018-01-29 15:18 | 165742.9 | 300.0032 | 6 | 33 | 3.761695 | 0 | 1.933343 | 1.937251 | 8.342923 | 6.500093
2018-01-29 15:18 | 165742.9 | 0.0027 | 7 | 34 | 3.76176 | 0 | 0 | 0 | 0 | 0
2018-01-29 15:20 | 165863 | 120.0003 | 2 | 34 | 4.200287 | 4.199136 | 0.1537808 | 9.16e-10 | 0.6424353 | 3.447e-09
2018-01-29 15:22 | 165983 | 240.0011 | 2 | 34 | 4.200255 | 3.850972 | 0.2874115 | 9.16e-10 | 1.203719 | 3.447e-09
2018-01-29 15:24 | 166103 | 360.0002 | 2 | 34 | 4.200262 | 3.537881 | 0.4106747 | 9.16e-10 | 1.721456 | 3.447e-09
2018-01-29 15:25 | 166199.1 | 456.1576 | 2 | 34 | 4.200288 | 3.259986 | 0.5015 | 9.16e-10 | 2.102947 | 3.447e-09
2018-01-29 15:27 | 166319.1 | 120.0002 | 3 | 34 | 4.232076 | 3.260051 | 0.609782 | 9.16e-10 | 2.55934 | 3.447e-09
2018-01-29 15:29 | 166439.1 | 240.0009 | 3 | 34 | 4.269297 | 3.260112 | 0.7184407 | 9.16e-10 | 3.021181 | 3.447e-09
2018-01-29 15:31 | 166559.1 | 360.0009 | 3 | 34 | 4.309866 | 3.260053 | 0.8271189 | 9.16e-10 | 3.487337 | 3.447e-09
2018-01-29 15:33 | 166679.2 | 480.0018 | 3 | 34 | 4.352783 | 3.260062 | 0.9357861 | 9.16e-10 | 3.957995 | 3.447e-09
2018-01-29 15:35 | 166799.1 | 600.0001 | 3 | 34 | 4.397083 | 3.260142 | 1.044448 | 9.16e-10 | 4.433362 | 3.447e-09
2018-01-29 15:37 | 166919.1 | 720.0002 | 3 | 34 | 4.400278 | 2.835959 | 1.145969 | 9.16e-10 | 4.880069 | 3.447e-09
2018-01-29 15:39 | 167039.1 | 840.001 | 3 | 34 | 4.400289 | 2.502118 | 1.234724 | 9.16e-10 | 5.270616 | 3.447e-09
2018-01-29 15:41 | 167159.1 | 960.0002 | 3 | 34 | 4.400238 | 2.229825 | 1.313449 | 9.16e-10 | 5.617028 | 3.447e-09
2018-01-29 15:43 | 167279.1 | 1080.001 | 3 | 34 | 4.400181 | 2.00501 | 1.383916 | 9.16e-10 | 5.9271 | 3.447e-09
2018-01-29 15:45 | 167399.1 | 1200.001 | 3 | 34 | 4.400218 | 1.818097 | 1.447567 | 9.16e-10 | 6.207175 | 3.447e-09
2018-01-29 15:47 | 167519.1 | 1320.0009 | 3 | 34 | 4.400241 | 1.658518 | 1.505446 | 9.16e-10 | 6.461858 | 3.447e-09
2018-01-29 15:49 | 167639.1 | 1440.0002 | 3 | 34 | 4.400211 | 1.518445 | 1.558339 | 9.16e-10 | 6.694597 | 3.447e-09
2018-01-29 15:51 | 167759.1 | 1560.001 | 3 | 34 | 4.400199 | 1.396507 | 1.606872 | 9.16e-10 | 6.908152 | 3.447e-09
2018-01-29 15:53 | 167879.1 | 1680.0002 | 3 | 34 | 4.400153 | 1.29259 | 1.651665 | 9.16e-10 | 7.105252 | 3.447e-09
2018-01-29 15:55 | 167999.1 | 1800.0002 | 3 | 34 | 4.400239 | 1.19845 | 1.693168 | 9.16e-10 | 7.287873 | 3.447e-09
2018-01-29 15:57 | 168119.1 | 1920.0002 | 3 | 34 | 4.400176 | 1.109402 | 1.731601 | 9.16e-10 | 7.456984 | 3.447e-09
2018-01-29 15:59 | 168239.1 | 2040.0003 | 3 | 34 | 4.400158 | 1.028584 | 1.767223 | 9.16e-10 | 7.613729 | 3.447e-09
2018-01-29 16:01 | 168359.1 | 2160.0011 | 3 | 34 | 4.400192 | 0.9562397 | 1.80029 | 9.16e-10 | 7.759229 | 3.447e-09
2018-01-29 16:03 | 168479.1 | 2280.0011 | 3 | 34 | 4.400192 | 0.8892155 | 1.831021 | 9.16e-10 | 7.894452 | 3.447e-09
2018-01-29 16:05 | 168599.1 | 2400.0003 | 3 | 34 | 4.400177 | 0.824976 | 1.85958 | 9.16e-10 | 8.020117 | 3.447e-09
2018-01-29 16:07 | 168719.1 | 2520.0002 | 3 | 34 | 4.400219 | 0.7673702 | 1.886105 | 9.16e-10 | 8.136834 | 3.447e-09
2018-01-29 16:09 | 168839.1 | 2640.0002 | 3 | 34 | 4.400174 | 0.710557 | 1.910726 | 9.16e-10 | 8.245167 | 3.447e-09
2018-01-29 16:11 | 168959.1 | 2760.0003 | 3 | 34 | 4.400192 | 0.6569319 | 1.933509 | 9.16e-10 | 8.345416 | 3.447e-09
2018-01-29 16:11 | 168970.2 | 2771.0824 | 3 | 34 | 4.400208 | 0.6519995 | 1.935524 | 9.16e-10 | 8.354284 | 3.447e-09
2018-01-29 16:13 | 169090.3 | 120 | 4 | 34 | 4.308906 | 0 | 1.935524 | 9.16e-10 | 8.354284 | 3.447e-09
2018-01-29 16:15 | 169210.3 | 240.0001 | 4 | 34 | 4.298772 | 0 | 1.935524 | 9.16e-10 | 8.354284 | 3.447e-09
2018-01-29 16:16 | 169270.3 | 300.0022 | 4 | 34 | 4.295958 | 0 | 1.935524 | 9.16e-10 | 8.354284 | 3.447e-09
2018-01-29 16:18 | 169390.4 | 120.0011 | 5 | 34 | 3.583979 | -6.520089 | 1.935524 | 0.2172907 | 8.354284 | 0.7935992
2018-01-29 16:20 | 169510.4 | 240.0002 | 5 | 34 | 3.514505 | -6.520057 | 1.935524 | 0.4346127 | 8.354284 | 1.565158
2018-01-29 16:22 | 169630.4 | 360.0004 | 5 | 34 | 3.441067 | -6.520045 | 1.935524 | 0.6519311 | 8.354284 | 2.320904
2018-01-29 16:24 | 169750.4 | 480.0011 | 5 | 34 | 3.375331 | -6.520082 | 1.935524 | 0.8692675 | 8.354284 | 3.061477
2018-01-29 16:26 | 169870.4 | 600.0005 | 5 | 34 | 3.315292 | -6.520052 | 1.935524 | 1.086585 | 8.354284 | 3.788438
2018-01-29 16:28 | 169990.4 | 720.0006 | 5 | 34 | 3.256036 | -6.520106 | 1.935524 | 1.303918 | 8.354284 | 4.502574
2018-01-29 16:30 | 170110.4 | 840.0003 | 5 | 34 | 3.189208 | -6.520092 | 1.935524 | 1.521232 | 8.354284 | 5.203193
2018-01-29 16:32 | 170230.4 | 960.0003 | 5 | 34 | 3.104019 | -6.520059 | 1.935524 | 1.738545 | 8.354284 | 5.887486
2018-01-29 16:34 | 170334.2 | 1063.8865 | 5 | 34 | 3 | -6.519991 | 1.935524 | 1.926712 | 8.354284 | 6.462447
2018-01-29 16:36 | 170454.3 | 120.0007 | 6 | 34 | 3.740169 | 0 | 1.935524 | 1.926726 | 8.354284 | 6.462488
2018-01-29 16:38 | 170574.3 | 240 | 6 | 34 | 3.756508 | 0 | 1.935524 | 1.926726 | 8.354284 | 6.462488
2018-01-29 16:39 | 170634.3 | 300.0037 | 6 | 34 | 3.762836 | 0 | 1.935524 | 1.926726 | 8.354284 | 6.462488
2018-01-29 16:39 | 170634.3 | 0.0026 | 7 | 35 | 3.762892 | 0 | 0 | 0 | 0 | 0
2018-01-29 16:41 | 170754.4 | 120.0011 | 2 | 35 | 4.200263 | 4.200696 | 0.153745 | 4.447e-09 | 0.6423295 | 1.6733e-08
2018-01-29 16:43 | 170874.4 | 240.0003 | 2 | 35 | 4.200245 | 3.853864 | 0.287461 | 4.447e-09 | 1.203972 | 1.6733e-08
2018-01-29 16:45 | 170994.4 | 360.0009 | 2 | 35 | 4.200281 | 3.545568 | 0.4109017 | 4.447e-09 | 1.722454 | 1.6733e-08
2018-01-29 16:47 | 171092.7 | 458.2751 | 2 | 35 | 4.200255 | 3.259986 | 0.5038305 | 4.447e-09 | 2.11278 | 1.6733e-08
2018-01-29 16:49 | 171212.7 | 120.0011 | 3 | 35 | 4.232171 | 3.259843 | 0.6121054 | 4.447e-09 | 2.569154 | 1.6733e-08
2018-01-29 16:51 | 171332.7 | 240.0019 | 3 | 35 | 4.26968 | 3.259801 | 0.7207719 | 4.447e-09 | 3.03106 | 1.6733e-08
2018-01-29 16:53 | 171452.7 | 360.0003 | 3 | 35 | 4.310566 | 3.259812 | 0.8294286 | 4.447e-09 | 3.497183 | 1.6733e-08
2018-01-29 16:55 | 171572.7 | 480.0003 | 3 | 35 | 4.353752 | 3.259852 | 0.938086 | 4.447e-09 | 3.967887 | 1.6733e-08
2018-01-29 16:57 | 171692.7 | 600.0011 | 3 | 35 | 4.398761 | 3.259837 | 1.046749 | 4.447e-09 | 4.443406 | 1.6733e-08
2018-01-29 16:59 | 171812.7 | 720.0011 | 3 | 35 | 4.40026 | 2.822881 | 1.147746 | 4.447e-09 | 4.887818 | 1.6733e-08
2018-01-29 17:01 | 171932.7 | 840.0011 | 3 | 35 | 4.40025 | 2.490087 | 1.236106 | 4.447e-09 | 5.276626 | 1.6733e-08
2018-01-29 17:03 | 172052.7 | 960.0003 | 3 | 35 | 4.40029 | 2.220122 | 1.314453125 | 4.447e-09 | 5.621374 | 1.6733e-08
2018-01-29 17:05 | 172172.7 | 1080.0019 | 3 | 35 | 4.400262 | 1.994374 | 1.384579 | 4.447e-09 | 5.929945 | 1.6733e-08
2018-01-29 17:07 | 172292.7 | 1200.0002 | 3 | 35 | 4.400243 | 1.804286 | 1.447791 | 4.447e-09 | 6.208094 | 1.6733e-08
2018-01-29 17:09 | 172412.7 | 1320.0002 | 3 | 35 | 4.400184 | 1.643163 | 1.50517 | 4.447e-09 | 6.460573 | 1.6733e-08
2018-01-29 17:11 | 172532.7 | 1440.0011 | 3 | 35 | 4.40023 | 1.505346 | 1.557595 | 4.447e-09 | 6.691251 | 1.6733e-08
2018-01-29 17:13 | 172652.7 | 1560.0002 | 3 | 35 | 4.400208 | 1.383078 | 1.605681 | 4.447e-09 | 6.902841 | 1.6733e-08
2018-01-29 17:15 | 172772.7 | 1680.0002 | 3 | 35 | 4.400215 | 1.278588 | 1.649996 | 4.447e-09 | 7.097836 | 1.6733e-08
2018-01-29 17:17 | 172892.7 | 1800.0011 | 3 | 35 | 4.400219 | 1.184775 | 1.691023 | 4.447e-09 | 7.278362 | 1.6733e-08
2018-01-29 17:19 | 173012.7 | 1920.0003 | 3 | 35 | 4.400194 | 1.098121 | 1.729038 | 4.447e-09 | 7.445638 | 1.6733e-08
2018-01-29 17:20 | 173111.5 | 2018.8012 | 3 | 35 | 4.400145 | 1.032404 | 1.758264 | 4.447e-09 | 7.574234 | 1.6733e-08
2018-01-29 17:47 | 173231.5 | 2138.84608 | 3 | 35 | 4.400233 | 1.202852 | 1.809029 | 0 | 7.797598 | 0
2018-01-29 17:49 | 173351.5 | 2258.84608 | 3 | 35 | 4.400192 | 0.9970818 | 1.845356 | 0 | 7.957443 | 0
2018-01-29 17:50 | 173404.5 | 2311.82768 | 3 | 35 | 4.400391 | 0.9381056 | 1.859588 | 0 | 8.020066 | 0
2018-01-29 17:55 | 173524.6 | 2431.876608 | 3 | 35 | 4.400233 | 0.8978071 | 1.897906 | 0 | 8.188665 | 0
2018-01-29 17:57 | 173644.6 | 2551.877308 | 3 | 35 | 4.400225 | 0.740592 | 1.924894 | 0 | 8.307423 | 0
2018-01-29 17:59 | 173764.6 | 2671.876608 | 3 | 35 | 4.400247 | 0.6934996 | 1.949054 | 0 | 8.413729 | 0
2018-01-29 18:00 | 173818.7 | 2726.057208 | 3 | 35 | 4.400219 | 0.6519928 | 1.959166 | 0 | 8.458222 | 0
2018-01-29 18:02 | 173938.8 | 120.0012 | 4 | 35 | 4.314909 | 0 | 1.959166 | 0 | 8.458222 | 0
2018-01-29 18:04 | 174058.8 | 240.0011 | 4 | 35 | 4.306329 | 0 | 1.959166 | 0 | 8.458222 | 0
2018-01-29 18:05 | 174118.8 | 300.0033 | 4 | 35 | 4.303992 | 0 | 1.959166 | 0 | 8.458222 | 0
2018-01-29 18:07 | 174238.9 | 120.0004 | 5 | 35 | 3.591483 | -6.520057 | 1.959166 | 0.2173155 | 8.458222 | 0.7952697
2018-01-29 18:09 | 174358.9 | 240.0012 | 5 | 35 | 3.521985 | -6.520096 | 1.959166 | 0.4346453 | 8.458222 | 1.568515
2018-01-29 18:11 | 174478.9 | 360.0003 | 5 | 35 | 3.449063 | -6.5201 | 1.959166 | 0.6519676 | 8.458222 | 2.325904
2018-01-29 18:13 | 174598.9 | 480.0004 | 5 | 35 | 3.382108 | -6.52012 | 1.959166 | 0.8692724 | 8.458222 | 3.067979
2018-01-29 18:15 | 174718.9 | 600.0002 | 5 | 35 | 3.32236 | -6.52011 | 1.959166 | 1.086574 | 8.458222 | 3.796345
2018-01-29 18:17 | 174838.9 | 720.0019 | 5 | 35 | 3.26381 | -6.520084 | 1.959166 | 1.303919 | 8.458222 | 4.512092
2018-01-29 18:19 | 174958.9 | 840.0002 | 5 | 35 | 3.198728 | -6.520042 | 1.959166 | 1.521254 | 8.458222 | 5.214527
2018-01-29 18:21 | 175078.9 | 960.0011 | 5 | 35 | 3.11823 | -6.520113 | 1.959166 | 1.738584 | 8.458222 | 5.90148
2018-01-29 18:23 | 175198.9 | 1080.0002 | 5 | 35 | 3.001146 | -6.520123 | 1.959166 | 1.955894 | 8.458222 | 6.567338
2018-01-29 18:23 | 175199.8 | 1080.9217 | 5 | 35 | 2.999993 | -6.520086 | 1.959166 | 1.957586 | 8.458222 | 6.572414
2018-01-29 18:25 | 175319.8 | 120.0008 | 6 | 35 | 3.739586 | 0 | 1.959166 | 1.957586 | 8.458222 | 6.572414
2018-01-29 18:27 | 175439.8 | 239.9999 | 6 | 35 | 3.755853 | 0 | 1.959166 | 1.957586 | 8.458222 | 6.572414
2018-01-29 18:28 | 175499.8 | 300.0037 | 6 | 35 | 3.762185 | 0 | 1.959166 | 1.957586 | 8.458222 | 6.572414
2018-01-29 18:28 | 175499.8 | 0.0027 | 7 | 36 | 3.762142 | 0 | 0 | 0 | 0 | 0
2018-01-29 18:30 | 175619.9 | 120.0011 | 2 | 36 | 4.200265 | 4.219789 | 0.1542217 | 0 | 0.6442013 | 0
2018-01-29 18:32 | 175739.9 | 240.0011 | 2 | 36 | 4.200284 | 3.859918 | 0.2884151 | 0 | 1.20785 | 0
2018-01-29 18:34 | 175859.9 | 360.0003 | 2 | 36 | 4.200288 | 3.536586 | 0.4117371 | 0 | 1.725835 | 0
2018-01-29 18:36 | 175953.8 | 453.9097 | 2 | 36 | 4.20028 | 3.259995 | 0.5003995 | 0 | 2.09824 | 0
2018-01-29 18:38 | 176073.8 | 120.0014 | 3 | 36 | 4.231477 | 3.26018 | 0.608691 | 0 | 2.55465 | 0
2018-01-29 18:40 | 176193.8 | 240.0011 | 3 | 36 | 4.268812 | 3.25998 | 0.7173473 | 0 | 3.016418 | 0
2018-01-29 18:42 | 176313.8 | 360.0011 | 3 | 36 | 4.310077 | 3.260171 | 0.826011 | 0 | 3.482496 | 0
2018-01-29 18:44 | 176433.8 | 480.0002 | 3 | 36 | 4.353224 | 3.260127 | 0.9346776 | 0 | 3.953182 | 0
2018-01-29 18:46 | 176553.8 | 600.0011 | 3 | 36 | 4.398083 | 3.26018 | 1.043345 | 0 | 4.428658 | 0
2018-01-29 18:48 | 176673.8 | 720.0003 | 3 | 36 | 4.400266 | 2.831632 | 1.144596 | 0 | 4.874183 | 0
2018-01-29 18:50 | 176793.8 | 840.0011 | 3 | 36 | 4.400275 | 2.497813 | 1.233228 | 0 | 5.264189 | 0
2018-01-29 18:52 | 176913.8 | 960.0011 | 3 | 36 | 4.400241 | 2.223798 | 1.311755 | 0 | 5.609725 | 0
2018-01-29 18:54 | 177033.8 | 1080.0011 | 3 | 36 | 4.400257 | 1.99964 | 1.382009 | 0 | 5.918861 | 0
2018-01-29 18:56 | 177153.8 | 1200.0011 | 3 | 36 | 4.400183 | 1.81198 | 1.445452 | 0 | 6.198021 | 0
2018-01-29 18:58 | 177273.8 | 1320.002 | 3 | 36 | 4.40023 | 1.652491 | 1.503139 | 0 | 6.451857 | 0
2018-01-29 19:00 | 177393.8 | 1440.0003 | 3 | 36 | 4.400207 | 1.513855 | 1.55585 | 0 | 6.6838 | 0
2018-01-29 19:02 | 177513.8 | 1560.0003 | 3 | 36 | 4.400199 | 1.391641 | 1.604234 | 0 | 6.896697 | 0
2018-01-29 19:04 | 177633.8 | 1680.0011 | 3 | 36 | 4.40022 | 1.282088 | 1.64877 | 0 | 7.092665 | 0
2018-01-29 19:06 | 177753.8 | 1800.0003 | 3 | 36 | 4.400277 | 1.183306 | 1.689822 | 0 | 7.273303 | 0
2018-01-29 19:08 | 177873.8 | 1920.001 | 3 | 36 | 4.400227 | 1.093451 | 1.727726 | 0 | 7.440088 | 0
2018-01-29 19:10 | 177993.8 | 2040.0011 | 3 | 36 | 4.400172 | 1.013416 | 1.762794 | 0 | 7.594391 | 0
2018-01-29 19:12 | 178113.8 | 2160.0028 | 3 | 36 | 4.400189 | 0.9431648 | 1.795378 | 0 | 7.737768 | 0
2018-01-29 19:14 | 178233.8 | 2280.0011 | 3 | 36 | 4.400163 | 0.8782787 | 1.825715 | 0 | 7.871257 | 0
2018-01-29 19:16 | 178353.8 | 2400.0003 | 3 | 36 | 4.40014 | 0.8171291 | 1.853966 | 0 | 7.995565 | 0
2018-01-29 19:18 | 178473.8 | 2520.0003 | 3 | 36 | 4.400205 | 0.7604332 | 1.880243 | 0 | 8.111188 | 0
2018-01-29 19:20 | 178593.8 | 2640.0003 | 3 | 36 | 4.400182 | 0.7071905 | 1.90468 | 0 | 8.218717 | 0
2018-01-29 19:22 | 178713.8 | 2760.0003 | 3 | 36 | 4.400195 | 0.6566734 | 1.92739 | 0 | 8.318644 | 0
2018-01-29 19:22 | 178724.9 | 2771.0432 | 3 | 36 | 4.40018 | 0.6519995 | 1.929395 | 0 | 8.327466 | 0
2018-01-29 19:24 | 178844.9 | 120.0002 | 4 | 36 | 4.309446 | 0 | 1.929395 | 0 | 8.327466 | 0
2018-01-29 19:26 | 178964.9 | 240.0003 | 4 | 36 | 4.299382 | 0 | 1.929395 | 0 | 8.327466 | 0
2018-01-29 19:27 | 179024.9 | 300.0023 | 4 | 36 | 4.296593 | 0 | 1.929395 | 0 | 8.327466 | 0
2018-01-29 19:29 | 179145 | 120.0011 | 5 | 36 | 3.588489 | -6.519964 | 1.929395 | 0.2173197 | 8.327466 | 0.7948046
2018-01-29 19:31 | 179265 | 240.001 | 5 | 36 | 3.517296 | -6.519939 | 1.929395 | 0.4346184 | 8.327466 | 1.567075
2018-01-29 19:33 | 179385 | 360.0019 | 5 | 36 | 3.443756 | -6.519985 | 1.929395 | 0.6519599 | 8.327466 | 2.323434
2018-01-29 19:35 | 179505 | 480.0004 | 5 | 36 | 3.376702 | -6.519963 | 1.929395 | 0.8692728 | 8.327466 | 3.064368
2018-01-29 19:37 | 179625 | 600.001 | 5 | 36 | 3.318017 | -6.519946 | 1.929395 | 1.086597 | 8.327466 | 3.791759
2018-01-29 19:39 | 179745 | 720.0019 | 5 | 36 | 3.258217 | -6.519944 | 1.929395 | 1.303918 | 8.327466 | 4.506421
2018-01-29 19:41 | 179865 | 840.001 | 5 | 36 | 3.192331 | -6.519915 | 1.929395 | 1.521223 | 8.327466 | 5.207469
2018-01-29 19:43 | 179985 | 960.0011 | 5 | 36 | 3.108779 | -6.519934 | 1.929395 | 1.738541 | 8.327466 | 5.892562
2018-01-29 19:45 | 180092.3 | 1067.2872 | 5 | 36 | 2.999997 | -6.519996 | 1.929395 | 1.932831 | 8.327466 | 6.486793
2018-01-29 19:47 | 180212.3 | 120.0009 | 6 | 36 | 3.739563 | 0 | 1.929395 | 1.932831 | 8.327466 | 6.486793
2018-01-29 19:49 | 180332.3 | 240.0001 | 6 | 36 | 3.75577 | 0 | 1.929395 | 1.932831 | 8.327466 | 6.486793
2018-01-29 19:50 | 180392.3 | 300.0031 | 6 | 36 | 3.762083 | 0 | 1.929395 | 1.932831 | 8.327466 | 6.486793
2018-01-29 19:50 | 180392.4 | 0.0049 | 7 | 37 | 3.762002 | 0 | 0 | 0 | 0 | 0
2018-01-29 19:52 | 180512.4 | 120.0019 | 2 | 37 | 4.200282 | 4.223283 | 0.1542552 | 0 | 0.6443456 | 0
2018-01-29 19:54 | 180632.4 | 240.0003 | 2 | 37 | 4.200256 | 3.8754 | 0.2887044 | 0 | 1.209067 | 0
2018-01-29 19:56 | 180752.4 | 360.002 | 2 | 37 | 4.200229 | 3.55445 | 0.4126602 | 0 | 1.729714 | 0
2018-01-29 19:57 | 180851.9 | 459.4577 | 2 | 37 | 4.200265 | 3.259995 | 0.5068445 | 0 | 2.125313 | 0
2018-01-29 19:59 | 180971.9 | 120.001 | 3 | 37 | 4.232404 | 3.260024 | 0.6151236 | 0 | 2.58173 | 0
2018-01-29 20:01 | 181091.9 | 240.0009 | 3 | 37 | 4.269989 | 3.260072 | 0.7237734 | 0 | 3.043588 | 0
2018-01-29 20:03 | 181211.9 | 360.0002 | 3 | 37 | 4.31093 | 3.260007 | 0.8324491 | 0 | 3.509835 | 0
2018-01-29 20:05 | 181331.9 | 480.0001 | 3 | 37 | 4.354186 | 3.260015 | 0.9411104 | 0 | 3.980607 | 0
2018-01-29 20:07 | 181451.9 | 600.001 | 3 | 37 | 4.398826 | 3.260081 | 1.049776 | 0 | 4.456174 | 0
2018-01-29 20:09 | 181571.9 | 720.0002 | 3 | 37 | 4.400284 | 2.822082 | 1.150776 | 0 | 4.900602 | 0
2018-01-29 20:11 | 181691.9 | 840.0009 | 3 | 37 | 4.400289 | 2.48981 | 1.239096 | 0 | 5.289231 | 0
2018-01-29 20:13 | 181811.9 | 960.0002 | 3 | 37 | 4.400259 | 2.217668 | 1.317394 | 0 | 5.633761 | 0
2018-01-29 20:15 | 181931.9 | 1080.0009 | 3 | 37 | 4.400211 | 1.993705 | 1.387457 | 0 | 5.942057 | 0
2018-01-29 20:17 | 182051.9 | 1200.0011 | 3 | 37 | 4.400206 | 1.808891 | 1.45075 | 0 | 6.220561 | 0
2018-01-29 20:19 | 182171.9 | 1320.001 | 3 | 37 | 4.400235 | 1.648285 | 1.508303 | 0 | 6.473805 | 0
2018-01-29 20:21 | 182291.9 | 1440.0002 | 3 | 37 | 4.400232 | 1.507782 | 1.560839 | 0 | 6.704976 | 0
2018-01-29 20:23 | 182411.9 | 1560.001 | 3 | 37 | 4.40015 | 1.382569 | 1.608968 | 0 | 6.916751 | 0
2018-01-29 20:25 | 182531.9 | 1680.0009 | 3 | 37 | 4.400147 | 1.272468 | 1.653203 | 0 | 7.111396 | 0
2018-01-29 20:27 | 182651.9 | 1800.0005 | 3 | 37 | 4.400174 | 1.173364 | 1.693947 | 0 | 7.290675 | 0
2018-01-29 20:29 | 182771.9 | 1920.0003 | 3 | 37 | 4.400162 | 1.084848 | 1.731562 | 0 | 7.456191 | 0
2018-01-29 20:31 | 182891.9 | 2040.0002 | 3 | 37 | 4.400165 | 1.007098 | 1.766408 | 0 | 7.609521 | 0
2018-01-29 20:33 | 183011.9 | 2160.0003 | 3 | 37 | 4.400195 | 0.9386091 | 1.798829 | 0 | 7.752179 | 0
2018-01-29 20:35 | 183131.9 | 2280.001 | 3 | 37 | 4.400219 | 0.8749228 | 1.82904 | 0 | 7.88511 | 0
2018-01-29 20:37 | 183251.9 | 2400.001 | 3 | 37 | 4.400204 | 0.8145571 | 1.857174 | 0 | 8.008904 | 0
2018-01-29 20:39 | 183371.9 | 2520.001 | 3 | 37 | 4.400094 | 0.7562962 | 1.883334 | 0 | 8.124014 | 0
2018-01-29 20:41 | 183491.9 | 2640.001 | 3 | 37 | 4.400151 | 0.7043886 | 1.907679 | 0 | 8.231134 | 0
2018-01-29 20:43 | 183611.9 | 2760.0018 | 3 | 37 | 4.400129 | 0.6545935 | 1.930321 | 0 | 8.330766 | 0
2018-01-29 20:43 | 183620.8 | 2768.8583 | 3 | 37 | 4.4002 | 0.6519995 | 1.931927 | 0 | 8.33783 | 0
2018-01-29 20:45 | 183740.8136 | 120.0011 | 4 | 37 | 4.309381 | 0 | 1.931927 | 0 | 8.33783 | 0
2018-01-29 20:47 | 183860.8127 | 240.0002 | 4 | 37 | 4.299305 | 0 | 1.931927 | 0 | 8.33783 | 0
2018-01-29 20:49 | 183920.8165 | 300.004 | 4 | 37 | 4.296463 | 0 | 1.931927 | 0 | 8.33783 | 0
2018-01-29 20:51 | 184040.9 | 120.001 | 5 | 37 | 3.590446 | -6.519893 | 1.931927 | 0.2173078 | 8.33783 | 0.7952497
2018-01-29 20:53 | 184160.9 | 240.0002 | 5 | 37 | 3.518218 | -6.519885 | 1.931927 | 0.434621 | 8.33783 | 1.56785
2018-01-29 20:55 | 184280.9 | 360.0002 | 5 | 37 | 3.443975 | -6.519905 | 1.931927 | 0.6519406 | 8.33783 | 2.324266
2018-01-29 20:57 | 184400.9 | 480.0002 | 5 | 37 | 3.376911 | -6.51987 | 1.931927 | 0.8692719 | 8.33783 | 3.065305
2018-01-29 20:59 | 184520.9 | 600.002 | 5 | 37 | 3.317292 | -6.519922 | 1.931927 | 1.086587 | 8.33783 | 3.792629
2018-01-29 21:01 | 184640.9 | 720.0002 | 5 | 37 | 3.257987 | -6.519939 | 1.931927 | 1.303891 | 8.33783 | 4.507111
2018-01-29 21:03 | 184760.9 | 840.0012 | 5 | 37 | 3.191677 | -6.519834 | 1.931927 | 1.521204 | 8.33783 | 5.208078
2018-01-29 21:05 | 184880.9 | 960.0003 | 5 | 37 | 3.107126 | -6.51993 | 1.931927 | 1.738538 | 8.33783 | 5.893022
2018-01-29 21:06 | 184985.8 | 1064.9512 | 5 | 37 | 3 | -6.519914 | 1.931927 | 1.928601 | 8.33783 | 6.474112
2018-01-29 21:08 | 185105.9 | 119.9999 | 6 | 37 | 3.739988 | 0 | 1.931927 | 1.928601 | 8.33783 | 6.474112
2018-01-29 21:10 | 185225.9 | 240.0007 | 6 | 37 | 3.75629 | 0 | 1.931927 | 1.928601 | 8.33783 | 6.474112
2018-01-29 21:11 | 185285.9 | 300.0013 | 6 | 37 | 3.762609 | 0 | 1.931927 | 1.928601 | 8.33783 | 6.474112
2018-01-29 21:11 | 185285.9 | 0.0028 | 7 | 38 | 3.762621 | 0 | 0 | 0 | 0 | 0
2018-01-29 21:13 | 185406 | 120.0003 | 2 | 38 | 4.200291 | 4.202376 | 0.1537698 | 0 | 0.6424253 | 0
2018-01-29 21:15 | 185526 | 240.0003 | 2 | 38 | 4.200257 | 3.857724 | 0.2876166 | 0 | 1.204618 | 0
2018-01-29 21:17 | 185646 | 360.0003 | 2 | 38 | 4.200276 | 3.54078 | 0.4110507 | 0 | 1.723073 | 0
2018-01-29 21:19 | 185741.4 | 455.4625 | 2 | 38 | 4.200286 | 3.259997 | 0.5012586 | 0 | 2.101969 | 0
2018-01-29 21:21 | 185861.5 | 120.001 | 3 | 38 | 4.232384 | 3.259936 | 0.6095416 | 0 | 2.558392 | 0
2018-01-29 21:23 | 185981.5 | 240.0011 | 3 | 38 | 4.270327 | 3.260039 | 0.7182031 | 0 | 3.02032 | 0
2018-01-29 21:25 | 186101.5 | 360.0003 | 3 | 38 | 4.311441 | 3.260055 | 0.8268538 | 0 | 3.486501 | 0
2018-01-29 21:27 | 186221.5 | 480.0003 | 3 | 38 | 4.354675 | 3.260068 | 0.9355102 | 0 | 3.957301 | 0
2018-01-29 21:29 | 186341.5 | 600.0003 | 3 | 38 | 4.399344 | 3.260034 | 1.044194 | 0 | 4.432992 | 0
2018-01-29 21:31 | 186461.5 | 720.001 | 3 | 38 | 4.40031 | 2.821649 | 1.145071 | 0 | 4.87688 | 0
2018-01-29 21:33 | 186581.5 | 840.0003 | 3 | 38 | 4.400234 | 2.483796 | 1.23328 | 0 | 5.265022 | 0
2018-01-29 21:35 | 186701.5 | 960.001 | 3 | 38 | 4.40025 | 2.211238 | 1.311361 | 0 | 5.608599 | 0
2018-01-29 21:37 | 186821.5 | 1080.0002 | 3 | 38 | 4.400237 | 1.986896 | 1.381194 | 0 | 5.915881 | 0
2018-01-29 21:39 | 186941.5 | 1200.0011 | 3 | 38 | 4.400231 | 1.801945 | 1.444237 | 0 | 6.193284 | 0
2018-01-29 21:41 | 187061.5 | 1320.0004 | 3 | 38 | 4.400232 | 1.643421 | 1.501585 | 0 | 6.445629 | 0
2018-01-29 21:43 | 187181.5 | 1440.0003 | 3 | 38 | 4.400227 | 1.506255 | 1.554016 | 0 | 6.676337 | 0
2018-01-29 21:45 | 187301.5 | 1560.0003 | 3 | 38 | 4.400231 | 1.38527 | 1.602156 | 0 | 6.888161 | 0
2018-01-29 21:47 | 187421.5 | 1680.0011 | 3 | 38 | 4.40023 | 1.276365 | 1.646463 | 0 | 7.083122 | 0
2018-01-29 21:49 | 187541.5 | 1800.0014 | 3 | 38 | 4.400214 | 1.179147 | 1.687355 | 0 | 7.263052 | 0
2018-01-29 21:51 | 187661.5 | 1920.0003 | 3 | 38 | 4.400191 | 1.09167 | 1.725172 | 0 | 7.429454 | 0
2018-01-29 21:53 | 187781.5 | 2040.0003 | 3 | 38 | 4.400175 | 1.013893 | 1.760231 | 0 | 7.583722 | 0
2018-01-29 21:55 | 187901.5 | 2160.0002 | 3 | 38 | 4.400163 | 0.9437799 | 1.792846 | 0 | 7.727234 | 0
2018-01-29 21:57 | 188021.5 | 2280.0003 | 3 | 38 | 4.400187 | 0.8787889 | 1.823213 | 0 | 7.860853 | 0
2018-01-29 21:59 | 188141.5 | 2400.0011 | 3 | 38 | 4.400182 | 0.8180552 | 1.851471 | 0 | 7.985192 | 0
2018-01-29 22:01 | 188261.5 | 2520.0003 | 3 | 38 | 4.400149 | 0.7609987 | 1.877778 | 0 | 8.10095 | 0
2018-01-29 22:03 | 188381.5 | 2640.0003 | 3 | 38 | 4.400134 | 0.707571 | 1.902249 | 0 | 8.208626 | 0
2018-01-29 22:05 | 188501.5 | 2760.0011 | 3 | 38 | 4.400169 | 0.6573935 | 1.924992 | 0 | 8.308697 | 0
2018-01-29 22:05 | 188514.8 | 2773.3057 | 3 | 38 | 4.400166 | 0.6519957 | 1.927412 | 0 | 8.319345 | 0
2018-01-29 22:07 | 188634.8 | 120.0001 | 4 | 38 | 4.309117 | 0 | 1.927412 | 0 | 8.319345 | 0
2018-01-29 22:09 | 188754.8 | 240.0018 | 4 | 38 | 4.298948 | 0 | 1.927412 | 0 | 8.319345 | 0
2018-01-29 22:10 | 188814.8 | 300.0015 | 4 | 38 | 4.296166 | 0 | 1.927412 | 0 | 8.319345 | 0
2018-01-29 22:12 | 188934.9 | 120.001 | 5 | 38 | 3.586664 | -6.519908 | 1.927412 | 0.2173099 | 8.319345 | 0.7944506
2018-01-29 22:14 | 189054.9 | 240.001 | 5 | 38 | 3.514702 | -6.519915 | 1.927412 | 0.4346226 | 8.319345 | 1.566291
2018-01-29 22:16 | 189174.9 | 360.0001 | 5 | 38 | 3.441736 | -6.519952 | 1.927412 | 0.6519542 | 8.319345 | 2.322097
2018-01-29 22:18 | 189294.9 | 480.0027 | 5 | 38 | 3.375631 | -6.519949 | 1.927412 | 0.8692849 | 8.319345 | 3.062716
2018-01-29 22:20 | 189414.9 | 600.0002 | 5 | 38 | 3.316193 | -6.519948 | 1.927412 | 1.086594 | 8.319345 | 3.789727
2018-01-29 22:22 | 189534.9 | 720.001 | 5 | 38 | 3.2569 | -6.519954 | 1.927412 | 1.303917 | 8.319345 | 4.504045
2018-01-29 22:24 | 189654.9 | 840.0002 | 5 | 38 | 3.190147 | -6.519885 | 1.927412 | 1.521218 | 8.319345 | 5.204755
2018-01-29 22:26 | 189774.9 | 960.0001 | 5 | 38 | 3.105969 | -6.519959 | 1.927412 | 1.738545 | 8.319345 | 5.8894
2018-01-29 22:28 | 189881 | 1066.1703 | 5 | 38 | 2.999998 | -6.519929 | 1.927412 | 1.930829 | 8.319345 | 6.477205
2018-01-29 22:30 | 190001.1 | 120.001 | 6 | 38 | 3.739617 | 0 | 1.927412 | 1.930829 | 8.319345 | 6.477205
2018-01-29 22:32 | 190121.1 | 240.0002 | 6 | 38 | 3.755982 | 0 | 1.927412 | 1.930829 | 8.319345 | 6.477205
2018-01-29 22:33 | 190181.1 | 300.0015 | 6 | 38 | 3.762326 | 0 | 1.927412 | 1.930829 | 8.319345 | 6.477205
2018-01-29 22:33 | 190181.1 | 0.0048 | 7 | 39 | 3.762496 | 0 | 0 | 0 | 0 | 0
2018-01-29 22:35 | 190301.2 | 120.0009 | 2 | 39 | 4.200304 | 4.227143 | 0.1543405 | 0 | 0.6446962 | 0
2018-01-29 22:37 | 190421.2 | 240.001 | 2 | 39 | 4.200293 | 3.874858 | 0.2888499 | 0 | 1.209672 | 0
2018-01-29 22:39 | 190541.2 | 360.0001 | 2 | 39 | 4.200269 | 3.555749 | 0.4127909 | 0 | 1.730256 | 0
2018-01-29 22:41 | 190641.4 | 460.2576 | 2 | 39 | 4.200294 | 3.25999 | 0.5077248 | 0 | 2.129004 | 0
2018-01-29 22:43 | 190761.5 | 120.0011 | 3 | 39 | 4.232591 | 3.260137 | 0.6160013 | 0 | 2.585415 | 0
2018-01-29 22:45 | 190881.5 | 240.0011 | 3 | 39 | 4.270186 | 3.260087 | 0.7246618 | 0 | 3.047348 | 0
2018-01-29 22:47 | 191001.5 | 360.0003 | 3 | 39 | 4.310742 | 3.260068 | 0.8333374 | 0 | 3.513595 | 0
2018-01-29 22:49 | 191121.5 | 480.0003 | 3 | 39 | 4.353377 | 3.260058 | 0.942003 | 0 | 3.984323 | 0
2018-01-29 22:51 | 191241.5 | 600.0003 | 3 | 39 | 4.397611 | 3.260085 | 1.050665 | 0 | 4.459757 | 0
2018-01-29 22:53 | 191361.5 | 720.0002 | 3 | 39 | 4.400283 | 2.83266 | 1.152065 | 0 | 4.905934 | 0
2018-01-29 22:55 | 191481.5 | 840.0011 | 3 | 39 | 4.400263 | 2.495711 | 1.240671 | 0 | 5.295824 | 0
2018-01-29 22:57 | 191601.5 | 960.0011 | 3 | 39 | 4.400233 | 2.222014 | 1.319127 | 0 | 5.641052 | 0
2018-01-29 22:59 | 191721.5 | 1080.0011 | 3 | 39 | 4.40023 | 1.99731 | 1.389339 | 0 | 5.950002 | 0
2018-01-29 23:01 | 191841.5 | 1200.0019 | 3 | 39 | 4.400208 | 1.80841 | 1.452676 | 0 | 6.228698 | 0
2018-01-29 23:03 | 191961.5 | 1320.0011 | 3 | 39 | 4.400196 | 1.646369 | 1.510202 | 0 | 6.481826 | 0
2018-01-29 23:05 | 192081.5 | 1440.0002 | 3 | 39 | 4.400218 | 1.505184 | 1.562678 | 0 | 6.712731 | 0
2018-01-29 23:07 | 192201.5 | 1560.002 | 3 | 39 | 4.400189 | 1.380588 | 1.61074 | 0 | 6.924214 | 0
2018-01-29 23:09 | 192321.5 | 1680.0012 | 3 | 39 | 4.400225 | 1.271983 | 1.654904 | 0 | 7.118544 | 0
2018-01-29 23:11 | 192441.5 | 1800.0003 | 3 | 39 | 4.400214 | 1.173626 | 1.695615 | 0 | 7.297679 | 0
2018-01-29 23:13 | 192561.5 | 1920.0003 | 3 | 39 | 4.40016 | 1.084758 | 1.733226 | 0 | 7.463174 | 0
2018-01-29 23:15 | 192681.5 | 2040.0011 | 3 | 39 | 4.400209 | 1.006528 | 1.768051 | 0 | 7.616411 | 0
2018-01-29 23:17 | 192801.5 | 2160.0011 | 3 | 39 | 4.400199 | 0.9369946 | 1.800413 | 0 | 7.75881 | 0
2018-01-29 23:19 | 192921.5 | 2280.0003 | 3 | 39 | 4.400191 | 0.8723869 | 1.830548 | 0 | 7.89141 | 0
2018-01-29 23:21 | 193041.5 | 2400.0002 | 3 | 39 | 4.400169 | 0.8131104 | 1.858618 | 0 | 8.01492 | 0
2018-01-29 23:23 | 193161.5 | 2520.0011 | 3 | 39 | 4.400091 | 0.7555866 | 1.884761 | 0 | 8.129955 | 0
2018-01-29 23:25 | 193281.5 | 2640.002 | 3 | 39 | 4.400201 | 0.7047729 | 1.909099 | 0 | 8.237043 | 0
2018-01-29 23:27 | 193401.5 | 2760.0012 | 3 | 39 | 4.400133 | 0.6542845 | 1.931732 | 0 | 8.336634 | 0
2018-01-29 23:27 | 193408.1 | 2766.6601 | 3 | 39 | 4.400175 | 0.6519928 | 1.93294 | 0 | 8.341949 | 0
2018-01-29 23:29 | 193528.2 | 120.0019 | 4 | 39 | 4.309587 | 0 | 1.93294 | 0 | 8.341949 | 0
2018-01-29 23:31 | 193648.2 | 240.0013 | 4 | 39 | 4.299525 | 0 | 1.93294 | 0 | 8.341949 | 0
2018-01-29 23:32 | 193708.2 | 300.0024 | 4 | 39 | 4.296724 | 0 | 1.93294 | 0 | 8.341949 | 0
2018-01-29 23:34 | 193828.2 | 120.0002 | 5 | 39 | 3.5927 | -6.519897 | 1.93294 | 0.2172958 | 8.341949 | 0.7956321
2018-01-29 23:36 | 193948.2 | 240.001 | 5 | 39 | 3.519721 | -6.519918 | 1.93294 | 0.434636 | 8.341949 | 1.568723
2018-01-29 23:38 | 194068.2 | 360.001 | 5 | 39 | 3.444764 | -6.519924 | 1.93294 | 0.6519604 | 8.341949 | 2.325384
2018-01-29 23:40 | 194188.2 | 480.001 | 5 | 39 | 3.377488 | -6.520023 | 1.93294 | 0.8692865 | 8.341949 | 3.066566
2018-01-29 23:42 | 194308.2 | 600.0002 | 5 | 39 | 3.317252 | -6.519917 | 1.93294 | 1.086596 | 8.341949 | 3.793902
2018-01-29 23:44 | 194428.2 | 720.0003 | 5 | 39 | 3.257288 | -6.519886 | 1.93294 | 1.303916 | 8.341949 | 4.508342
2018-01-29 23:46 | 194548.2 | 840.0002 | 5 | 39 | 3.191318 | -6.519964 | 1.93294 | 1.521238 | 8.341949 | 5.209267
2018-01-29 23:48 | 194668.2 | 960.0002 | 5 | 39 | 3.106655 | -6.519905 | 1.93294 | 1.73854 | 8.341949 | 5.894003
2018-01-29 23:49 | 194771.9 | 1063.6775 | 5 | 39 | 3 | -6.519956 | 1.93294 | 1.926306 | 8.341949 | 6.468034
2018-01-29 23:51 | 194892 | 120.0003 | 6 | 39 | 3.740259 | 0 | 1.93294 | 1.926306 | 8.341949 | 6.468034
2018-01-29 23:53 | 195012 | 240.0003 | 6 | 39 | 3.756689 | 0 | 1.93294 | 1.926306 | 8.341949 | 6.468034
2018-01-29 23:54 | 195072 | 300.004 | 6 | 39 | 3.763043 | 0 | 1.93294 | 1.926306 | 8.341949 | 6.468034
2018-01-29 23:54 | 195072 | 0.0027 | 7 | 40 | 3.762909 | 0 | 0 | 0 | 0 | 0
2018-01-29 23:56 | 195192 | 120.0011 | 2 | 40 | 4.200258 | 4.196563 | 0.153659 | 1.932e-09 | 0.6420012 | 7.271e-09
2018-01-29 23:58 | 195312 | 240.0011 | 2 | 40 | 4.200204 | 3.844552 | 0.2871809 | 1.932e-09 | 1.202829 | 7.271e-09
2018-01-30 | 195432 | 360.0003 | 2 | 40 | 4.200281 | 3.534621 | 0.4102948 | 1.932e-09 | 1.719939 | 7.271e-09
2018-01-30 00:02 | 195525.8 | 453.7128 | 2 | 40 | 4.200283 | 3.259988 | 0.4987853 | 1.932e-09 | 2.091623 | 7.271e-09
2018-01-30 00:04 | 195645.8 | 120.0011 | 3 | 40 | 4.232349 | 3.260053 | 0.6070595 | 1.932e-09 | 2.548011 | 7.271e-09
2018-01-30 00:06 | 195765.8 | 240.0003 | 3 | 40 | 4.270123 | 3.260051 | 0.7157252 | 1.932e-09 | 3.009946 | 7.271e-09
2018-01-30 00:08 | 195885.8 | 360.0003 | 3 | 40 | 4.310938 | 3.260074 | 0.8243971 | 1.932e-09 | 3.476178 | 7.271e-09
2018-01-30 00:10 | 196005.8 | 480.0003 | 3 | 40 | 4.354094 | 3.259995 | 0.9330619 | 1.932e-09 | 3.946954 | 7.271e-09
2018-01-30 00:12 | 196125.8 | 600.0009 | 3 | 40 | 4.398813 | 3.260024 | 1.041724 | 1.932e-09 | 4.422495 | 7.271e-09
2018-01-30 00:14 | 196245.8 | 720.0002 | 3 | 40 | 4.400236 | 2.818097 | 1.142648 | 1.932e-09 | 4.866584 | 7.271e-09
2018-01-30 00:16 | 196365.8 | 840.0004 | 3 | 40 | 4.400267 | 2.481366 | 1.230765 | 1.932e-09 | 5.254324 | 7.271e-09
2018-01-30 00:18 | 196485.8 | 960.0003 | 3 | 40 | 4.400218 | 2.208787 | 1.308752 | 1.932e-09 | 5.597486 | 7.271e-09
2018-01-30 00:20 | 196605.8 | 1080.0003 | 3 | 40 | 4.400239 | 1.984275 | 1.378515 | 1.932e-09 | 5.904463 | 7.271e-09
2018-01-30 00:22 | 196725.8 | 1200.0002 | 3 | 40 | 4.400229 | 1.795936 | 1.44143 | 1.932e-09 | 6.181301 | 7.271e-09
2018-01-30 00:24 | 196845.8 | 1320.0011 | 3 | 40 | 4.400216 | 1.636093 | 1.498561 | 1.932e-09 | 6.432691 | 7.271e-09
2018-01-30 00:26 | 196965.8 | 1440.0001 | 3 | 40 | 4.40018 | 1.49859 | 1.550761 | 1.932e-09 | 6.66238 | 7.271e-09
2018-01-30 00:28 | 197085.8 | 1560.0012 | 3 | 40 | 4.400169 | 1.379018 | 1.598695 | 1.932e-09 | 6.873302 | 7.271e-09
2018-01-30 00:30 | 197205.8 | 1680.0011 | 3 | 40 | 4.400239 | 1.273324 | 1.642874 | 1.932e-09 | 7.067698 | 7.271e-09
2018-01-30 00:32 | 197325.8 | 1800.0003 | 3 | 40 | 4.400194 | 1.177675 | 1.683694 | 1.932e-09 | 7.247313 | 7.271e-09
2018-01-30 00:34 | 197445.8 | 1920.0019 | 3 | 40 | 4.400189 | 1.091947 | 1.721494 | 1.932e-09 | 7.413641 | 7.271e-09
2018-01-30 00:36 | 197565.8 | 2040.0002 | 3 | 40 | 4.40022 | 1.012825 | 1.756544 | 1.932e-09 | 7.567868 | 7.271e-09
2018-01-30 00:38 | 197685.8 | 2160.0003 | 3 | 40 | 4.400149 | 0.9420214 | 1.789103 | 1.932e-09 | 7.711134 | 7.271e-09
2018-01-30 00:40 | 197805.8 | 2280.0003 | 3 | 40 | 4.40017 | 0.8786879 | 1.819443 | 1.932e-09 | 7.844633 | 7.271e-09
2018-01-30 00:42 | 197925.8 | 2400 | 3 | 40 | 4.400144 | 0.8187208 | 1.847725 | 1.932e-09 | 7.969081 | 7.271e-09
2018-01-30 00:44 | 198045.8 | 2520.0003 | 3 | 40 | 4.400173 | 0.7620783 | 1.874065 | 1.932e-09 | 8.084979 | 7.271e-09
2018-01-30 00:46 | 198165.8 | 2640.0012 | 3 | 40 | 4.400164 | 0.7078972 | 1.898553 | 1.932e-09 | 8.192734 | 7.271e-09
2018-01-30 00:48 | 198285.8 | 2760.0028 | 3 | 40 | 4.400197 | 0.6568422 | 1.921278 | 1.932e-09 | 8.292724 | 7.271e-09
2018-01-30 00:48 | 198296.5 | 2770.7465 | 3 | 40 | 4.40015 | 0.6519938 | 1.92323 | 1.932e-09 | 8.301316 | 7.271e-09
2018-01-30 00:50 | 198416.6 | 120.001 | 4 | 40 | 4.308811 | 0 | 1.92323 | 1.932e-09 | 8.301316 | 7.271e-09
2018-01-30 00:52 | 198536.6 | 240.0014 | 4 | 40 | 4.298584 | 0 | 1.92323 | 1.932e-09 | 8.301316 | 7.271e-09
2018-01-30 00:53 | 198596.6 | 300.004 | 4 | 40 | 4.295756 | 0 | 1.92323 | 1.932e-09 | 8.301316 | 7.271e-09
2018-01-30 00:55 | 198716.7 | 120.0004 | 5 | 40 | 3.58774 | -6.519951 | 1.92323 | 0.2172896 | 8.301316 | 0.7945042
2018-01-30 00:57 | 198836.7 | 240.0012 | 5 | 40 | 3.5162 | -6.51992 | 1.92323 | 0.43462 | 8.301316 | 1.566666
2018-01-30 00:59 | 198956.7 | 360.0012 | 5 | 40 | 3.441728 | -6.519961 | 1.92323 | 0.6519576 | 8.301316 | 2.322654
2018-01-30 01:01 | 199076.7 | 480.0004 | 5 | 40 | 3.376004 | -6.519926 | 1.92323 | 0.86928 | 8.301316 | 3.06337
2018-01-30 01:03 | 199196.7 | 600.0005 | 5 | 40 | 3.315293 | -6.519914 | 1.92323 | 1.086597 | 8.301316 | 3.790388
2018-01-30 01:05 | 199316.7 | 720.0011 | 5 | 40 | 3.255002 | -6.519905 | 1.92323 | 1.303895 | 8.301316 | 4.504254
2018-01-30 01:07 | 199436.7 | 840.0004 | 5 | 40 | 3.187886 | -6.519861 | 1.92323 | 1.521217 | 8.301316 | 5.204508
2018-01-30 01:09 | 199556.7 | 960.0012 | 5 | 40 | 3.103286 | -6.519823 | 1.92323 | 1.738546 | 8.301316 | 5.888612
2018-01-30 01:11 | 199659.8 | 1063.1441 | 5 | 40 | 2.999995 | -6.519924 | 1.92323 | 1.925313 | 8.301316 | 6.459281
2018-01-30 01:13 | 199779.8 | 120 | 6 | 40 | 3.740057 | 0 | 1.92323 | 1.925313 | 8.301316 | 6.459281
2018-01-30 01:15 | 199899.8 | 240 | 6 | 40 | 3.756526 | 0 | 1.92323 | 1.925313 | 8.301316 | 6.459281
2018-01-30 01:16 | 199959.8 | 300.0022 | 6 | 40 | 3.762864 | 0 | 1.92323 | 1.925313 | 8.301316 | 6.459281
2018-01-30 01:16 | 199959.8 | 0.0027 | 7 | 41 | 3.762943 | 0 | 0 | 0 | 0 | 0
2018-01-30 01:18 | 200079.9 | 120.0001 | 2 | 41 | 4.200292 | 4.201514 | 0.1537774 | 0 | 0.6424661 | 0
2018-01-30 01:20 | 200199.9 | 240.0001 | 2 | 41 | 4.20031 | 3.850924 | 0.2874206 | 0 | 1.203802 | 0
2018-01-30 01:22 | 200319.9 | 360.001 | 2 | 41 | 4.200274 | 3.537827 | 0.4106495 | 0 | 1.721396 | 0
2018-01-30 01:23 | 200416.6 | 456.7071 | 2 | 41 | 4.200264 | 3.259995 | 0.5020135 | 0 | 2.105149 | 0
2018-01-30 01:25 | 200536.7 | 120.0009 | 3 | 41 | 4.232021 | 3.260104 | 0.6102737 | 0 | 2.561459 | 0
2018-01-30 01:27 | 200656.7 | 240.0009 | 3 | 41 | 4.269552 | 3.260068 | 0.7189453 | 0 | 3.023366 | 0
2018-01-30 01:29 | 200776.7 | 360.001 | 3 | 41 | 4.310049 | 3.260095 | 0.8276059 | 0 | 3.48948 | 0
2018-01-30 01:31 | 200896.7 | 480.0009 | 3 | 41 | 4.352628 | 3.260015 | 0.9362698 | 0 | 3.960122 | 0
2018-01-30 01:33 | 201016.7 | 600.001 | 3 | 41 | 4.396556 | 3.260022 | 1.044928 | 0 | 4.435434 | 0
2018-01-30 01:35 | 201136.7 | 720.0003 | 3 | 41 | 4.400275 | 2.836473 | 1.146565 | 0 | 4.882649 | 0
2018-01-30 01:37 | 201256.7 | 840.0019 | 3 | 41 | 4.400246 | 2.496167 | 1.235236 | 0 | 5.272825 | 0
2018-01-30 01:39 | 201376.7 | 960.0009 | 3 | 41 | 4.400244 | 2.219138 | 1.313665 | 0 | 5.617932 | 0
2018-01-30 01:41 | 201496.7 | 1080.0019 | 3 | 41 | 4.400242 | 1.993144 | 1.383759 | 0 | 5.926362 | 0
2018-01-30 01:43 | 201616.7 | 1200.0009 | 3 | 41 | 4.400166 | 1.802201 | 1.446932 | 0 | 6.204341 | 0
2018-01-30 01:45 | 201736.7 | 1320.0019 | 3 | 41 | 4.400221 | 1.640637 | 1.504247 | 0 | 6.45654 | 0
2018-01-30 01:47 | 201856.7 | 1440.0002 | 3 | 41 | 4.400178 | 1.500484 | 1.556545 | 0 | 6.686661 | 0
2018-01-30 01:49 | 201976.7 | 1560.0019 | 3 | 41 | 4.400203 | 1.378741 | 1.604507 | 0 | 6.897702 | 0
2018-01-30 01:51 | 202096.7 | 1680.0019 | 3 | 41 | 4.400218 | 1.270257 | 1.64862 | 0 | 7.09181 | 0
2018-01-30 01:53 | 202216.7 | 1800.001 | 3 | 41 | 4.400205 | 1.173444 | 1.689313 | 0 | 7.270865 | 0
2018-01-30 01:55 | 202336.7 | 1920.0018 | 3 | 41 | 4.400157 | 1.085558 | 1.726944 | 0 | 7.436451 | 0
2018-01-30 01:57 | 202456.7 | 2040.0002 | 3 | 41 | 4.400195 | 1.007354 | 1.761798 | 0 | 7.589812 | 0
2018-01-30 01:59 | 202576.7 | 2160.0009 | 3 | 41 | 4.400163 | 0.9388714 | 1.794222 | 0 | 7.732485 | 0
2018-01-30 02:01 | 202696.7 | 2280.0002 | 3 | 41 | 4.400221 | 0.8767195 | 1.824463 | 0 | 7.865552 | 0
2018-01-30 02:03 | 202816.7 | 2400.0003 | 3 | 41 | 4.400156 | 0.8155651 | 1.852653 | 0 | 7.98959 | 0
2018-01-30 02:05 | 202936.7 | 2520.0002 | 3 | 41 | 4.400191 | 0.7602301 | 1.878907 | 0 | 8.105112 | 0
2018-01-30 02:07 | 203056.7 | 2640.0019 | 3 | 41 | 4.400162 | 0.7077026 | 1.903354 | 0 | 8.212683 | 0
2018-01-30 02:09 | 203176.7 | 2760.001 | 3 | 41 | 4.400133 | 0.6577139 | 1.926105 | 0 | 8.312791 | 0
2018-01-30 02:10 | 203191 | 2774.3064 | 3 | 41 | 4.40016 | 0.6519928 | 1.928708 | 0 | 8.324247 | 0
2018-01-30 02:12 | 203311 | 120.0002 | 4 | 41 | 4.30954 | 0 | 1.928708 | 0 | 8.324247 | 0
2018-01-30 02:14 | 203431 | 240.0003 | 4 | 41 | 4.299456 | 0 | 1.928708 | 0 | 8.324247 | 0
2018-01-30 02:15 | 203491 | 300.0033 | 4 | 41 | 4.296638 | 0 | 1.928708 | 0 | 8.324247 | 0
2018-01-30 02:17 | 203611.1 | 120.0011 | 5 | 41 | 3.592099 | -6.519895 | 1.928708 | 0.2172951 | 8.324247 | 0.7955637
2018-01-30 02:19 | 203731.1 | 240.0012 | 5 | 41 | 3.51901 | -6.51987 | 1.928708 | 0.4346341 | 8.324247 | 1.568516
2018-01-30 02:21 | 203851.1 | 360.0002 | 5 | 41 | 3.444603 | -6.519866 | 1.928708 | 0.6519366 | 8.324247 | 2.325
2018-01-30 02:23 | 203971.1 | 480.0011 | 5 | 41 | 3.377884 | -6.519971 | 1.928708 | 0.8692594 | 8.324247 | 3.066197
2018-01-30 02:25 | 204091.1 | 600.0019 | 5 | 41 | 3.316907 | -6.519905 | 1.928708 | 1.08659 | 8.324247 | 3.79361
2018-01-30 02:27 | 204211.1 | 720.0004 | 5 | 41 | 3.256062 | -6.519917 | 1.928708 | 1.303893 | 8.324247 | 4.507799
2018-01-30 02:29 | 204331.1 | 840.0002 | 5 | 41 | 3.189534 | -6.519956 | 1.928708 | 1.521218 | 8.324247 | 5.208345
2018-01-30 02:31 | 204451.1 | 960.0002 | 5 | 41 | 3.105065 | -6.519939 | 1.928708 | 1.738521 | 8.324247 | 5.892715
2018-01-30 02:32 | 204553 | 1061.8784 | 5 | 41 | 2.999998 | -6.519905 | 1.928708 | 1.923028 | 8.324247 | 6.456622
2018-01-30 02:34 | 204673 | 120.0009 | 6 | 41 | 3.740462 | 0 | 1.928708 | 1.923028 | 8.324247 | 6.456622
2018-01-30 02:36 | 204793 | 240.0009 | 6 | 41 | 3.757001 | 0 | 1.928708 | 1.923028 | 8.324247 | 6.456622
2018-01-30 02:37 | 204853 | 300.0039 | 6 | 41 | 3.763372 | 0 | 1.928708 | 1.923028 | 8.324247 | 6.456622
2018-01-30 02:37 | 204853 | 0.0027 | 7 | 42 | 3.763472 | 0 | 0 | 0 | 0 | 0
2018-01-30 02:39 | 204973.1 | 120.001 | 2 | 42 | 4.200285 | 4.205468 | 0.1538063 | 2.277e-09 | 0.6426038 | 8.569e-09
2018-01-30 02:41 | 205093.1 | 240.001 | 2 | 42 | 4.200268 | 3.856574 | 0.2876548 | 2.277e-09 | 1.204803 | 8.569e-09
2018-01-30 02:43 | 205213.1 | 360.001 | 2 | 42 | 4.200304 | 3.543256 | 0.4110731 | 2.277e-09 | 1.723192 | 8.569e-09
2018-01-30 02:45 | 205313.3 | 460.176 | 2 | 42 | 4.200272 | 3.259997 | 0.5057746 | 2.277e-09 | 2.120963 | 8.569e-09
2018-01-30 02:47 | 205433.3 | 120.001 | 3 | 42 | 4.232349 | 3.260186 | 0.6140599 | 2.277e-09 | 2.577389 | 8.569e-09
2018-01-30 02:49 | 205553.3 | 240.0009 | 3 | 42 | 4.270412 | 3.259795 | 0.7227217 | 2.277e-09 | 3.039318 | 8.569e-09
2018-01-30 02:51 | 205673.3 | 360.0002 | 3 | 42 | 4.312006 | 3.260119 | 0.8313845 | 2.277e-09 | 3.505596 | 8.569e-09
2018-01-30 02:53 | 205793.3 | 480.0001 | 3 | 42 | 4.35537 | 3.260158 | 0.9400371 | 2.277e-09 | 3.976442 | 8.569e-09
2018-01-30 02:55 | 205913.3 | 600.001 | 3 | 42 | 4.40032 | 3.257426 | 1.048719 | 2.277e-09 | 4.452217 | 8.569e-09
2018-01-30 02:57 | 206033.3 | 720.0003 | 3 | 42 | 4.400259 | 2.803132 | 1.149066 | 2.277e-09 | 4.893771 | 8.569e-09
2018-01-30 02:59 | 206153.3 | 840.0019 | 3 | 42 | 4.40026 | 2.467481 | 1.236715 | 2.277e-09 | 5.279448 | 8.569e-09
2018-01-30 03:01 | 206273.3 | 960.0009 | 3 | 42 | 4.400199 | 2.194282 | 1.31427 | 2.277e-09 | 5.620709 | 8.569e-09
2018-01-30 03:03 | 206393.3 | 1080.0009 | 3 | 42 | 4.400238 | 1.970805 | 1.383569 | 2.277e-09 | 5.925642 | 8.569e-09
2018-01-30 03:05 | 206513.3 | 1200.0002 | 3 | 42 | 4.400197 | 1.7829 | 1.446039 | 2.277e-09 | 6.200526 | 8.569e-09
2018-01-30 03:07 | 206633.3 | 1320.001 | 3 | 42 | 4.400229 | 1.627135 | 1.502802 | 2.277e-09 | 6.450295 | 8.569e-09
2018-01-30 03:09 | 206753.3 | 1440.0009 | 3 | 42 | 4.400194 | 1.491096 | 1.554717 | 2.277e-09 | 6.678733 | 8.569e-09
2018-01-30 03:11 | 206873.3 | 1560.0002 | 3 | 42 | 4.400217 | 1.371896 | 1.602382 | 2.277e-09 | 6.888468 | 8.569e-09
2018-01-30 03:13 | 206993.3 | 1680.0002 | 3 | 42 | 4.400205 | 1.266167 | 1.646316 | 2.277e-09 | 7.081787 | 8.569e-09
2018-01-30 03:15 | 207113.3 | 1800.0009 | 3 | 42 | 4.400208 | 1.171433 | 1.686909 | 2.277e-09 | 7.260401 | 8.569e-09
2018-01-30 03:17 | 207233.3 | 1920.0003 | 3 | 42 | 4.400194 | 1.083676 | 1.724465 | 2.277e-09 | 7.425658 | 8.569e-09
2018-01-30 03:19 | 207353.3 | 2040.0009 | 3 | 42 | 4.400178 | 1.003524 | 1.759218 | 2.277e-09 | 7.578576 | 8.569e-09
2018-01-30 03:21 | 207473.3 | 2160.0002 | 3 | 42 | 4.400175 | 0.9340754 | 1.791484 | 2.277e-09 | 7.720551 | 8.569e-09
2018-01-30 03:23 | 207593.3 | 2280.001 | 3 | 42 | 4.400182 | 0.8707132 | 1.821553 | 2.277e-09 | 7.852859 | 8.569e-09
2018-01-30 03:25 | 207713.3 | 2400.0003 | 3 | 42 | 4.400161 | 0.8100328 | 1.849557 | 2.277e-09 | 7.976083 | 8.569e-09
2018-01-30 03:27 | 207833.3 | 2520.001 | 3 | 42 | 4.400174 | 0.752387 | 1.875587 | 2.277e-09 | 8.090618 | 8.569e-09
2018-01-30 03:29 | 207953.3 | 2640.001 | 3 | 42 | 4.400154 | 0.6982212 | 1.899752 | 2.277e-09 | 8.19695 | 8.569e-09
2018-01-30 03:31 | 208062.4 | 2749.0744 | 3 | 42 | 4.40013 | 0.6519976 | 1.920209 | 2.277e-09 | 8.286963 | 8.569e-09
2018-01-30 03:33 | 208182.4 | 120.0003 | 4 | 42 | 4.308771 | 0 | 1.920209 | 2.277e-09 | 8.286963 | 8.569e-09
2018-01-30 03:35 | 208302.4 | 240.0011 | 4 | 42 | 4.298541 | 0 | 1.920209 | 2.277e-09 | 8.286963 | 8.569e-09
2018-01-30 03:36 | 208362.4 | 300.0033 | 4 | 42 | 4.295723 | 0 | 1.920209 | 2.277e-09 | 8.286963 | 8.569e-09
2018-01-30 03:38 | 208482.5 | 120.0009 | 5 | 42 | 3.588814 | -6.519941 | 1.920209 | 0.2173201 | 8.286963 | 0.7947904
2018-01-30 03:40 | 208602.5 | 240.0002 | 5 | 42 | 3.516808 | -6.520013 | 1.920209 | 0.434621 | 8.286963 | 1.567045
2018-01-30 03:42 | 208722.5 | 360.001 | 5 | 42 | 3.442465 | -6.519998 | 1.920209 | 0.6519682 | 8.286963 | 2.323246
2018-01-30 03:44 | 208842.5 | 480.0002 | 5 | 42 | 3.375825 | -6.520015 | 1.920209 | 0.8692877 | 8.286963 | 3.063959
2018-01-30 03:46 | 208962.5 | 600.0009 | 5 | 42 | 3.314772 | -6.520005 | 1.920209 | 1.08659 | 8.286963 | 3.790835
2018-01-30 03:48 | 209082.5 | 720.0003 | 5 | 42 | 3.254355 | -6.520041 | 1.920209 | 1.303922 | 8.286963 | 4.504793
2018-01-30 03:50 | 209202.5 | 840.0011 | 5 | 42 | 3.186151 | -6.520035 | 1.920209 | 1.521224 | 8.286963 | 5.204766
2018-01-30 03:52 | 209322.5 | 960.0009 | 5 | 42 | 3.100304 | -6.519989 | 1.920209 | 1.738568 | 8.286963 | 5.88839
2018-01-30 03:53 | 209419.6 | 1057.1175 | 5 | 42 | 2.999998 | -6.520023 | 1.920209 | 1.91445 | 8.286963 | 6.425436
2018-01-30 03:55 | 209539.6 | 120.0001 | 6 | 42 | 3.741108 | 0 | 1.920209 | 1.91445 | 8.286963 | 6.425436
2018-01-30 03:57 | 209659.6 | 240.0009 | 6 | 42 | 3.75772 | 0 | 1.920209 | 1.91445 | 8.286963 | 6.425436
2018-01-30 03:58 | 209719.6 | 300.0038 | 6 | 42 | 3.7641 | 0 | 1.920209 | 1.91445 | 8.286963 | 6.425436
2018-01-30 03:58 | 209719.7 | 0.0048 | 7 | 43 | 3.764221 | 0 | 0 | 0 | 0 | 0
2018-01-30 04:00 | 209839.8 | 120.001 | 2 | 43 | 4.20031 | 4.17438 | 0.1531332 | 0 | 0.6399329 | 0
2018-01-30 04:02 | 209959.8 | 240.0011 | 2 | 43 | 4.200278 | 3.826947 | 0.2859803 | 0 | 1.197926 | 0
2018-01-30 04:04 | 210079.8 | 360.0003 | 2 | 43 | 4.200301 | 3.51957 | 0.4084791 | 0 | 1.712453 | 0
2018-01-30 04:06 | 210171.7 | 451.9512 | 2 | 43 | 4.200256 | 3.259995 | 0.4950741 | 0 | 2.076175 | 0
2018-01-30 04:08 | 210291.7 | 120.0002 | 3 | 43 | 4.231661 | 3.260119 | 0.6033801 | 0 | 2.532647 | 0
2018-01-30 04:10 | 210411.7 | 240.0003 | 3 | 43 | 4.269663 | 3.260062 | 0.7120379 | 0 | 2.994481 | 0
2018-01-30 04:12 | 210531.7 | 360.0002 | 3 | 43 | 4.311121 | 3.260068 | 0.8206998 | 0 | 3.460653 | 0
2018-01-30 04:14 | 210651.7 | 480.0005 | 3 | 43 | 4.354025 | 3.260003 | 0.9293749 | 0 | 3.93149 | 0
2018-01-30 04:16 | 210771.7 | 600.0011 | 3 | 43 | 4.398947 | 3.260032 | 1.038024 | 0 | 4.406969 | 0
2018-01-30 04:18 | 210891.7 | 720.001 | 3 | 43 | 4.400247 | 2.815957 | 1.138879 | 0 | 4.850755 | 0
2018-01-30 04:20 | 211011.7 | 840.001 | 3 | 43 | 4.400217 | 2.476521 | 1.226897 | 0 | 5.238058 | 0
2018-01-30 04:22 | 211131.7 | 960.0019 | 3 | 43 | 4.40023 | 2.199357 | 1.30469 | 0 | 5.580365 | 0
2018-01-30 04:24 | 211251.7 | 1080.0021 | 3 | 43 | 4.400259 | 1.974023 | 1.374116 | 0 | 5.885859 | 0
2018-01-30 04:26 | 211371.7 | 1200.002 | 3 | 43 | 4.400259 | 1.785815 | 1.436667 | 0 | 6.161098 | 0
2018-01-30 04:28 | 211491.7 | 1320.0012 | 3 | 43 | 4.400239 | 1.627468 | 1.493493 | 0 | 6.411142 | 0
2018-01-30 04:30 | 211611.7 | 1440.0003 | 3 | 43 | 4.400239 | 1.490881 | 1.545409 | 0 | 6.639586 | 0
2018-01-30 04:32 | 211731.7 | 1560.0008 | 3 | 43 | 4.40021 | 1.369946 | 1.593042 | 0 | 6.84918 | 0
2018-01-30 04:34 | 211851.7 | 1680.0003 | 3 | 43 | 4.40018 | 1.262638 | 1.636882 | 0 | 7.042085 | 0
2018-01-30 04:36 | 211971.7 | 1800.0011 | 3 | 43 | 4.400218 | 1.168015 | 1.677357 | 0 | 7.220182 | 0
2018-01-30 04:38 | 212091.7 | 1920.0003 | 3 | 43 | 4.400189 | 1.081195 | 1.714818 | 0 | 7.385017 | 0
2018-01-30 04:40 | 212211.7 | 2040.0011 | 3 | 43 | 4.400225 | 1.00413 | 1.749549 | 0 | 7.537841 | 0
2018-01-30 04:42 | 212331.7 | 2160.0003 | 3 | 43 | 4.400179 | 0.9347982 | 1.781832 | 0 | 7.679895 | 0
2018-01-30 04:44 | 212451.7 | 2280.0004 | 3 | 43 | 4.400169 | 0.872551 | 1.811943 | 0 | 7.812387 | 0
2018-01-30 04:46 | 212571.7 | 2400.0012 | 3 | 43 | 4.400157 | 0.8143301 | 1.840054 | 0 | 7.93608 | 0
2018-01-30 04:48 | 212691.7 | 2520.0003 | 3 | 43 | 4.400186 | 0.7599516 | 1.866278 | 0 | 8.051471 | 0
2018-01-30 04:50 | 212811.7 | 2640.0011 | 3 | 43 | 4.400146 | 0.7070189 | 1.890713 | 0 | 8.158987 | 0
2018-01-30 04:52 | 212931.7 | 2760.0003 | 3 | 43 | 4.400181 | 0.6586466 | 1.913467 | 0 | 8.259111 | 0
2018-01-30 04:52 | 212947.4 | 2775.7113 | 3 | 43 | 4.400127 | 0.6519823 | 1.91633 | 0 | 8.271706 | 0
2018-01-30 04:54 | 213067.5 | 120.0002 | 4 | 43 | 4.309153 | 0 | 1.91633 | 0 | 8.271706 | 0
2018-01-30 04:56 | 213187.5 | 240.0009 | 4 | 43 | 4.299002 | 0 | 1.91633 | 0 | 8.271706 | 0
2018-01-30 04:57 | 213247.5 | 300.0032 | 4 | 43 | 4.296161 | 0 | 1.91633 | 0 | 8.271706 | 0
2018-01-30 04:59 | 213367.5 | 120.0011 | 5 | 43 | 3.591674 | -6.519888 | 1.91633 | 0.2173138 | 8.271706 | 0.7954414
2018-01-30 05:01 | 213487.5 | 240.0011 | 5 | 43 | 3.519217 | -6.519905 | 1.91633 | 0.4346109 | 8.271706 | 1.568231
2018-01-30 05:03 | 213607.5 | 360.001 | 5 | 43 | 3.444399 | -6.519929 | 1.91633 | 0.6519271 | 8.271706 | 2.324817
2018-01-30 05:05 | 213727.5 | 480.0004 | 5 | 43 | 3.376913 | -6.51991 | 1.91633 | 0.8692727 | 8.271706 | 3.065908
2018-01-30 05:07 | 213847.5 | 600.001 | 5 | 43 | 3.315826 | -6.519883 | 1.91633 | 1.086579 | 8.271706 | 3.793044
2018-01-30 05:09 | 213967.5 | 720.0003 | 5 | 43 | 3.254629 | -6.519878 | 1.91633 | 1.303885 | 8.271706 | 4.507041
2018-01-30 05:11 | 214087.5 | 840.0003 | 5 | 43 | 3.186231 | -6.519873 | 1.91633 | 1.52122 | 8.271706 | 5.207164
2018-01-30 05:13 | 214207.5 | 960.001 | 5 | 43 | 3.101102 | -6.519886 | 1.91633 | 1.738529 | 8.271706 | 5.890817
2018-01-30 05:15 | 214307.9 | 1060.3472 | 5 | 43 | 2.999993 | -6.519902 | 1.91633 | 1.920269 | 8.271706 | 6.445793
2018-01-30 05:17 | 214427.9 | 120 | 6 | 43 | 3.740549 | 0 | 1.91633 | 1.920269 | 8.271706 | 6.445793
2018-01-30 05:19 | 214547.9 | 240.0009 | 6 | 43 | 3.757038 | 0 | 1.91633 | 1.920269 | 8.271706 | 6.445793
2018-01-30 05:20 | 214607.9 | 300.0023 | 6 | 43 | 3.76344 | 0 | 1.91633 | 1.920269 | 8.271706 | 6.445793
2018-01-30 05:20 | 214608 | 0.0027 | 7 | 44 | 3.763623 | 0 | 0 | 0 | 0 | 0
2018-01-30 05:22 | 214728 | 120.001 | 2 | 44 | 4.200318 | 4.201291 | 0.1537038 | 3.264e-09 | 0.6422031 | 1.2283e-08
2018-01-30 05:24 | 214848 | 240.0002 | 2 | 44 | 4.200265 | 3.853877 | 0.2874284 | 3.264e-09 | 1.203882 | 1.2283e-08
2018-01-30 05:26 | 214968 | 360.0011 | 2 | 44 | 4.200263 | 3.543782 | 0.4107964 | 3.264e-09 | 1.722059 | 1.2283e-08
2018-01-30 05:28 | 215068.8 | 460.7632 | 2 | 44 | 4.200288 | 3.25998 | 0.5060459 | 3.264e-09 | 2.122133 | 1.2283e-08
2018-01-30 05:30 | 215188.8 | 120.001 | 3 | 44 | 4.231583 | 3.260018 | 0.6143111 | 3.264e-09 | 2.578439 | 1.2283e-08
2018-01-30 05:32 | 215308.8 | 240.0017 | 3 | 44 | 4.269763 | 3.260037 | 0.7229911 | 3.264e-09 | 3.040361 | 1.2283e-08
2018-01-30 05:34 | 215428.8 | 360.0019 | 3 | 44 | 4.311783 | 3.260066 | 0.8316523 | 3.264e-09 | 3.506577 | 1.2283e-08
2018-01-30 05:36 | 215548.8 | 480.0001 | 3 | 44 | 4.3558 | 3.259974 | 0.9402978 | 3.264e-09 | 3.97742 | 1.2283e-08
2018-01-30 05:38 | 215668.8 | 600.0002 | 3 | 44 | 4.400297 | 3.253856 | 1.048972 | 3.264e-09 | 4.453206 | 1.2283e-08
2018-01-30 05:40 | 215788.8 | 720.0001 | 3 | 44 | 4.400302 | 2.802642 | 1.149279 | 3.264e-09 | 4.894585 | 1.2283e-08
2018-01-30 05:42 | 215908.8 | 840.0003 | 3 | 44 | 4.400266 | 2.46425 | 1.236869 | 3.264e-09 | 5.280007 | 1.2283e-08
2018-01-30 05:44 | 216028.8 | 960.0002 | 3 | 44 | 4.400265 | 2.190255 | 1.314277 | 3.264e-09 | 5.62062 | 1.2283e-08
2018-01-30 05:46 | 216148.8 | 1080.0012 | 3 | 44 | 4.400257 | 1.968118 | 1.383452 | 3.264e-09 | 5.925007 | 1.2283e-08
2018-01-30 05:48 | 216268.8 | 1200.0002 | 3 | 44 | 4.400242 | 1.783813 | 1.445875 | 3.264e-09 | 6.199683 | 1.2283e-08
2018-01-30 05:50 | 216388.8 | 1320.0011 | 3 | 44 | 4.400224 | 1.627817 | 1.502663 | 3.264e-09 | 6.449559 | 1.2283e-08
2018-01-30 05:52 | 216508.8 | 1440.0002 | 3 | 44 | 4.400192 | 1.491403 | 1.554596 | 3.264e-09 | 6.67808 | 1.2283e-08
2018-01-30 05:54 | 216628.8 | 1560.0002 | 3 | 44 | 4.400169 | 1.370588 | 1.602252 | 3.264e-09 | 6.887773 | 1.2283e-08
2018-01-30 05:56 | 216748.8 | 1680.0003 | 3 | 44 | 4.400229 | 1.264069 | 1.646121 | 3.264e-09 | 7.080807 | 1.2283e-08
2018-01-30 05:58 | 216868.8 | 1800.001 | 3 | 44 | 4.400169 | 1.167757 | 1.686622 | 3.264e-09 | 7.259017 | 1.2283e-08
2018-01-30 06:00 | 216988.8 | 1920.0003 | 3 | 44 | 4.400173 | 1.08023 | 1.724074 | 3.264e-09 | 7.423816 | 1.2283e-08
2018-01-30 06:02 | 217108.8 | 2040.001 | 3 | 44 | 4.400199 | 1.001561 | 1.758749 | 3.264e-09 | 7.57639 | 1.2283e-08
2018-01-30 06:04 | 217228.8 | 2160.0003 | 3 | 44 | 4.400176 | 0.9316092 | 1.790947 | 3.264e-09 | 7.718068 | 1.2283e-08
2018-01-30 06:06 | 217348.8 | 2280.001 | 3 | 44 | 4.400172 | 0.8678932 | 1.820935 | 3.264e-09 | 7.850022 | 1.2283e-08
2018-01-30 06:08 | 217468.8 | 2400.0003 | 3 | 44 | 4.400172 | 0.8077545 | 1.848858 | 3.264e-09 | 7.972888 | 1.2283e-08
2018-01-30 06:10 | 217588.8 | 2520.001 | 3 | 44 | 4.400182 | 0.7514362 | 1.874831 | 3.264e-09 | 8.087169 | 1.2283e-08
2018-01-30 06:12 | 217708.8 | 2640.0002 | 3 | 44 | 4.400171 | 0.6985655 | 1.898977 | 3.264e-09 | 8.193419 | 1.2283e-08
2018-01-30 06:14 | 217822.9 | 2754.1359 | 3 | 44 | 4.400194 | 0.6519995 | 1.920376 | 3.264e-09 | 8.287578 | 1.2283e-08
2018-01-30 06:16 | 217943 | 120.0001 | 4 | 44 | 4.309104 | 0 | 1.920379 | 3.264e-09 | 8.287589 | 1.2283e-08
2018-01-30 06:18 | 218063 | 240.0001 | 4 | 44 | 4.298981 | 0 | 1.920379 | 3.264e-09 | 8.287589 | 1.2283e-08
2018-01-30 06:19 | 218123 | 300.0014 | 4 | 44 | 4.296173 | 0 | 1.920379 | 3.264e-09 | 8.287589 | 1.2283e-08
2018-01-30 06:21 | 218243.0599 | 120.001 | 5 | 44 | 3.590625 | -6.519948 | 1.920379 | 0.2173118 | 8.287589 | 0.7952189
2018-01-30 06:23 | 218363.0607 | 240.0018 | 5 | 44 | 3.518233 | -6.519961 | 1.920379 | 0.4346415 | 8.287589 | 1.567896
2018-01-30 06:25 | 218483.0591 | 360.0002 | 5 | 44 | 3.443696 | -6.519944 | 1.920379 | 0.6519644 | 8.287589 | 2.324259
2018-01-30 06:27 | 218603.0597 | 480.0008 | 5 | 44 | 3.376215 | -6.520045 | 1.920379 | 0.869283 | 8.287589 | 3.065122
2018-01-30 06:29 | 218723.059 | 600.0001 | 5 | 44 | 3.315089 | -6.519954 | 1.920379 | 1.086586 | 8.287589 | 3.792064
2018-01-30 06:31 | 218843.0598 | 720.0009 | 5 | 44 | 3.253972 | -6.520027 | 1.920379 | 1.303895 | 8.287589 | 4.505909
2018-01-30 06:33 | 218963.0615 | 840.0026 | 5 | 44 | 3.185397 | -6.52003 | 1.920379 | 1.521243 | 8.287589 | 5.205887
2018-01-30 06:35 | 219083.0599 | 960.001 | 5 | 44 | 3.098325 | -6.519978 | 1.920379 | 1.738567 | 8.287589 | 5.889146
2018-01-30 06:36 | 219180.4988 | 1057.4399 | 5 | 44 | 2.999996 | -6.520015 | 1.920379 | 1.915027 | 8.287589 | 6.427764
2018-01-30 06:38 | 219300.5 | 120.0011 | 6 | 44 | 3.741142 | 0 | 1.920379 | 1.915027 | 8.287589 | 6.427764
2018-01-30 06:40 | 219420.5 | 240.0002 | 6 | 44 | 3.757821 | 0 | 1.920379 | 1.915027 | 8.287589 | 6.427764
2018-01-30 06:41 | 219480.5 | 300.0016 | 6 | 44 | 3.764236 | 0 | 1.920379 | 1.915027 | 8.287589 | 6.427764
2018-01-30 06:41 | 219480.5 | 0.0028 | 7 | 45 | 3.764298 | 0 | 0 | 0 | 0 | 0
2018-01-30 06:43 | 219600.6 | 120.0002 | 2 | 45 | 4.200284 | 4.17435 | 0.1531553 | 0 | 0.6400276 | 0
2018-01-30 06:45 | 219720.6 | 240.0011 | 2 | 45 | 4.20028 | 3.836638 | 0.2861348 | 0 | 1.198577 | 0
2018-01-30 06:47 | 219840.6 | 360.0011 | 2 | 45 | 4.200251 | 3.531192 | 0.4090372 | 0 | 1.714798 | 0
2018-01-30 06:49 | 219936.9 | 456.2896 | 2 | 45 | 4.200296 | 3.259999 | 0.4998892 | 0 | 2.0964 | 0
2018-01-30 06:51 | 220056.9 | 120.0002 | 3 | 45 | 4.231768 | 3.260112 | 0.6081821 | 0 | 2.55283 | 0
2018-01-30 06:53 | 220176.9 | 240.0002 | 3 | 45 | 4.269379 | 3.260156 | 0.7168526 | 0 | 3.014693 | 0
2018-01-30 06:55 | 220296.9 | 360.0002 | 3 | 45 | 4.31129 | 3.260146 | 0.8255184 | 0 | 3.480875 | 0
2018-01-30 06:57 | 220416.9 | 480.0003 | 3 | 45 | 4.355068 | 3.260032 | 0.9341765 | 0 | 3.951704 | 0
2018-01-30 06:59 | 220536.9 | 600.0003 | 3 | 45 | 4.399906 | 3.260079 | 1.042835 | 0 | 4.427335 | 0
2018-01-30 07:01 | 220656.9 | 720.0019 | 3 | 45 | 4.400248 | 2.807038 | 1.143405 | 0 | 4.869872 | 0
2018-01-30 07:03 | 220776.9 | 840.0003 | 3 | 45 | 4.400241 | 2.468722 | 1.231165 | 0 | 5.256038 | 0
2018-01-30 07:05 | 220896.9 | 960.0004 | 3 | 45 | 4.40026 | 2.192866 | 1.308695 | 0 | 5.597189 | 0
2018-01-30 07:07 | 221016.9 | 1080.0003 | 3 | 45 | 4.400225 | 1.967566 | 1.377907 | 0 | 5.901738 | 0
2018-01-30 07:09 | 221136.9 | 1200.0012 | 3 | 45 | 4.40021 | 1.779777 | 1.440288 | 0 | 6.17623 | 0
2018-01-30 07:11 | 221256.9 | 1320.002 | 3 | 45 | 4.400263 | 1.622782 | 1.496927 | 0 | 6.425455 | 0
2018-01-30 07:13 | 221376.9 | 1440.0012 | 3 | 45 | 4.400244 | 1.484909 | 1.548658 | 0 | 6.65308 | 0
2018-01-30 07:15 | 221496.9 | 1560.0003 | 3 | 45 | 4.40022 | 1.364138 | 1.596098 | 0 | 6.861829 | 0
2018-01-30 07:17 | 221616.9 | 1680.0003 | 3 | 45 | 4.400223 | 1.257903 | 1.639751 | 0 | 7.053907 | 0
2018-01-30 07:19 | 221736.9 | 1800.0011 | 3 | 45 | 4.400246 | 1.163392 | 1.680067 | 0 | 7.231305 | 0
2018-01-30 07:21 | 221856.9 | 1920.0012 | 3 | 45 | 4.400194 | 1.076441 | 1.717356 | 0 | 7.395387 | 0
2018-01-30 07:23 | 221976.9 | 2040.0027 | 3 | 45 | 4.400215 | 0.9994669 | 1.751925 | 0 | 7.547496 | 0
2018-01-30 07:25 | 222096.9 | 2160.0007 | 3 | 45 | 4.400191 | 0.929616 | 1.784028 | 0 | 7.688752 | 0
2018-01-30 07:27 | 222216.9 | 2280.0004 | 3 | 45 | 4.400211 | 0.8671618 | 1.813945 | 0 | 7.820395 | 0
2018-01-30 07:29 | 222336.9 | 2400.0011 | 3 | 45 | 4.400147 | 0.8077774 | 1.841846 | 0 | 7.943165 | 0
2018-01-30 07:31 | 222456.9 | 2520.0011 | 3 | 45 | 4.400166 | 0.7531366 | 1.867851 | 0 | 8.057592 | 0
2018-01-30 07:33 | 222576.9 | 2640.0011 | 3 | 45 | 4.400184 | 0.7009459 | 1.892069 | 0 | 8.164151 | 0
2018-01-30 07:35 | 222696.9 | 2760.0003 | 3 | 45 | 4.400189 | 0.6521091 | 1.914607 | 0 | 8.263322 | 0
2018-01-30 07:35 | 222697 | 2760.072 | 3 | 45 | 4.400192 | 0.6519957 | 1.914617 | 0 | 8.263368 | 0
2018-01-30 07:37 | 222817.0623 | 120.0001 | 4 | 45 | 4.30893 | 0 | 1.914617 | 0 | 8.263368 | 0
2018-01-30 07:39 | 222937.0631 | 240.0009 | 4 | 45 | 4.298772 | 0 | 1.914617 | 0 | 8.263368 | 0
2018-01-30 07:40 | 222997.0644 | 300.0022 | 4 | 45 | 4.295923 | 0 | 1.914617 | 0 | 8.263368 | 0
2018-01-30 07:42 | 223117.1 | 120.0005 | 5 | 45 | 3.589887 | -6.519998 | 1.914617 | 0.217309 | 8.263368 | 0.7950168
2018-01-30 07:44 | 223237.1 | 240.0002 | 5 | 45 | 3.516912 | -6.520027 | 1.914617 | 0.4346388 | 8.263368 | 1.567485
2018-01-30 07:46 | 223357.1 | 360.0002 | 5 | 45 | 3.441998 | -6.520022 | 1.914617 | 0.6519543 | 8.263368 | 2.323519
2018-01-30 07:48 | 223477.1 | 480.0003 | 5 | 45 | 3.374369 | -6.520032 | 1.914617 | 0.8692839 | 8.263368 | 3.064043
2018-01-30 07:50 | 223597.1 | 600.0019 | 5 | 45 | 3.313671 | -6.520064 | 1.914617 | 1.086602 | 8.263368 | 3.790725
2018-01-30 07:52 | 223717.1 | 720 | 5 | 45 | 3.252373 | -6.52002 | 1.914617 | 1.303914 | 8.263368 | 4.504238
2018-01-30 07:54 | 223837.1 | 840.0011 | 5 | 45 | 3.183646 | -6.520064 | 1.914617 | 1.521231 | 8.263368 | 5.203808
2018-01-30 07:56 | 223957.1 | 960.0018 | 5 | 45 | 3.095496 | -6.520061 | 1.914617 | 1.738554 | 8.263368 | 5.886695
2018-01-30 07:57 | 224049 | 1051.8407 | 5 | 45 | 2.999999 | -6.519961 | 1.914617 | 1.904885 | 8.263368 | 6.394141
2018-01-30 07:59 | 224169 | 120.0002 | 6 | 45 | 3.742011 | 0 | 1.914617 | 1.904885 | 8.263368 | 6.394141
2018-01-30 08:01 | 224289 | 240.0007 | 6 | 45 | 3.75888 | 0 | 1.914617 | 1.904885 | 8.263368 | 6.394141
2018-01-30 08:02 | 224349 | 300.0037 | 6 | 45 | 3.765252 | 0 | 1.914617 | 1.904885 | 8.263368 | 6.394141
2018-01-30 08:02 | 224349 | 0.0027 | 7 | 46 | 3.765379 | 0 | 0 | 0 | 0 | 0
2018-01-30 08:04 | 224469.1 | 120.0003 | 2 | 46 | 4.200304 | 4.164544 | 0.1528111 | 0 | 0.6386777 | 0
2018-01-30 08:06 | 224589.1 | 240.0011 | 2 | 46 | 4.200268 | 3.824027 | 0.285467 | 0 | 1.195867 | 0
2018-01-30 08:08 | 224709.1 | 360.0003 | 2 | 46 | 4.20023 | 3.516204 | 0.4079042 | 0 | 1.710135 | 0
2018-01-30 08:10 | 224799.4 | 450.3344 | 2 | 46 | 4.200252 | 3.259995 | 0.4929605 | 0 | 2.067394 | 0
2018-01-30 08:12 | 224919.5 | 120.0019 | 3 | 46 | 4.231539 | 3.259799 | 0.6012576 | 0 | 2.52382 | 0
2018-01-30 08:14 | 225039.5 | 240.0002 | 3 | 46 | 4.269555 | 3.260154 | 0.7099099 | 0 | 2.985605 | 0
2018-01-30 08:16 | 225159.5 | 360.0003 | 3 | 46 | 4.31179 | 3.260152 | 0.818593 | 0 | 3.451901 | 0
2018-01-30 08:18 | 225279.5 | 480.0011 | 3 | 46 | 4.356107 | 3.260125 | 0.9272572 | 0 | 3.922829 | 0
2018-01-30 08:20 | 225399.5 | 600.0003 | 3 | 46 | 4.400289 | 3.238866 | 1.035912 | 0 | 4.3986 | 0
2018-01-30 08:22 | 225519.5 | 720.0003 | 3 | 46 | 4.400272 | 2.788709 | 1.135774 | 0 | 4.838019 | 0
2018-01-30 08:24 | 225639.5 | 840.0011 | 3 | 46 | 4.400268 | 2.45164 | 1.222894 | 0 | 5.221368 | 0
2018-01-30 08:26 | 225759.5 | 960.0011 | 3 | 46 | 4.400254 | 2.179509 | 1.299874 | 0 | 5.560101 | 0
2018-01-30 08:28 | 225879.5 | 1080.0003 | 3 | 46 | 4.40028 | 1.958922 | 1.368709 | 0 | 5.862993 | 0
2018-01-30 08:30 | 225999.5 | 1200.0019 | 3 | 46 | 4.400243 | 1.775083 | 1.43085 | 0 | 6.136429 | 0
2018-01-30 08:32 | 226119.5 | 1320.0011 | 3 | 46 | 4.400202 | 1.619182 | 1.487358 | 0 | 6.385074 | 0
2018-01-30 08:34 | 226239.5 | 1440.0012 | 3 | 46 | 4.400199 | 1.485211 | 1.539046 | 0 | 6.612513 | 0
2018-01-30 08:36 | 226359.5 | 1560.0003 | 3 | 46 | 4.400182 | 1.366621 | 1.586541 | 0 | 6.821501 | 0
2018-01-30 08:38 | 226479.5 | 1680.0003 | 3 | 46 | 4.400225 | 1.262025 | 1.630321 | 0 | 7.014141 | 0
2018-01-30 08:40 | 226599.5 | 1800 | 3 | 46 | 4.400158 | 1.165722 | 1.670758 | 0 | 7.192071 | 0
2018-01-30 08:42 | 226719.5 | 1920.0011 | 3 | 46 | 4.400175 | 1.079848 | 1.708172 | 0 | 7.3567 | 0
2018-01-30 08:44 | 226839.5 | 2040.0003 | 3 | 46 | 4.40016 | 1.001412 | 1.742836 | 0 | 7.509231 | 0
2018-01-30 08:46 | 226959.5 | 2160.0012 | 3 | 46 | 4.400194 | 0.9298401 | 1.774997 | 0 | 7.650741 | 0
2018-01-30 08:48 | 227079.5 | 2280.001 | 3 | 46 | 4.400143 | 0.8652039 | 1.804894 | 0 | 7.782296 | 0
2018-01-30 08:50 | 227199.5 | 2400.0012 | 3 | 46 | 4.400163 | 0.8060551 | 1.832739 | 0 | 7.904819 | 0
2018-01-30 08:52 | 227319.5 | 2520.001 | 3 | 46 | 4.400143 | 0.7498398 | 1.858667 | 0 | 8.018905 | 0
2018-01-30 08:54 | 227439.5 | 2640.0003 | 3 | 46 | 4.40013 | 0.6973829 | 1.882784 | 0 | 8.125022 | 0
2018-01-30 08:56 | 227553.6 | 2754.0937 | 3 | 46 | 4.400203 | 0.6519909 | 1.904157 | 0 | 8.219067 | 0
2018-01-30 08:58 | 227673.6 | 120.0008 | 4 | 46 | 4.308636 | 0 | 1.904157 | 0 | 8.219067 | 0
2018-01-30 09:00 | 227793.6 | 240.0001 | 4 | 46 | 4.298453 | 0 | 1.904157 | 0 | 8.219067 | 0
2018-01-30 09:01 | 227853.6 | 300.0031 | 4 | 46 | 4.295615 | 0 | 1.904157 | 0 | 8.219067 | 0
2018-01-30 09:03 | 227973.7 | 120.0003 | 5 | 46 | 3.589069 | -6.519951 | 1.904157 | 0.2172847 | 8.219067 | 0.7946402
2018-01-30 09:05 | 228093.7 | 240.0002 | 5 | 46 | 3.517683 | -6.519979 | 1.904157 | 0.4346376 | 8.219067 | 1.567181
2018-01-30 09:07 | 228213.7 | 360.0003 | 5 | 46 | 3.442871 | -6.519998 | 1.904157 | 0.651944 | 8.219067 | 2.323356
2018-01-30 09:09 | 228333.7 | 480.0003 | 5 | 46 | 3.375076 | -6.520044 | 1.904157 | 0.8692661 | 8.219067 | 3.06407
2018-01-30 09:11 | 228453.7 | 600.0011 | 5 | 46 | 3.313292 | -6.520039 | 1.904157 | 1.086614 | 8.219067 | 3.79088
2018-01-30 09:13 | 228573.7 | 720.0002 | 5 | 46 | 3.252129 | -6.520066 | 1.904157 | 1.303921 | 8.219067 | 4.504225
2018-01-30 09:15 | 228693.7 | 840.0011 | 5 | 46 | 3.182808 | -6.520041 | 1.904157 | 1.521255 | 8.219067 | 5.203751
2018-01-30 09:17 | 228813.7 | 960.0011 | 5 | 46 | 3.095657 | -6.520089 | 1.904157 | 1.738579 | 8.219067 | 5.886477
2018-01-30 09:18 | 228907.3 | 1053.5976 | 5 | 46 | 2.999997 | -6.520017 | 1.904157 | 1.908077 | 8.219067 | 6.40359
2018-01-30 09:20 | 229027.3 | 120.001 | 6 | 46 | 3.741527 | 0 | 1.904157 | 1.908077 | 8.219067 | 6.40359
2018-01-30 09:22 | 229147.3 | 240.001 | 6 | 46 | 3.758308 | 0 | 1.904157 | 1.908077 | 8.219067 | 6.40359
2018-01-30 09:23 | 229207.3 | 300.0032 | 6 | 46 | 3.764704 | 0 | 1.904157 | 1.908077 | 8.219067 | 6.40359
2018-01-30 09:23 | 229207.3 | 0.0027 | 7 | 47 | 3.764773 | 0 | 0 | 0 | 0 | 0
2018-01-30 09:25 | 229327.4 | 120.0001 | 2 | 47 | 4.200291 | 4.179227 | 0.1532087 | 0 | 0.6402672 | 0
2018-01-30 09:27 | 229447.4 | 240.0009 | 2 | 47 | 4.200268 | 3.839688 | 0.2863486 | 0 | 1.19949 | 0
2018-01-30 09:29 | 229567.4 | 360.0009 | 2 | 47 | 4.200255 | 3.525653 | 0.4091813 | 0 | 1.715419 | 0
2018-01-30 09:31 | 229660.7 | 453.2584 | 2 | 47 | 4.200282 | 3.259997 | 0.4970883 | 0 | 2.084652 | 0
2018-01-30 09:33 | 229780.7 | 120.001 | 3 | 47 | 4.23168 | 3.259873 | 0.6053799 | 0 | 2.541073 | 0
2018-01-30 09:35 | 229900.7 | 240.001 | 3 | 47 | 4.268969 | 3.259803 | 0.7140402 | 0 | 3.002884 | 0
2018-01-30 09:37 | 230020.7 | 360.0011 | 3 | 47 | 4.310411 | 3.26011 | 0.8227036 | 0 | 3.468983 | 0
2018-01-30 09:39 | 230140.7 | 480.0003 | 3 | 47 | 4.354201 | 3.260146 | 0.9313678 | 0 | 3.939736 | 0
2018-01-30 09:41 | 230260.7 | 600.0003 | 3 | 47 | 4.399795 | 3.260169 | 1.040034 | 0 | 4.415351 | 0
2018-01-30 09:43 | 230380.7 | 720.001 | 3 | 47 | 4.40028 | 2.804248 | 1.140515 | 0 | 4.857496 | 0
2018-01-30 09:45 | 230500.7 | 840.001 | 3 | 47 | 4.400289 | 2.465079 | 1.228107 | 0 | 5.242922 | 0
2018-01-30 09:47 | 230620.7 | 960.0002 | 3 | 47 | 4.400258 | 2.189425 | 1.305505 | 0 | 5.583493 | 0
2018-01-30 09:49 | 230740.7 | 1080.0003 | 3 | 47 | 4.400222 | 1.964147 | 1.374611 | 0 | 5.887577 | 0
2018-01-30 09:51 | 230860.7 | 1200.0011 | 3 | 47 | 4.400222 | 1.779371 | 1.436919 | 0 | 6.161744 | 0
2018-01-30 09:53 | 230980.7 | 1320.0003 | 3 | 47 | 4.400229 | 1.622015 | 1.49353 | 0 | 6.410844 | 0
2018-01-30 09:55 | 231100.7 | 1440.0011 | 3 | 47 | 4.400242 | 1.485535 | 1.54525 | 0 | 6.638423 | 0
2018-01-30 09:57 | 231220.7 | 1560.0003 | 3 | 47 | 4.400169 | 1.364567 | 1.592706 | 0 | 6.84724 | 0
2018-01-30 09:59 | 231340.7 | 1680.001 | 3 | 47 | 4.400218 | 1.258337 | 1.636377 | 0 | 7.0394 | 0
2018-01-30 10:01 | 231460.7 | 1800.0003 | 3 | 47 | 4.400196 | 1.162358 | 1.676692 | 0 | 7.216794 | 0
2018-01-30 10:03 | 231580.7 | 1920.0003 | 3 | 47 | 4.400185 | 1.07585 | 1.713963 | 0 | 7.380794 | 0
2018-01-30 10:05 | 231700.7 | 2040.0003 | 3 | 47 | 4.400196 | 0.9979582 | 1.748496 | 0 | 7.532745 | 0
2018-01-30 10:07 | 231820.7 | 2160.0002 | 3 | 47 | 4.400178 | 0.925909 | 1.780539 | 0 | 7.673739 | 0
2018-01-30 10:09 | 231940.7 | 2280.0003 | 3 | 47 | 4.400144 | 0.861167 | 1.8103 | 0 | 7.804695 | 0
2018-01-30 10:11 | 232060.7 | 2400.0004 | 3 | 47 | 4.400152 | 0.8034515 | 1.838031 | 0 | 7.926715 | 0
2018-01-30 10:13 | 232180.7 | 2520.0003 | 3 | 47 | 4.400177 | 0.7486076 | 1.863885 | 0 | 8.040478 | 0
2018-01-30 10:15 | 232300.7 | 2640.0002 | 3 | 47 | 4.400143 | 0.6978674 | 1.887981 | 0 | 8.146502 | 0
2018-01-30 10:17 | 232415.1 | 2754.408 | 3 | 47 | 4.400161 | 0.6519938 | 1.909426 | 0 | 8.240865 | 0
2018-01-30 10:19 | 232535.1 | 120.0008 | 4 | 47 | 4.30888 | 0 | 1.909426 | 0 | 8.240865 | 0
2018-01-30 10:21 | 232655.1 | 240 | 4 | 47 | 4.298747 | 0 | 1.909426 | 0 | 8.240865 | 0
2018-01-30 10:22 | 232715.1 | 300.003 | 4 | 47 | 4.295909 | 0 | 1.909426 | 0 | 8.240865 | 0
2018-01-30 10:24 | 232835.2 | 120.001 | 5 | 47 | 3.590499 | -6.519939 | 1.909426 | 0.2173101 | 8.240865 | 0.7951225
2018-01-30 10:26 | 232955.2 | 240.0009 | 5 | 47 | 3.518928 | -6.519929 | 1.909426 | 0.4346261 | 8.240865 | 1.567807
2018-01-30 10:28 | 233075.2 | 360.001 | 5 | 47 | 3.443948 | -6.519942 | 1.909426 | 0.6519731 | 8.240865 | 2.324404
2018-01-30 10:30 | 233195.2 | 480.001 | 5 | 47 | 3.375218 | -6.520003 | 1.909426 | 0.8692847 | 8.240865 | 3.065193
2018-01-30 10:32 | 233315.2 | 600.0009 | 5 | 47 | 3.313634 | -6.520001 | 1.909426 | 1.086608 | 8.240865 | 3.79189
2018-01-30 10:34 | 233435.2 | 720.0001 | 5 | 47 | 3.252486 | -6.520033 | 1.909426 | 1.303933 | 8.240865 | 4.50548
2018-01-30 10:36 | 233555.2 | 840.0011 | 5 | 47 | 3.182978 | -6.520067 | 1.909426 | 1.521266 | 8.240865 | 5.205056
2018-01-30 10:38 | 233675.2 | 960.001 | 5 | 47 | 3.094068 | -6.519971 | 1.909426 | 1.73858 | 8.240865 | 5.887654
2018-01-30 10:39 | 233764.1 | 1048.9079 | 5 | 47 | 2.999995 | -6.520017 | 1.909426 | 1.899596 | 8.240865 | 6.37884
2018-01-30 10:41 | 233884.2 | 120.001 | 6 | 47 | 3.742244 | 0 | 1.909426 | 1.899596 | 8.240865 | 6.37884
2018-01-30 10:43 | 234004.2 | 240.0002 | 6 | 47 | 3.759108 | 0 | 1.909426 | 1.899596 | 8.240865 | 6.37884
2018-01-30 10:44 | 234064.2 | 300.0016 | 6 | 47 | 3.765555 | 0 | 1.909426 | 1.899596 | 8.240865 | 6.37884
2018-01-30 10:44 | 234064.2 | 0.0027 | 7 | 48 | 3.765642 | 0 | 0 | 0 | 0 | 0
2018-01-30 10:46 | 234184.3 | 120.0009 | 2 | 48 | 4.200294 | 4.164407 | 0.1528375 | 2.364e-09 | 0.6387922 | 8.901e-09
2018-01-30 10:48 | 234304.3 | 240.0009 | 2 | 48 | 4.200256 | 3.8227 | 0.2854577 | 2.364e-09 | 1.195832 | 8.901e-09
2018-01-30 10:50 | 234424.3 | 360.0001 | 2 | 48 | 4.200291 | 3.516097 | 0.4078574 | 2.364e-09 | 1.709941 | 8.901e-09
2018-01-30 10:52 | 234513.1 | 448.8711 | 2 | 48 | 4.20027 | 3.259994 | 0.4915243 | 2.364e-09 | 2.061365 | 8.901e-09
2018-01-30 10:54 | 234633.1 | 120.0011 | 3 | 48 | 4.231928 | 3.259826 | 0.5998251 | 2.364e-09 | 2.517839 | 8.901e-09
2018-01-30 10:56 | 234753.1 | 240.0002 | 3 | 48 | 4.269736 | 3.259852 | 0.7084918 | 2.364e-09 | 2.979731 | 8.901e-09
2018-01-30 10:58 | 234873.1 | 360.0002 | 3 | 48 | 4.311471 | 3.260221 | 0.8171388 | 2.364e-09 | 3.445858 | 8.901e-09
2018-01-30 11:00 | 234993.1 | 480.001 | 3 | 48 | 4.355773 | 3.259889 | 0.9258075 | 2.364e-09 | 3.916765 | 8.901e-09
2018-01-30 11:02 | 235113.1 | 600.0002 | 3 | 48 | 4.400327 | 3.230063 | 1.034438 | 2.364e-09 | 4.392446 | 8.901e-09
2018-01-30 11:04 | 235233.1 | 720.0002 | 3 | 48 | 4.400275 | 2.778144 | 1.133952 | 2.364e-09 | 4.830337 | 8.901e-09
2018-01-30 11:06 | 235353.1 | 840.0004 | 3 | 48 | 4.400247 | 2.442855 | 1.220759 | 2.364e-09 | 5.21231 | 8.901e-09
2018-01-30 11:08 | 235473.1 | 960.0011 | 3 | 48 | 4.400244 | 2.175517 | 1.297588 | 2.364e-09 | 5.550377 | 8.901e-09
2018-01-30 11:10 | 235593.1 | 1080.001 | 3 | 48 | 4.400211 | 1.95592 | 1.366351 | 2.364e-09 | 5.852949 | 8.901e-09
2018-01-30 11:12 | 235713.1 | 1200.001 | 3 | 48 | 4.400211 | 1.772681 | 1.428418 | 2.364e-09 | 6.126058 | 8.901e-09
2018-01-30 11:14 | 235833.1 | 1320.0002 | 3 | 48 | 4.400217 | 1.6162 | 1.48483 | 2.364e-09 | 6.374285 | 8.901e-09
2018-01-30 11:16 | 235953.1 | 1440.0002 | 3 | 48 | 4.400197 | 1.480914 | 1.536406 | 2.364e-09 | 6.601227 | 8.901e-09
2018-01-30 11:18 | 236073.1 | 1560.0003 | 3 | 48 | 4.400209 | 1.363303 | 1.583771 | 2.364e-09 | 6.809646 | 8.901e-09
2018-01-30 11:20 | 236193.1 | 1680.0011 | 3 | 48 | 4.400197 | 1.258023 | 1.627414 | 2.364e-09 | 7.001681 | 8.901e-09
2018-01-30 11:22 | 236313.1 | 1800.0011 | 3 | 48 | 4.400228 | 1.164773 | 1.667762 | 2.364e-09 | 7.179223 | 8.901e-09
2018-01-30 11:24 | 236433.1 | 1920.001 | 3 | 48 | 4.400177 | 1.078674 | 1.705117 | 2.364e-09 | 7.343589 | 8.901e-09
2018-01-30 11:26 | 236553.1 | 2040.001 | 3 | 48 | 4.400149 | 1.000315 | 1.739761 | 2.364e-09 | 7.49603 | 8.901e-09
2018-01-30 11:28 | 236673.1 | 2160.0003 | 3 | 48 | 4.400185 | 0.9287758 | 1.771902 | 2.364e-09 | 7.637455 | 8.901e-09
2018-01-30 11:30 | 236793.1 | 2280.0019 | 3 | 48 | 4.400177 | 0.8619661 | 1.80174 | 2.364e-09 | 7.76875 | 8.901e-09
2018-01-30 11:32 | 236913.1 | 2400.0011 | 3 | 48 | 4.400156 | 0.8019753 | 1.829451 | 2.364e-09 | 7.890683 | 8.901e-09
2018-01-30 11:34 | 237033.1 | 2520.0011 | 3 | 48 | 4.400122 | 0.7461939 | 1.855243 | 2.364e-09 | 8.00417 | 8.901e-09
2018-01-30 11:36 | 237153.1 | 2640.0011 | 3 | 48 | 4.400148 | 0.6948385 | 1.879264 | 2.364e-09 | 8.109866 | 8.901e-09
2018-01-30 11:37 | 237259.3 | 2746.1897 | 3 | 48 | 4.4001 | 0.6519995 | 1.899132 | 2.364e-09 | 8.197291 | 8.901e-09
2018-01-30 11:39 | 237379.4 | 120.001 | 4 | 48 | 4.308181 | 0 | 1.899132 | 2.364e-09 | 8.197291 | 8.901e-09
2018-01-30 11:41 | 237499.4 | 240.0009 | 4 | 48 | 4.297942 | 0 | 1.899132 | 2.364e-09 | 8.197291 | 8.901e-09
2018-01-30 11:42 | 237559.4 | 300.003 | 4 | 48 | 4.295097 | 0 | 1.899132 | 2.364e-09 | 8.197291 | 8.901e-09
2018-01-30 11:44 | 237679.4 | 120.0003 | 5 | 48 | 3.586421 | -6.519963 | 1.899132 | 0.2172932 | 8.197291 | 0.7941734
2018-01-30 11:46 | 237799.4 | 240.0002 | 5 | 48 | 3.515569 | -6.519988 | 1.899132 | 0.4346147 | 8.197291 | 1.566109
2018-01-30 11:48 | 237919.4 | 360.0003 | 5 | 48 | 3.441842 | -6.520022 | 1.899132 | 0.6519451 | 8.197291 | 2.32206
2018-01-30 11:50 | 238039.4 | 480.0003 | 5 | 48 | 3.373681 | -6.519961 | 1.899132 | 0.8692811 | 8.197291 | 3.062557
2018-01-30 11:52 | 238159.4 | 600.001 | 5 | 48 | 3.311545 | -6.519971 | 1.899132 | 1.086595 | 8.197291 | 3.78887
2018-01-30 11:54 | 238279.4 | 720.0002 | 5 | 48 | 3.249954 | -6.520008 | 1.899132 | 1.303916 | 8.197291 | 4.501907
2018-01-30 11:56 | 238399.4 | 840.0002 | 5 | 48 | 3.180796 | -6.520015 | 1.899132 | 1.521236 | 8.197291 | 5.200925
2018-01-30 11:58 | 238519.4 | 960.0011 | 5 | 48 | 3.089917 | -6.520039 | 1.899132 | 1.738569 | 8.197291 | 5.882903
2018-01-30 12:00 | 238605.9 | 1046.4576 | 5 | 48 | 2.999996 | -6.519964 | 1.899132 | 1.895143 | 8.197291 | 6.360106
2018-01-30 12:02 | 238726 | 120.0011 | 6 | 48 | 3.742624 | 0 | 1.899132 | 1.895143 | 8.197291 | 6.360106
2018-01-30 12:04 | 238846 | 240.001 | 6 | 48 | 3.759511 | 0 | 1.899132 | 1.895143 | 8.197291 | 6.360106
2018-01-30 12:05 | 238906 | 300.0017 | 6 | 48 | 3.76592 | 0 | 1.899132 | 1.895143 | 8.197291 | 6.360106
2018-01-30 12:05 | 238906 | 0.0027 | 7 | 49 | 3.766113 | 0 | 0 | 0 | 0 | 0
2018-01-30 12:07 | 239026 | 120.0009 | 2 | 49 | 4.200296 | 4.159879 | 0.1527184 | 2.052e-09 | 0.6383412 | 7.728e-09
2018-01-30 12:09 | 239146 | 240.0001 | 2 | 49 | 4.200222 | 3.822236 | 0.2852714 | 2.052e-09 | 1.195099 | 7.728e-09
2018-01-30 12:11 | 239266 | 360.0009 | 2 | 49 | 4.200268 | 3.512706 | 0.4076274 | 2.052e-09 | 1.709026 | 7.728e-09
2018-01-30 12:12 | 239354.3 | 448.2559 | 2 | 49 | 4.200248 | 3.259997 | 0.4906686 | 2.052e-09 | 2.057821 | 7.728e-09
2018-01-30 12:14 | 239474.3 | 120.0011 | 3 | 49 | 4.231762 | 3.260144 | 0.5989426 | 2.052e-09 | 2.51417 | 7.728e-09
2018-01-30 12:16 | 239594.3 | 240.0011 | 3 | 49 | 4.269338 | 3.260158 | 0.7076265 | 2.052e-09 | 2.976104 | 7.728e-09
2018-01-30 12:18 | 239714.3 | 360.0011 | 3 | 49 | 4.310247 | 3.26015 | 0.8162801 | 2.052e-09 | 3.44218 | 7.728e-09
2018-01-30 12:20 | 239834.3 | 480.0002 | 3 | 49 | 4.354597 | 3.260127 | 0.9249483 | 2.052e-09 | 3.912948 | 7.728e-09
2018-01-30 12:22 | 239954.3 | 600.0002 | 3 | 49 | 4.400305 | 3.24418 | 1.033608 | 2.052e-09 | 4.388637 | 7.728e-09
2018-01-30 12:24 | 240074.3 | 720.0011 | 3 | 49 | 4.400295 | 2.785748 | 1.133466 | 2.052e-09 | 4.828039 | 7.728e-09
2018-01-30 12:26 | 240194.3 | 840.0011 | 3 | 49 | 4.400252 | 2.448787 | 1.220493 | 2.052e-09 | 5.210981 | 7.728e-09
2018-01-30 12:28 | 240314.3 | 960.0002 | 3 | 49 | 4.400248 | 2.178342 | 1.297462 | 2.052e-09 | 5.549663 | 7.728e-09
2018-01-30 12:30 | 240434.3 | 1080.0002 | 3 | 49 | 4.40018 | 1.956103 | 1.366282 | 2.052e-09 | 5.852488 | 7.728e-09
2018-01-30 12:32 | 240554.3 | 1200.0011 | 3 | 49 | 4.400253 | 1.771936 | 1.428325 | 2.052e-09 | 6.125495 | 7.728e-09
2018-01-30 12:34 | 240674.3 | 1320.001 | 3 | 49 | 4.400233 | 1.614952 | 1.48468 | 2.052e-09 | 6.373466 | 7.728e-09
2018-01-30 12:36 | 240794.3 | 1440.001 | 3 | 49 | 4.400212 | 1.478253 | 1.536185 | 2.052e-09 | 6.6001 | 7.728e-09
2018-01-30 12:38 | 240914.3 | 1560.001 | 3 | 49 | 4.400194 | 1.357683 | 1.583408 | 2.052e-09 | 6.807893 | 7.728e-09
2018-01-30 12:40 | 241034.3 | 1680.0019 | 3 | 49 | 4.400186 | 1.251473 | 1.626858 | 2.052e-09 | 6.999081 | 7.728e-09
2018-01-30 12:42 | 241154.3 | 1800.0012 | 3 | 49 | 4.400199 | 1.158074 | 1.666988 | 2.052e-09 | 7.175662 | 7.728e-09
2018-01-30 12:44 | 241274.3 | 1920.0002 | 3 | 49 | 4.400179 | 1.072488 | 1.704135 | 2.052e-09 | 7.339115 | 7.728e-09
2018-01-30 12:46 | 241394.3 | 2040.001 | 3 | 49 | 4.400228 | 0.9951677 | 1.738571 | 2.052e-09 | 7.490636 | 7.728e-09
2018-01-30 12:48 | 241514.3 | 2160.0011 | 3 | 49 | 4.400193 | 0.9240026 | 1.770523 | 2.052e-09 | 7.631234 | 7.728e-09
2018-01-30 12:50 | 241634.3 | 2280.0011 | 3 | 49 | 4.400191 | 0.8579035 | 1.8002 | 2.052e-09 | 7.761815 | 7.728e-09
2018-01-30 12:52 | 241754.3 | 2400.0011 | 3 | 49 | 4.400155 | 0.798646 | 1.827789 | 2.052e-09 | 7.883213 | 7.728e-09
2018-01-30 12:54 | 241874.3 | 2520.0011 | 3 | 49 | 4.400201 | 0.7453766 | 1.853509 | 2.052e-09 | 7.996386 | 7.728e-09
2018-01-30 12:56 | 241994.3 | 2640.001 | 3 | 49 | 4.400174 | 0.6946783 | 1.877499 | 2.052e-09 | 8.101947 | 7.728e-09
2018-01-30 12:58 | 242104.3 | 2749.9657 | 3 | 49 | 4.400189 | 0.6519938 | 1.898057 | 2.052e-09 | 8.192405 | 7.728e-09
2018-01-30 13:00 | 242224.3198 | 119.9999 | 4 | 49 | 4.308844 | 0 | 1.898057 | 2.052e-09 | 8.192405 | 7.728e-09
2018-01-30 13:02 | 242344.3199 | 240 | 4 | 49 | 4.298691 | 0 | 1.898057 | 2.052e-09 | 8.192405 | 7.728e-09
2018-01-30 13:03 | 242404.3228 | 300.0029 | 4 | 49 | 4.29585 | 0 | 1.898057 | 2.052e-09 | 8.192405 | 7.728e-09
2018-01-30 13:05 | 242524.4 | 120.001 | 5 | 49 | 3.590818 | -6.51993 | 1.898057 | 0.2173226 | 8.192405 | 0.7952527
2018-01-30 13:07 | 242644.4 | 240.0002 | 5 | 49 | 3.518436 | -6.519969 | 1.898057 | 0.4346441 | 8.192405 | 1.567542
2018-01-30 13:09 | 242764.4 | 360.001 | 5 | 49 | 3.445156 | -6.519934 | 1.898057 | 0.6519644 | 8.192405 | 2.324115
2018-01-30 13:11 | 242884.4 | 480.0011 | 5 | 49 | 3.377299 | -6.51991 | 1.898057 | 0.8693004 | 8.192405 | 3.065345
2018-01-30 13:13 | 243004.4 | 600.0003 | 5 | 49 | 3.315106 | -6.519983 | 1.898057 | 1.08662 | 8.192405 | 3.792497
2018-01-30 13:15 | 243124.4 | 720.0003 | 5 | 49 | 3.253078 | -6.519991 | 1.898057 | 1.303938 | 8.192405 | 4.506259
2018-01-30 13:17 | 243244.4 | 840.0028 | 5 | 49 | 3.183702 | -6.519979 | 1.898057 | 1.521274 | 8.192405 | 5.20604
2018-01-30 13:19 | 243364.4 | 960.001 | 5 | 49 | 3.095867 | -6.520032 | 1.898057 | 1.738591 | 8.192405 | 5.888904
2018-01-30 13:21 | 243456.8 | 1052.432 | 5 | 49 | 2.999995 | -6.520015 | 1.898057 | 1.905984 | 8.192405 | 6.399599
2018-01-30 13:23 | 243576.9 | 120.0008 | 6 | 49 | 3.741687 | 0 | 1.898057 | 1.906001 | 8.192405 | 6.39965
2018-01-30 13:25 | 243696.9 | 240.0008 | 6 | 49 | 3.758446 | 0 | 1.898057 | 1.906001 | 8.192405 | 6.39965
2018-01-30 13:26 | 243756.9 | 300.0014 | 6 | 49 | 3.764816 | 0 | 1.898057 | 1.906001 | 8.192405 | 6.39965
2018-01-30 13:26 | 243756.9 | 0.0027 | 7 | 50 | 3.764805 | 0 | 0 | 0 | 0 | 0
2018-01-30 13:28 | 243877 | 120.0003 | 2 | 50 | 4.200313 | 4.177634 | 0.1531115 | 0 | 0.6398879 | 0
2018-01-30 13:30 | 243997 | 240.0002 | 2 | 50 | 4.200263 | 3.835303 | 0.2861409 | 0 | 1.198647 | 0
2018-01-30 13:32 | 244117 | 360.0002 | 2 | 50 | 4.200238 | 3.525645 | 0.408934 | 0 | 1.714409 | 0
2018-01-30 13:33 | 244210.5 | 453.5681 | 2 | 50 | 4.2003 | 3.259999 | 0.4971581 | 0 | 2.084973 | 0
2018-01-30 13:35 | 244330.5 | 120.0011 | 3 | 50 | 4.231906 | 3.25983 | 0.6054296 | 0 | 2.54132 | 0
2018-01-30 13:37 | 244450.5 | 240.0011 | 3 | 50 | 4.269839 | 3.25983 | 0.7140927 | 0 | 3.0032 | 0
2018-01-30 13:39 | 244570.5 | 360.0002 | 3 | 50 | 4.311143 | 3.25982 | 0.8227564 | 0 | 3.469392 | 0
2018-01-30 13:41 | 244690.5 | 480.0002 | 3 | 50 | 4.355251 | 3.259814 | 0.9314211 | 0 | 3.94023 | 0
2018-01-30 13:43 | 244810.5 | 600.0003 | 3 | 50 | 4.400313 | 3.236217 | 1.040068 | 0 | 4.415927 | 0
2018-01-30 13:45 | 244930.5 | 720.001 | 3 | 50 | 4.400245 | 2.776149 | 1.139671 | 0 | 4.85421 | 0
2018-01-30 13:47 | 245050.5 | 840.0002 | 3 | 50 | 4.400268 | 2.442313 | 1.226427 | 0 | 5.23596 | 0
2018-01-30 13:49 | 245170.5 | 960.0011 | 3 | 50 | 4.400247 | 2.175393 | 1.303248 | 0 | 5.573991 | 0
2018-01-30 13:51 | 245290.5 | 1080.0011 | 3 | 50 | 4.400217 | 1.956735 | 1.372001 | 0 | 5.876521 | 0
2018-01-30 13:53 | 245410.5 | 1200.0002 | 3 | 50 | 4.40023 | 1.773257 | 1.434073 | 0 | 6.149654 | 0
2018-01-30 13:55 | 245530.5 | 1320.0011 | 3 | 50 | 4.400278 | 1.61707 | 1.490508 | 0 | 6.397977 | 0
2018-01-30 13:57 | 245650.5 | 1440.0011 | 3 | 50 | 4.400246 | 1.480822 | 1.542064 | 0 | 6.624835 | 0
2018-01-30 13:59 | 245770.5 | 1560.001 | 3 | 50 | 4.400172 | 1.362842 | 1.589416 | 0 | 6.833193 | 0
2018-01-30 14:01 | 245890.5 | 1680.001 | 3 | 50 | 4.400143 | 1.258395 | 1.633083 | 0 | 7.025336 | 0
2018-01-30 14:03 | 246010.5 | 1800.0003 | 3 | 50 | 4.400113 | 1.164044 | 1.673451 | 0 | 7.202965 | 0
2018-01-30 14:05 | 246130.6 | 1920.0019 | 3 | 50 | 4.400195 | 1.080149 | 1.71085 | 0 | 7.36753 | 0
2018-01-30 14:07 | 246250.5 | 2040.0011 | 3 | 50 | 4.400174 | 1.001372 | 1.745523 | 0 | 7.520096 | 0
2018-01-30 14:09 | 246370.5 | 2160.0002 | 3 | 50 | 4.400199 | 0.9289417 | 1.777677 | 0 | 7.66158 | 0
2018-01-30 14:11 | 246490.5 | 2280.0011 | 3 | 50 | 4.40018 | 0.8607054 | 1.807486 | 0 | 7.792745 | 0
2018-01-30 14:13 | 246610.5 | 2400.0002 | 3 | 50 | 4.400195 | 0.7987423 | 1.835114 | 0 | 7.914313 | 0
2018-01-30 14:15 | 246730.6 | 2520.0019 | 3 | 50 | 4.400112 | 0.7424393 | 1.860797 | 0 | 8.027322 | 0
2018-01-30 14:17 | 246850.5 | 2640.0011 | 3 | 50 | 4.400155 | 0.6924286 | 1.884709 | 0 | 8.13254 | 0
2018-01-30 14:19 | 246950.6 | 2740.0449 | 3 | 50 | 4.400178 | 0.6519871 | 1.903388 | 0 | 8.21473 | 0
2018-01-30 14:21 | 247070.6 | 120.0001 | 4 | 50 | 4.308114 | 0 | 1.903388 | 0 | 8.21473 | 0
2018-01-30 14:23 | 247190.6 | 240.0002 | 4 | 50 | 4.297871 | 0 | 1.903388 | 0 | 8.21473 | 0
2018-01-30 14:24 | 247250.6 | 300.0039 | 4 | 50 | 4.295046 | 0 | 1.903388 | 0 | 8.21473 | 0
2018-01-30 14:26 | 247370.7 | 120.0011 | 5 | 50 | 3.585706 | -6.519981 | 1.903388 | 0.2173233 | 8.21473 | 0.7940915
2018-01-30 14:28 | 247490.7 | 240.0003 | 5 | 50 | 3.514411 | -6.520033 | 1.903388 | 0.4346342 | 8.21473 | 1.565758
2018-01-30 14:30 | 247610.7 | 360.0003 | 5 | 50 | 3.441332 | -6.520017 | 1.903388 | 0.6519771 | 8.21473 | 2.321516
2018-01-30 14:32 | 247730.7 | 480.0003 | 5 | 50 | 3.374034 | -6.520106 | 1.903388 | 0.8692749 | 8.21473 | 3.061881
2018-01-30 14:34 | 247850.7 | 600.001 | 5 | 50 | 3.31209 | -6.520088 | 1.903388 | 1.086615 | 8.21473 | 3.788408
2018-01-30 14:36 | 247970.7 | 720.002 | 5 | 50 | 3.249832 | -6.520116 | 1.903388 | 1.303944 | 8.21473 | 4.501522
2018-01-30 14:38 | 248090.7 | 840.0002 | 5 | 50 | 3.180661 | -6.52012 | 1.903388 | 1.521252 | 8.21473 | 5.200469
2018-01-30 14:40 | 248210.7 | 960.001 | 5 | 50 | 3.090997 | -6.520084 | 1.903388 | 1.738591 | 8.21473 | 5.882471
2018-01-30 14:41 | 248296.9 | 1046.2272 | 5 | 50 | 2.999997 | -6.520096 | 1.903388 | 1.894743 | 8.21473 | 6.358449
2018-01-30 14:43 | 248417 | 120.0007 | 6 | 50 | 3.742755 | 0 | 1.903388 | 1.89476 | 8.21473 | 6.358501
2018-01-30 14:45 | 248537 | 240.0008 | 6 | 50 | 3.759693 | 0 | 1.903388 | 1.89476 | 8.21473 | 6.358501
2018-01-30 14:46 | 248597 | 300.0005 | 6 | 50 | 3.766074 | 0 | 1.903388 | 1.89476 | 8.21473 | 6.358501
2018-01-30 14:46 | 248597 | 0.0027 | 7 | 51 | 3.766225 | 0 | 0 | 0 | 0 | 0
2018-01-30 14:48 | 248717.1 | 120.0011 | 8 | 51 | 4.200319 | 4.129802 | 0.1520665 | 1.333e-09 | 0.6357197 | 5.019e-09
2018-01-30 14:50 | 248837.1 | 240.001 | 8 | 51 | 4.200264 | 3.790998 | 0.2835746 | 1.333e-09 | 1.188089 | 5.019e-09
2018-01-30 14:52 | 248957.1 | 360.0002 | 8 | 51 | 4.200273 | 3.485984 | 0.4049643 | 1.333e-09 | 1.697957 | 5.019e-09
2018-01-30 14:54 | 249037.1 | 440.0384 | 8 | 51 | 4.20024 | 3.259978 | 0.4799807 | 1.333e-09 | 2.013045 | 5.019e-09
2018-01-30 14:56 | 249157.1 | 120.0012 | 9 | 51 | 4.231451 | 3.259938 | 0.5882704 | 1.333e-09 | 2.469443 | 5.019e-09
2018-01-30 14:58 | 249277.1 | 240.0011 | 9 | 51 | 4.268857 | 3.260139 | 0.6969297 | 1.333e-09 | 2.931224 | 5.019e-09
2018-01-30 15:00 | 249397.1 | 360.0011 | 9 | 51 | 4.309589 | 3.259805 | 0.8055826 | 1.333e-09 | 3.397228 | 5.019e-09
2018-01-30 15:02 | 249517.1 | 480.0011 | 9 | 51 | 4.35298 | 3.259852 | 0.9142527 | 1.333e-09 | 3.867892 | 5.019e-09
2018-01-30 15:04 | 249637.1 | 600.0003 | 9 | 51 | 4.398583 | 3.260196 | 1.022918 | 1.333e-09 | 4.343357 | 5.019e-09
2018-01-30 15:06 | 249757.1 | 720.0012 | 9 | 51 | 4.400292 | 2.809211 | 1.123712 | 1.333e-09 | 4.786875 | 5.019e-09
2018-01-30 15:08 | 249877.1 | 840.0003 | 9 | 51 | 4.400251 | 2.465983 | 1.211387 | 1.333e-09 | 5.172669 | 5.019e-09
2018-01-30 15:10 | 249997.1 | 960.0004 | 9 | 51 | 4.400276 | 2.194583 | 1.288874 | 1.333e-09 | 5.51363 | 5.019e-09
2018-01-30 15:12 | 250117.1 | 1080.0004 | 9 | 51 | 4.400225 | 1.972657 | 1.358203 | 1.333e-09 | 5.818696 | 5.019e-09
2018-01-30 15:14 | 250237.1 | 1200.0005 | 9 | 51 | 4.400235 | 1.785239 | 1.420742 | 1.333e-09 | 6.093883 | 5.019e-09
2018-01-30 15:16 | 250357.1 | 1320.0003 | 9 | 51 | 4.400215 | 1.62705 | 1.47753 | 1.333e-09 | 6.343764 | 5.019e-09
2018-01-30 15:18 | 250477.1 | 1440.0003 | 9 | 51 | 4.400241 | 1.490227 | 1.529429 | 1.333e-09 | 6.572129 | 5.019e-09
2018-01-30 15:20 | 250597.1 | 1560.0012 | 9 | 51 | 4.400237 | 1.369869 | 1.577037 | 1.333e-09 | 6.781616 | 5.019e-09
2018-01-30 15:22 | 250717.1 | 1680.0004 | 9 | 51 | 4.400249 | 1.263234 | 1.620869 | 1.333e-09 | 6.974485 | 5.019e-09
2018-01-30 15:24 | 250837.1 | 1800.002 | 9 | 51 | 4.400189 | 1.167526 | 1.661351 | 1.333e-09 | 7.152611 | 5.019e-09
2018-01-30 15:26 | 250957.1 | 1920.0021 | 9 | 51 | 4.400218 | 1.082269 | 1.698817 | 1.333e-09 | 7.317471 | 5.019e-09
2018-01-30 15:28 | 251077.1 | 2040.0021 | 9 | 51 | 4.400205 | 1.003705 | 1.733559 | 1.333e-09 | 7.470341 | 5.019e-09
2018-01-30 15:30 | 251197.1 | 2160.0004 | 9 | 51 | 4.400153 | 0.9312897 | 1.765796 | 1.333e-09 | 7.612193 | 5.019e-09
2018-01-30 15:32 | 251317.1 | 2280.0012 | 9 | 51 | 4.400163 | 0.8656149 | 1.795738 | 1.333e-09 | 7.743941 | 5.019e-09
2018-01-30 15:34 | 251437.1 | 2400.0012 | 9 | 51 | 4.400213 | 0.804925 | 1.82356 | 1.333e-09 | 7.866364 | 5.019e-09
2018-01-30 15:36 | 251557.1 | 2520.0028 | 9 | 51 | 4.400153 | 0.7473392 | 1.849421 | 1.333e-09 | 7.980155 | 5.019e-09
2018-01-30 15:38 | 251677.1 | 2640.0012 | 9 | 51 | 4.400136 | 0.6946783 | 1.873446 | 1.333e-09 | 8.085869 | 5.019e-09
2018-01-30 15:40 | 251797.1 | 2760.0011 | 9 | 51 | 4.400169 | 0.646698 | 1.895791 | 1.333e-09 | 8.18419 | 5.019e-09
2018-01-30 15:42 | 251917.1 | 2880.0005 | 9 | 51 | 4.400197 | 0.6016293 | 1.916577 | 1.333e-09 | 8.275654 | 5.019e-09
2018-01-30 15:44 | 252037.1 | 3000.0021 | 9 | 51 | 4.40013 | 0.5589581 | 1.93591 | 1.333e-09 | 8.360723 | 5.019e-09
2018-01-30 15:46 | 252157.1 | 3120.0004 | 9 | 51 | 4.400151 | 0.5196037 | 1.953884 | 1.333e-09 | 8.439812 | 5.019e-09
2018-01-30 15:48 | 252277.1 | 3240.0012 | 9 | 51 | 4.400139 | 0.4833126 | 1.970592 | 1.333e-09 | 8.513329 | 5.019e-09
2018-01-30 15:50 | 252397.1 | 3360.0004 | 9 | 51 | 4.400141 | 0.4503384 | 1.986146 | 1.333e-09 | 8.58177 | 5.019e-09
2018-01-30 15:52 | 252517.1 | 3480.0012 | 9 | 51 | 4.40012 | 0.4190893 | 2.000632 | 1.333e-09 | 8.645509 | 5.019e-09
2018-01-30 15:54 | 252637.1 | 3600.0019 | 9 | 51 | 4.400089 | 0.3910437 | 2.014141 | 1.333e-09 | 8.704948 | 5.019e-09
2018-01-30 15:56 | 252757.1 | 3720.0003 | 9 | 51 | 4.400136 | 0.3656902 | 2.02675 | 1.333e-09 | 8.760432 | 5.019e-09
2018-01-30 15:58 | 252877.1 | 3840.0019 | 9 | 51 | 4.400172 | 0.3420267 | 2.038528 | 1.333e-09 | 8.812256 | 5.019e-09
2018-01-30 16:00 | 252997.1 | 3960.0013 | 9 | 51 | 4.400077 | 0.3188248 | 2.049537 | 1.333e-09 | 8.860695 | 5.019e-09
2018-01-30 16:02 | 253117.1 | 4080.0001 | 9 | 51 | 4.400086 | 0.2987719 | 2.059838 | 1.333e-09 | 8.906023 | 5.019e-09
2018-01-30 16:04 | 253237.1 | 4200.0004 | 9 | 51 | 4.400104 | 0.2803164 | 2.069492 | 1.333e-09 | 8.9485 | 5.019e-09
2018-01-30 16:06 | 253357.1 | 4320.0003 | 9 | 51 | 4.400126 | 0.2636395 | 2.078557 | 1.333e-09 | 8.988389 | 5.019e-09
2018-01-30 16:08 | 253477.1 | 4440.0019 | 9 | 51 | 4.400106 | 0.2476158 | 2.087075 | 1.333e-09 | 9.025867 | 5.019e-09
2018-01-30 16:10 | 253597.1 | 4560.0011 | 9 | 51 | 4.400122 | 0.2338228 | 2.095093 | 1.333e-09 | 9.061149 | 5.019e-09
2018-01-30 16:12 | 253717.1 | 4680.0003 | 9 | 51 | 4.400144 | 0.2206516 | 2.102648 | 1.333e-09 | 9.094392 | 5.019e-09
2018-01-30 16:14 | 253837.1 | 4800.0003 | 9 | 51 | 4.400105 | 0.2076817 | 2.10978 | 1.333e-09 | 9.125772 | 5.019e-09
2018-01-30 16:16 | 253957.1 | 4920.0012 | 9 | 51 | 4.400053 | 0.1960917 | 2.116512 | 1.333e-09 | 9.155392 | 5.019e-09
2018-01-30 16:18 | 254077.1 | 5040.0003 | 9 | 51 | 4.400097 | 0.1859579 | 2.122877 | 1.333e-09 | 9.183399 | 5.019e-09
2018-01-30 16:20 | 254197.1 | 5160.0019 | 9 | 51 | 4.400171 | 0.1767092 | 2.128907 | 1.333e-09 | 9.209934 | 5.019e-09
2018-01-30 16:22 | 254317.1 | 5280.0004 | 9 | 51 | 4.400086 | 0.1666307 | 2.134616 | 1.333e-09 | 9.235051 | 5.019e-09
2018-01-30 16:24 | 254437.1 | 5400.0011 | 9 | 51 | 4.400077 | 0.1579647 | 2.140026 | 1.333e-09 | 9.25886 | 5.019e-09
2018-01-30 16:26 | 254557.1 | 5520.002 | 9 | 51 | 4.400066 | 0.1500368 | 2.145157 | 1.333e-09 | 9.281433 | 5.019e-09
2018-01-30 16:28 | 254677.1 | 5640.0003 | 9 | 51 | 4.400053 | 0.141964 | 2.150038 | 1.333e-09 | 9.302911 | 5.019e-09
2018-01-30 16:30 | 254797.1 | 5760.0002 | 9 | 51 | 4.400122 | 0.1361923 | 2.154673 | 1.333e-09 | 9.323305 | 5.019e-09
2018-01-30 16:32 | 254917.1 | 5880.0012 | 9 | 51 | 4.400079 | 0.1295853 | 2.159088 | 1.333e-09 | 9.342731 | 5.019e-09
2018-01-30 16:34 | 255037.1 | 6000.0008 | 9 | 51 | 4.400144 | 0.1241741 | 2.163307 | 1.333e-09 | 9.361295 | 5.019e-09
2018-01-30 16:36 | 255157.1 | 6120.0004 | 9 | 51 | 4.400126 | 0.1187744 | 2.167329 | 1.333e-09 | 9.378994 | 5.019e-09
2018-01-30 16:38 | 255277.1 | 6240.0007 | 9 | 51 | 4.400074 | 0.1130085 | 2.171176 | 1.333e-09 | 9.39592 | 5.019e-09
2018-01-30 16:40 | 255397.1 | 6360.002 | 9 | 51 | 4.400058 | 0.107892 | 2.174858 | 1.333e-09 | 9.412121 | 5.019e-09
2018-01-30 16:42 | 255517.1 | 6480.0003 | 9 | 51 | 4.400047 | 0.1035624 | 2.178381 | 1.333e-09 | 9.427622 | 5.019e-09
2018-01-30 16:44 | 255637.1 | 6600.0003 | 9 | 51 | 4.400055 | 0.09884548 | 2.181759 | 1.333e-09 | 9.442489 | 5.019e-09
2018-01-30 16:46 | 255757.1 | 6720.0007 | 9 | 51 | 4.40004 | 0.09451103 | 2.184993 | 1.333e-09 | 9.456716 | 5.019e-09
2018-01-30 16:48 | 255877.1 | 6840.0003 | 9 | 51 | 4.400114 | 0.09119034 | 2.188085 | 1.333e-09 | 9.47032 | 5.019e-09
2018-01-30 16:50 | 255997.1 | 6960.0004 | 9 | 51 | 4.400069 | 0.08689785 | 2.191044 | 1.333e-09 | 9.483339 | 5.019e-09
2018-01-30 16:52 | 256117.1 | 7080.0007 | 9 | 51 | 4.400019 | 0.08287716 | 2.193877 | 1.333e-09 | 9.495807 | 5.019e-09
2018-01-30 16:53 | 256176.1 | 7138.9425 | 9 | 51 | 4.400087 | 0.08149242 | 2.195228 | 1.333e-09 | 9.501749 | 5.019e-09

## Statistics_83
Date_Time | Test_Time(s) | Step_Time(s) | Step_Index | Cycle_Index | Voltage(V) | Current(A) | Charge_Capacity(Ah) | Discharge_Capacity(Ah) | Charge_Energy(Wh) | Discharge_Energy(Wh) | ACR(Ohm) | Internal Resistance(Ohm)
2018-01-27 18:14 | 8898.309716 | 300.0031 | 6 | 1 | 4.124422 | 0 | 2.86075 | 0.2939812 | 12.35121 | 1.009612
2018-01-27 19:00 | 11626.79 | 300.0024 | 6 | 2 | 3.769906 | 0 | 0.3958023 | 1.885483 | 1.741329 | 6.237139
2018-01-27 20:22 | 16531.34 | 300.0031 | 6 | 3 | 3.764637 | 0 | 1.888761 | 1.915283 | 8.160731 | 6.386159
2018-01-27 21:43 | 21390.96 | 300.0015 | 6 | 4 | 3.763876 | 0 | 1.916375 | 1.920139 | 8.273326 | 6.407081
2018-01-27 23:03 | 26231.02 | 300.0031 | 6 | 5 | 3.760014 | 0 | 1.899359 | 1.930768 | 8.203327 | 6.452223
2018-01-28 00:25 | 31150.38 | 300.0016 | 6 | 6 | 3.760506 | 0 | 1.951997 | 1.947662 | 8.42538 | 6.509008
2018-01-28 01:48 | 36137.64 | 300.0016 | 6 | 7 | 3.758274 | 0 | 1.951261 | 1.966216 | 8.427117 | 6.583541
2018-01-28 03:08 | 40935.2916 | 300.0021 | 6 | 8 | 3.758616 | 0 | 1.922154 | 1.922039 | 8.296003 | 6.420346
2018-01-28 04:27 | 45671.07 | 300.0015 | 6 | 9 | 3.757095 | 0 | 1.915567 | 1.928226 | 8.267547 | 6.44685
2018-01-28 05:47 | 50457.69 | 300.0056 | 6 | 10 | 3.756906 | 0 | 1.931507 | 1.934177 | 8.334373 | 6.469281
2018-01-28 07:09 | 55347.72 | 300.0045 | 6 | 11 | 3.75579 | 0 | 1.951945 | 1.957772 | 8.424698 | 6.555233
2018-01-28 08:30 | 60228.39388 | 300.0025 | 6 | 12 | 3.756873 | 0 | 1.950143 | 1.942304 | 8.414535 | 6.494462
2018-01-28 09:53 | 65233.74 | 300.003 | 6 | 13 | 3.755055 | 0 | 1.978744 | 1.990992 | 8.542216 | 6.671243
2018-01-28 11:14 | 70064.62 | 300.0014 | 6 | 14 | 3.755305 | 0 | 1.94767 | 1.948856 | 8.403098 | 6.520759
2018-01-28 12:37 | 75067.07 | 300.0038 | 6 | 15 | 3.755614 | 0 | 1.988901 | 1.98211 | 8.584804 | 6.646872
2018-01-28 14:00 | 80043.30738 | 300.0039 | 6 | 16 | 3.756084 | 0 | 1.986046 | 1.981062 | 8.570437 | 6.645408
2018-01-28 15:22 | 84936.55 | 300.0048 | 6 | 17 | 3.755465 | 0 | 1.955979 | 1.961781 | 8.439774 | 6.573443
2018-01-28 16:43 | 89784.5 | 300.0024 | 6 | 18 | 3.756207 | 0 | 1.955882 | 1.949342 | 8.438355 | 6.528613
2018-01-28 18:04 | 94654.47 | 300.003 | 6 | 19 | 3.755367 | 0 | 1.955512 | 1.962229 | 8.436954 | 6.576774
2018-01-28 19:26 | 99596.82 | 300.0038 | 6 | 20 | 3.756825 | 0 | 1.973014 | 1.961433 | 8.514732 | 6.570988
2018-01-28 20:48 | 104487.8 | 300.0022 | 6 | 21 | 3.754849 | 0 | 1.951714 | 1.967449 | 8.422138 | 6.594473
2018-01-28 22:10 | 109441.4 | 300.0032 | 6 | 22 | 3.757234 | 0 | 1.989388 | 1.970302 | 8.582416 | 6.604246
2018-01-28 23:32 | 114326.6 | 300.0046 | 6 | 23 | 3.755445 | 0 | 1.943984 | 1.958419 | 8.390175 | 6.564744
2018-01-29 00:54 | 119274.6 | 300.0022 | 6 | 24 | 3.757493 | 0 | 1.985578 | 1.969256 | 8.565116 | 6.60278
2018-01-29 02:16 | 124220.3 | 300.0015 | 6 | 25 | 3.756915 | 0 | 1.95922 | 1.961276 | 8.456775 | 6.574821
2018-01-29 03:39 | 129170 | 300.0025 | 6 | 26 | 3.757671 | 0 | 1.960509 | 1.954714 | 8.460364 | 6.551817
2018-01-29 05:01 | 134098.1 | 300.0023 | 6 | 27 | 3.756606 | 0 | 1.956678 | 1.964543 | 8.446065 | 6.587382
2018-01-29 06:22 | 138942.7 | 300.0017 | 6 | 28 | 3.757357 | 0 | 1.939748 | 1.93549 | 8.369422 | 6.482439
2018-01-29 07:44 | 143877.2 | 300.0013 | 6 | 29 | 3.756502 | 0 | 1.954087 | 1.959522 | 8.433409 | 6.570746
2018-01-29 09:07 | 148856.4 | 300.0023 | 6 | 30 | 3.759394 | 0 | 1.97287 | 1.949333 | 8.514657 | 6.535147
2018-01-29 12:01 | 153950.3 | 300.0029 | 6 | 31 | 3.723417 | 0 | 1.939833 | 2.238767 | 8.374136 | 7.448813
2018-01-29 13:28 | 159189.3 | 300.0031 | 6 | 32 | 3.755934 | 0 | 2.206834 | 1.95636 | 9.525904 | 6.546302
2018-01-29 14:51 | 164175.2 | 300.0006 | 6 | 33 | 3.755823 | 0 | 1.995785 | 1.985561 | 8.611314 | 6.65725
2018-01-29 16:13 | 169067.4 | 300.0037 | 6 | 34 | 3.756446 | 0 | 1.962579 | 1.957398 | 8.466676 | 6.558512
2018-01-29 18:05 | 174134.5 | 300.003 | 6 | 35 | 3.730454 | 0 | 1.982202 | 2.189049 | 8.552505 | 7.314263
2018-01-29 19:32 | 179306.5 | 300.003 | 6 | 36 | 3.75682 | 0 | 2.163156 | 1.958548 | 9.325152 | 6.559393
2018-01-29 20:53 | 184182.1395 | 300.0021 | 6 | 37 | 3.757177 | 0 | 1.959355 | 1.950311 | 8.449764 | 6.533
2018-01-29 22:14 | 189080.4 | 300.0022 | 6 | 38 | 3.756882 | 0 | 1.957784 | 1.958709 | 8.444274 | 6.564425
2018-01-29 23:37 | 194016.2 | 300.0031 | 6 | 39 | 3.756967 | 0 | 1.978164 | 1.975966 | 8.531498 | 6.628923
2018-01-30 00:59 | 198921.8 | 300.0038 | 6 | 40 | 3.757584 | 0 | 1.957918 | 1.951805 | 8.444943 | 6.54267
2018-01-30 02:20 | 203791.9 | 300.0032 | 6 | 41 | 3.756824 | 0 | 1.947049 | 1.953741 | 8.397739 | 6.547145
2018-01-30 03:41 | 208689.5 | 300.0025 | 6 | 42 | 3.757649 | 0 | 1.960844 | 1.952885 | 8.457675 | 6.547877
2018-01-30 05:03 | 213618.7 | 300.0031 | 6 | 43 | 3.757518 | 0 | 1.964412 | 1.964592 | 8.475538 | 6.588113
2018-01-30 06:24 | 218443.3 | 300.0014 | 6 | 44 | 3.756581 | 0 | 1.939101 | 1.947223 | 8.363335 | 6.524676
2018-01-30 07:46 | 223378.3 | 300.0025 | 6 | 45 | 3.758975 | 0 | 1.972983 | 1.952964 | 8.514279 | 6.547887
2018-01-30 09:08 | 228319.8 | 300.0022 | 6 | 46 | 3.758329 | 0 | 1.946699 | 1.950612 | 8.400212 | 6.5383
2018-01-30 10:30 | 233202.2478 | 300.0017 | 6 | 47 | 3.758137 | 0 | 1.942698 | 1.944389 | 8.38112 | 6.514517
2018-01-30 11:52 | 238131.3749 | 300.0022 | 6 | 48 | 3.759059 | 0 | 1.948771 | 1.941198 | 8.410659 | 6.505064
2018-01-30 13:13 | 242974.7 | 300.0015 | 6 | 49 | 3.757742 | 0 | 1.929562 | 1.94002 | 8.324991 | 6.499074
2018-01-30 14:35 | 247890.1 | 300.003 | 6 | 50 | 3.758758 | 0 | 1.951485 | 1.94258 | 8.418799 | 6.511703
2018-01-30 16:49 | 255963.9 | 7621.6617 | 9 | 51 | 4.400045 | 0.08148384 | 2.254868 | 0 | 9.757713 | 0

## Channel_83_1
Date_Time | Test_Time(s) | Step_Time(s) | Step_Index | Cycle_Index | Voltage(V) | Current(A) | Charge_Capacity(Ah) | Discharge_Capacity(Ah) | Charge_Energy(Wh) | Discharge_Energy(Wh) | ACR(Ohm) | Internal Resistance(Ohm)
2018-01-27 15:48 | 120.001 | 120.0009 | 1 | 1 | 3.417392 | 0 | 0 | 0 | 0 | 0
2018-01-27 15:50 | 240.0002 | 240.0001 | 1 | 1 | 3.418011 | 0 | 0 | 0 | 0 | 0
2018-01-27 15:52 | 360.0002 | 360.0001 | 1 | 1 | 3.418468 | 0 | 0 | 0 | 0 | 0
2018-01-27 15:54 | 480.001 | 480.0009 | 1 | 1 | 3.418765 | 0 | 0 | 0 | 0 | 0
2018-01-27 15:56 | 600.001 | 600.0009 | 1 | 1 | 3.419034 | 0 | 0 | 0 | 0 | 0
2018-01-27 15:58 | 720.001 | 720.0009 | 1 | 1 | 3.419263 | 0 | 0 | 0 | 0 | 0
2018-01-27 16:00 | 840.001 | 840.0009 | 1 | 1 | 3.419459 | 0 | 0 | 0 | 0 | 0
2018-01-27 16:02 | 960.0002 | 960.0001 | 1 | 1 | 3.419658 | 0 | 0 | 0 | 0 | 0
2018-01-27 16:04 | 1080.001 | 1080.0009 | 1 | 1 | 3.419814 | 0 | 0 | 0 | 0 | 0
2018-01-27 16:06 | 1200.0018 | 1200.0017 | 1 | 1 | 3.419959 | 0 | 0 | 0 | 0 | 0
2018-01-27 16:08 | 1320.001 | 1320.0009 | 1 | 1 | 3.420148 | 0 | 0 | 0 | 0 | 0
2018-01-27 16:10 | 1440.0002 | 1440.0001 | 1 | 1 | 3.420295 | 0 | 0 | 0 | 0 | 0
2018-01-27 16:12 | 1560.001 | 1560.0009 | 1 | 1 | 3.420463 | 0 | 0 | 0 | 0 | 0
2018-01-27 16:14 | 1680.001 | 1680.0009 | 1 | 1 | 3.420633 | 0 | 0 | 0 | 0 | 0
2018-01-27 16:16 | 1800.0002 | 1800.0001 | 1 | 1 | 3.420804 | 0 | 0 | 0 | 0 | 0
2018-01-27 16:18 | 1920.001 | 1920.0009 | 1 | 1 | 3.420967 | 0 | 0 | 0 | 0 | 0
2018-01-27 16:20 | 2040.0018 | 2040.0017 | 1 | 1 | 3.421094 | 0 | 0 | 0 | 0 | 0
2018-01-27 16:22 | 2160.0002 | 2160.0001 | 1 | 1 | 3.421265 | 0 | 0 | 0 | 0 | 0
2018-01-27 16:24 | 2280.001 | 2280.0009 | 1 | 1 | 3.421406 | 0 | 0 | 0 | 0 | 0
2018-01-27 16:26 | 2400.001 | 2400.0009 | 1 | 1 | 3.421565 | 0 | 0 | 0 | 0 | 0
2018-01-27 16:28 | 2520.0002 | 2520.0001 | 1 | 1 | 3.421701 | 0 | 0 | 0 | 0 | 0
2018-01-27 16:30 | 2640.001 | 2640.0009 | 1 | 1 | 3.421857 | 0 | 0 | 0 | 0 | 0
2018-01-27 16:32 | 2760.0002 | 2760.0001 | 1 | 1 | 3.422027 | 0 | 0 | 0 | 0 | 0
2018-01-27 16:34 | 2880.001 | 2880.0009 | 1 | 1 | 3.422159 | 0 | 0 | 0 | 0 | 0
2018-01-27 16:36 | 3000.0018 | 3000.0017 | 1 | 1 | 3.422314 | 0 | 0 | 0 | 0 | 0
2018-01-27 16:38 | 3120.001 | 3120.0009 | 1 | 1 | 3.422474 | 0 | 0 | 0 | 0 | 0
2018-01-27 16:40 | 3240.001 | 3240.0009 | 1 | 1 | 3.422604 | 0 | 0 | 0 | 0 | 0
2018-01-27 16:42 | 3360.0002 | 3360.0001 | 1 | 1 | 3.422771 | 0 | 0 | 0 | 0 | 0
2018-01-27 16:44 | 3480.0002 | 3480.0001 | 1 | 1 | 3.422883 | 0 | 0 | 0 | 0 | 0
2018-01-27 16:46 | 3600.0002 | 3600.0001 | 1 | 1 | 3.423056 | 0 | 0 | 0 | 0 | 0
2018-01-27 16:46 | 3600.0041 | 3600.004 | 1 | 1 | 3.423057 | 0 | 0 | 0 | 0 | 0
2018-01-27 16:48 | 3720.086248 | 120.0012 | 2 | 1 | 4.200217 | 4.087753 | 0.1493045 | 0 | 0.6178315 | 0
2018-01-27 16:50 | 3840.086948 | 240.0019 | 2 | 1 | 4.20025 | 3.993832 | 0.2839671 | 0 | 1.183427 | 0
2018-01-27 16:52 | 3960.086248 | 360.0012 | 2 | 1 | 4.200265 | 3.695522 | 0.412203 | 0 | 1.722045 | 0
2018-01-27 16:54 | 4080.086148 | 480.0011 | 2 | 1 | 4.200148 | 3.399469 | 0.530448 | 0 | 2.218698 | 0
2018-01-27 16:55 | 4155.977748 | 555.8927 | 2 | 1 | 4.200269 | 3.259985 | 0.600651 | 0 | 2.513561 | 0
2018-01-27 16:57 | 4275.991584 | 120.001 | 3 | 1 | 4.221225 | 3.260065 | 0.7089312 | 0 | 2.969479 | 0
2018-01-27 16:59 | 4395.990684 | 240.0001 | 3 | 1 | 4.242154 | 3.259953 | 0.8175962 | 0 | 3.42929 | 0
2018-01-27 17:01 | 4515.990784 | 360.0002 | 3 | 1 | 4.262 | 3.260021 | 0.9262594 | 0 | 3.891309 | 0
2018-01-27 17:03 | 4635.990684 | 480.0001 | 3 | 1 | 4.280516 | 3.260061 | 1.034922 | 0 | 4.355415 | 0
2018-01-27 17:05 | 4755.990784 | 600.0002 | 3 | 1 | 4.299562 | 3.259974 | 1.143589 | 0 | 4.821538 | 0
2018-01-27 17:07 | 4875.992384 | 720.0018 | 3 | 1 | 4.31836 | 3.259998 | 1.252261 | 0 | 5.289819 | 0
2018-01-27 17:09 | 4995.990784 | 840.0002 | 3 | 1 | 4.339623 | 3.260061 | 1.360919 | 0 | 5.760236 | 0
2018-01-27 17:11 | 5115.990684 | 960.0001 | 3 | 1 | 4.360394 | 3.259949 | 1.469583 | 0 | 6.233005 | 0
2018-01-27 17:13 | 5235.991484 | 1080.0009 | 3 | 1 | 4.386081 | 3.260019 | 1.578242 | 0 | 6.708372 | 0
2018-01-27 17:15 | 5355.992484 | 1200.0019 | 3 | 1 | 4.400271 | 3.125338 | 1.685891 | 0 | 7.181661 | 0
2018-01-27 17:17 | 5475.991684 | 1320.0011 | 3 | 1 | 4.399588 | 2.897366 | 1.78598 | 0 | 7.622071 | 0
2018-01-27 17:19 | 5595.991284 | 1440.0007 | 3 | 1 | 4.400226 | 2.672415 | 1.878571 | 0 | 8.029485 | 0
2018-01-27 17:21 | 5715.992484 | 1560.0019 | 3 | 1 | 4.40007 | 2.46476 | 1.964209 | 0 | 8.406306 | 0
2018-01-27 17:23 | 5835.990884 | 1680.0003 | 3 | 1 | 4.399963 | 2.276819 | 2.043216 | 0 | 8.753949 | 0
2018-01-27 17:25 | 5955.991784 | 1800.0012 | 3 | 1 | 4.400157 | 2.118759 | 2.116381 | 0 | 9.075888 | 0
2018-01-27 17:27 | 6075.992484 | 1920.0019 | 3 | 1 | 4.400223 | 1.971642 | 2.184317 | 0 | 9.374818 | 0
2018-01-27 17:29 | 6195.992584 | 2040.002 | 3 | 1 | 4.400083 | 1.843892 | 2.248427 | 0 | 9.65691 | 0
2018-01-27 17:31 | 6315.992484 | 2160.0019 | 3 | 1 | 4.400212 | 1.729643 | 2.307843 | 0 | 9.918352 | 0
2018-01-27 17:33 | 6435.990884 | 2280.0003 | 3 | 1 | 4.400082 | 1.581967 | 2.363222 | 0 | 10.16203 | 0
2018-01-27 17:35 | 6555.992484 | 2400.0019 | 3 | 1 | 4.400165 | 1.482243 | 2.414702 | 0 | 10.38855 | 0
2018-01-27 17:37 | 6675.991784 | 2520.0012 | 3 | 1 | 4.40012 | 1.401433 | 2.462763 | 0 | 10.60002 | 0
2018-01-27 17:39 | 6795.993284 | 2640.0027 | 3 | 1 | 4.400181 | 1.308104 | 2.507757 | 0 | 10.798 | 0
2018-01-27 17:41 | 6915.991584 | 2760.001 | 3 | 1 | 4.4 | 1.228233 | 2.550962 | 0 | 10.98811 | 0
2018-01-27 17:43 | 7035.990784 | 2880.0002 | 3 | 1 | 4.400206 | 1.16863 | 2.591149 | 0 | 11.16494 | 0
2018-01-27 17:45 | 7155.992584 | 3000.002 | 3 | 1 | 4.39994 | 1.095733 | 2.62856 | 0 | 11.32955 | 0
2018-01-27 17:47 | 7275.990784 | 3120.0002 | 3 | 1 | 4.400085 | 1.020846 | 2.664115 | 0 | 11.48599 | 0
2018-01-27 17:49 | 7395.991684 | 3240.0011 | 3 | 1 | 4.400043 | 0.9495134 | 2.697074 | 0 | 11.63102 | 0
2018-01-27 17:51 | 7515.990884 | 3360.0003 | 3 | 1 | 4.400083 | 0.8949337 | 2.728053 | 0 | 11.76733 | 0
2018-01-27 17:53 | 7635.990584 | 3480 | 3 | 1 | 4.400189 | 0.8250809 | 2.756976 | 0 | 11.89459 | 0
2018-01-27 17:55 | 7755.990884 | 3600.0003 | 3 | 1 | 4.400472 | 0.8252478 | 2.784165 | 0 | 12.01423 | 0
2018-01-27 17:57 | 7875.993384 | 3720.0028 | 3 | 1 | 4.400166 | 0.7424946 | 2.809862 | 0 | 12.12729 | 0
2018-01-27 17:59 | 7995.990884 | 3840.0003 | 3 | 1 | 4.400171 | 0.7114639 | 2.834478 | 0 | 12.23561 | 0
2018-01-27 18:01 | 8115.992484 | 3960.0019 | 3 | 1 | 4.400013 | 0.6597195 | 2.857138 | 0 | 12.33531 | 0
2018-01-27 18:02 | 8135.792984 | 3979.8024 | 3 | 1 | 4.400203 | 0.6519995 | 2.86075 | 0 | 12.35121 | 0
2018-01-27 18:04 | 8255.837396 | 119.9999 | 4 | 1 | 4.28821 | 0 | 2.86075 | 0 | 12.35121 | 0
2018-01-27 18:06 | 8375.837396 | 239.9999 | 4 | 1 | 4.275549 | 0 | 2.86075 | 0 | 12.35121 | 0
2018-01-27 18:07 | 8435.841196 | 300.0037 | 4 | 1 | 4.271639 | 0 | 2.86075 | 0 | 12.35121 | 0
2018-01-27 18:09 | 8555.919872 | 120.0003 | 5 | 1 | 3.409431 | -6.519935 | 2.86075 | 0.2173042 | 12.35121 | 0.7495412
2018-01-27 18:09 | 8598.261272 | 162.3417 | 5 | 1 | 2.998932 | -6.519935 | 2.86075 | 0.2939812 | 12.35121 | 1.009612
2018-01-27 18:11 | 8718.306616 | 120 | 6 | 1 | 4.099666 | 0 | 2.86075 | 0.2939812 | 12.35121 | 1.009612
2018-01-27 18:13 | 8838.306716 | 240.0001 | 6 | 1 | 4.120011 | 0 | 2.86075 | 0.2939812 | 12.35121 | 1.009612
2018-01-27 18:14 | 8898.309716 | 300.0031 | 6 | 1 | 4.124422 | 0 | 2.86075 | 0.2939812 | 12.35121 | 1.009612
2018-01-27 18:14 | 8898.319612 | 0.0026 | 7 | 2 | 4.12445 | 0 | 0 | 0 | 0 | 0
2018-01-27 18:14 | 8898.546356 | 0.1464 | 2 | 2 | 4.158973 | 0.5191345 | 1.083515e-05 | 0 | 4.496354e-05 | 0
2018-01-27 18:16 | 9018.561724 | 120.001 | 3 | 2 | 4.400311 | 2.023325 | 0.08393968 | 0 | 0.3690621 | 0
2018-01-27 18:18 | 9138.561824 | 240.0011 | 3 | 2 | 4.400263 | 1.666845 | 0.1448296 | 0 | 0.6369937 | 0
2018-01-27 18:20 | 9258.561724 | 360.001 | 3 | 2 | 4.400208 | 1.434152 | 0.1963148 | 0 | 0.8635412 | 0
2018-01-27 18:22 | 9378.561024 | 480.0003 | 3 | 2 | 4.400242 | 1.256034 | 0.2410472 | 0 | 1.060374 | 0
2018-01-27 18:24 | 9498.561724 | 600.001 | 3 | 2 | 4.400225 | 1.104536 | 0.2803274 | 0 | 1.233216 | 0
2018-01-27 18:26 | 9618.560924 | 720.0002 | 3 | 2 | 4.4002 | 0.9669876 | 0.3148173 | 0 | 1.384979 | 0
2018-01-27 18:28 | 9738.561724 | 840.001 | 3 | 2 | 4.400188 | 0.844203 | 0.3449607 | 0 | 1.517616 | 0
2018-01-27 18:30 | 9858.561824 | 960.0011 | 3 | 2 | 4.400187 | 0.7405663 | 0.3713193 | 0 | 1.633599 | 0
2018-01-27 18:32 | 9978.562024 | 1080.0013 | 3 | 2 | 4.400164 | 0.6556501 | 0.3945422 | 0 | 1.735784 | 0
2018-01-27 18:33 | 9985.502424 | 1086.9417 | 3 | 2 | 4.40021 | 0.6519909 | 0.3958023 | 0 | 1.741329 | 0
2018-01-27 18:35 | 10105.55 | 120.0002 | 4 | 2 | 4.304841 | 0 | 0.3958023 | 0 | 1.741329 | 0
2018-01-27 18:37 | 10225.55 | 240.0008 | 4 | 2 | 4.295589 | 0 | 0.3958023 | 0 | 1.741329 | 0
2018-01-27 18:38 | 10285.55 | 300.003 | 4 | 2 | 4.293022 | 0 | 0.3958023 | 0 | 1.741329 | 0
2018-01-27 18:40 | 10405.63 | 120.0002 | 5 | 2 | 3.444591 | -6.520066 | 0.3958023 | 0.2172924 | 1.741329 | 0.7587887
2018-01-27 18:42 | 10525.63 | 240.001 | 5 | 2 | 3.441356 | -6.520078 | 0.3958023 | 0.4346573 | 1.741329 | 1.50866
2018-01-27 18:44 | 10645.63 | 360.0002 | 5 | 2 | 3.395028 | -6.520092 | 0.3958023 | 0.6519738 | 1.741329 | 2.251701
2018-01-27 18:46 | 10765.63 | 480.0009 | 5 | 2 | 3.343327 | -6.520132 | 0.3958023 | 0.8693151 | 1.741329 | 2.984001
2018-01-27 18:48 | 10885.63 | 600.0003 | 5 | 2 | 3.292554 | -6.520078 | 0.3958023 | 1.086647 | 1.741329 | 3.70513
2018-01-27 18:50 | 11005.63 | 720.0019 | 5 | 2 | 3.235847 | -6.520046 | 0.3958023 | 1.303972 | 1.741329 | 4.414751
2018-01-27 18:52 | 11125.63 | 840.002 | 5 | 2 | 3.168798 | -6.520029 | 0.3958023 | 1.521287 | 1.741329 | 5.110955
2018-01-27 18:54 | 11245.63 | 960.0019 | 5 | 2 | 3.080357 | -6.520016 | 0.3958023 | 1.738608 | 1.741329 | 5.79041
2018-01-27 18:55 | 11326.74 | 1041.104 | 5 | 2 | 2.999998 | -6.520056 | 0.3958023 | 1.885483 | 1.741329 | 6.237139
2018-01-27 18:57 | 11446.78 | 120.0004 | 6 | 2 | 3.743224 | 0 | 0.3958023 | 1.885483 | 1.741329 | 6.237139
2018-01-27 18:59 | 11566.79 | 240.0019 | 6 | 2 | 3.763344 | 0 | 0.3958023 | 1.885483 | 1.741329 | 6.237139
2018-01-27 19:00 | 11626.79 | 300.0024 | 6 | 2 | 3.769906 | 0 | 0.3958023 | 1.885483 | 1.741329 | 6.237139
2018-01-27 19:00 | 11626.79 | 0.0028 | 7 | 3 | 3.769859 | 0 | 0 | 0 | 0 | 0
2018-01-27 19:02 | 11746.88 | 120.0003 | 2 | 3 | 4.200279 | 3.955807 | 0.1469172 | 1.62e-09 | 0.6150356 | 6.106e-09
2018-01-27 19:04 | 11866.8815 | 240.0018 | 2 | 3 | 4.200276 | 3.675398 | 0.27336 | 1.62e-09 | 1.146121 | 6.106e-09
2018-01-27 19:06 | 11986.8815 | 360.0018 | 2 | 3 | 4.200293 | 3.403948 | 0.3914907 | 1.62e-09 | 1.642296 | 6.106e-09
2018-01-27 19:07 | 12039.3732 | 412.4935 | 2 | 3 | 4.200322 | 3.259968 | 0.4401861 | 1.62e-09 | 1.846826 | 6.106e-09
2018-01-27 19:09 | 12159.39 | 120.001 | 3 | 3 | 4.229141 | 3.259993 | 0.5484599 | 1.62e-09 | 2.302945 | 6.106e-09
2018-01-27 19:11 | 12279.39 | 240.0001 | 3 | 3 | 4.265625 | 3.259975 | 0.657121 | 1.62e-09 | 2.764424 | 6.106e-09
2018-01-27 19:13 | 12399.39 | 360.0007 | 3 | 3 | 4.306196 | 3.260017 | 0.7657772 | 1.62e-09 | 3.230075 | 6.106e-09
2018-01-27 19:15 | 12519.39 | 480.0006 | 3 | 3 | 4.351523 | 3.259996 | 0.8744382 | 1.62e-09 | 3.700452 | 6.106e-09
2018-01-27 19:17 | 12639.39 | 600.0009 | 3 | 3 | 4.395144 | 3.260046 | 0.9830925 | 1.62e-09 | 4.175678 | 6.106e-09
2018-01-27 19:19 | 12759.39 | 720.0018 | 3 | 3 | 4.400206 | 2.8361 | 1.0846 | 1.62e-09 | 4.622308 | 6.106e-09
2018-01-27 19:21 | 12879.39 | 840.0002 | 3 | 3 | 4.400233 | 2.477512 | 1.172888 | 1.62e-09 | 5.010788 | 6.106e-09
2018-01-27 19:23 | 12999.39 | 960.0001 | 3 | 3 | 4.400083 | 2.193674 | 1.251014 | 1.62e-09 | 5.354558 | 6.106e-09
2018-01-27 19:25 | 13119.39 | 1080.0025 | 3 | 3 | 4.40024 | 1.966787 | 1.320722 | 1.62e-09 | 5.661288 | 6.106e-09
2018-01-27 19:27 | 13239.39 | 1200.0008 | 3 | 3 | 4.400242 | 1.782538 | 1.383114 | 1.62e-09 | 5.935825 | 6.106e-09
2018-01-27 19:29 | 13359.39 | 1320.0001 | 3 | 3 | 4.400228 | 1.658828 | 1.440439 | 1.62e-09 | 6.188064 | 6.106e-09
2018-01-27 19:31 | 13479.39 | 1440.0001 | 3 | 3 | 4.39971 | 1.508432 | 1.493187 | 1.62e-09 | 6.420159 | 6.106e-09
2018-01-27 19:33 | 13599.39 | 1560.0009 | 3 | 3 | 4.40013 | 1.406486 | 1.541822 | 1.62e-09 | 6.634156 | 6.106e-09
2018-01-27 19:35 | 13719.39 | 1680.0001 | 3 | 3 | 4.400217 | 1.326207 | 1.586993 | 1.62e-09 | 6.832913 | 6.106e-09
2018-01-27 19:37 | 13839.39 | 1800.0001 | 3 | 3 | 4.400168 | 1.219722 | 1.629495 | 1.62e-09 | 7.019931 | 6.106e-09
2018-01-27 19:39 | 13959.39 | 1920.0001 | 3 | 3 | 4.400158 | 1.144294 | 1.668798 | 1.62e-09 | 7.192867 | 6.106e-09
2018-01-27 19:41 | 14079.39 | 2040.0005 | 3 | 3 | 4.400001 | 1.070797 | 1.704929 | 1.62e-09 | 7.351851 | 6.106e-09
2018-01-27 19:43 | 14199.39 | 2160.0008 | 3 | 3 | 4.400128 | 0.9725485 | 1.738817 | 1.62e-09 | 7.50096 | 6.106e-09
2018-01-27 19:45 | 14319.39 | 2280.0008 | 3 | 3 | 4.400137 | 0.9391642 | 1.769705 | 1.62e-09 | 7.636872 | 6.106e-09
2018-01-27 19:47 | 14439.39 | 2400.0001 | 3 | 3 | 4.400183 | 0.8638458 | 1.799865 | 1.62e-09 | 7.769578 | 6.106e-09
2018-01-27 19:49 | 14559.39 | 2520 | 3 | 3 | 4.40018 | 0.7960863 | 1.827135 | 1.62e-09 | 7.88957 | 6.106e-09
2018-01-27 19:51 | 14679.39 | 2640.0008 | 3 | 3 | 4.400152 | 0.6967878 | 1.852246 | 1.62e-09 | 8.000061 | 6.106e-09
2018-01-27 19:53 | 14799.39 | 2760.0009 | 3 | 3 | 4.3999 | 0.6642733 | 1.874982 | 1.62e-09 | 8.100101 | 6.106e-09
2018-01-27 19:54 | 14873.59 | 2834.2022 | 3 | 3 | 4.400169 | 0.6519928 | 1.888761 | 1.62e-09 | 8.160731 | 6.106e-09
2018-01-27 19:56 | 14993.63 | 120.0001 | 4 | 3 | 4.303701 | 0 | 1.888761 | 1.62e-09 | 8.160731 | 6.106e-09
2018-01-27 19:58 | 15113.63 | 240.0007 | 4 | 3 | 4.294205 | 0 | 1.888761 | 1.62e-09 | 8.160731 | 6.106e-09
2018-01-27 19:59 | 15173.63 | 300.0029 | 4 | 3 | 4.291616 | 0 | 1.888761 | 1.62e-09 | 8.160731 | 6.106e-09
2018-01-27 20:01 | 15293.72 | 120.0011 | 5 | 3 | 3.515905 | -6.52006 | 1.888761 | 0.2173176 | 8.160731 | 0.7781348
2018-01-27 20:03 | 15413.72 | 240.0011 | 5 | 3 | 3.478237 | -6.520039 | 1.888761 | 0.4346376 | 8.160731 | 1.538787
2018-01-27 20:05 | 15533.71 | 360.0003 | 5 | 3 | 3.421266 | -6.51998 | 1.888761 | 0.6519771 | 8.160731 | 2.288589
2018-01-27 20:07 | 15653.72 | 480.0011 | 5 | 3 | 3.363887 | -6.520026 | 1.888761 | 0.8692943 | 8.160731 | 3.025864
2018-01-27 20:09 | 15773.72 | 600.0021 | 5 | 3 | 3.30991 | -6.520028 | 1.888761 | 1.086635 | 8.160731 | 3.751129
2018-01-27 20:11 | 15893.72 | 720.0011 | 5 | 3 | 3.253458 | -6.519999 | 1.888761 | 1.303938 | 8.160731 | 4.464351
2018-01-27 20:13 | 16013.72 | 840.0012 | 5 | 3 | 3.184594 | -6.520012 | 1.888761 | 1.521268 | 8.160731 | 5.164188
2018-01-27 20:15 | 16133.72 | 960.001 | 5 | 3 | 3.096748 | -6.519962 | 1.888761 | 1.738559 | 8.160731 | 5.847047
2018-01-27 20:17 | 16231.29 | 1057.5737 | 5 | 3 | 2.999999 | -6.519967 | 1.888761 | 1.915283 | 8.160731 | 6.386159
2018-01-27 20:19 | 16351.33 | 120.0002 | 6 | 3 | 3.739068 | 0 | 1.888761 | 1.915283 | 8.160731 | 6.386159
2018-01-27 20:21 | 16471.34 | 240.0009 | 6 | 3 | 3.75794 | 0 | 1.888761 | 1.915283 | 8.160731 | 6.386159
2018-01-27 20:22 | 16531.34 | 300.0031 | 6 | 3 | 3.764637 | 0 | 1.888761 | 1.915283 | 8.160731 | 6.386159
2018-01-27 20:22 | 16531.35 | 0.0027 | 7 | 4 | 3.7646 | 0 | 0 | 0 | 0 | 0
2018-01-27 20:24 | 16651.43 | 120.0012 | 2 | 4 | 4.200295 | 4.095251 | 0.1509257 | 6.33e-10 | 0.6312351 | 2.381e-09
2018-01-27 20:26 | 16771.43 | 240.0011 | 2 | 4 | 4.200257 | 3.791264 | 0.2818274 | 6.33e-10 | 1.181056 | 2.381e-09
2018-01-27 20:28 | 16891.43 | 360.0011 | 2 | 4 | 4.200265 | 3.518541 | 0.4037828 | 6.33e-10 | 1.6933 | 2.381e-09
2018-01-27 20:29 | 16987.83 | 456.4008 | 2 | 4 | 4.200265 | 3.259975 | 0.494579 | 6.33e-10 | 2.074668 | 2.381e-09
2018-01-27 20:31 | 17107.85 | 120.0019 | 3 | 4 | 4.231982 | 3.259911 | 0.6028573 | 6.33e-10 | 2.531027 | 2.381e-09
2018-01-27 20:33 | 17227.84 | 240.0002 | 3 | 4 | 4.270566 | 3.259933 | 0.7115149 | 6.33e-10 | 2.992916 | 2.381e-09
2018-01-27 20:35 | 17347.84 | 360.0003 | 3 | 4 | 4.312493 | 3.259949 | 0.8201649 | 6.33e-10 | 3.459159 | 2.381e-09
2018-01-27 20:37 | 17467.85 | 480.0019 | 3 | 4 | 4.356778 | 3.259989 | 0.92883 | 6.33e-10 | 3.930164 | 2.381e-09
2018-01-27 20:39 | 17587.84 | 600.0011 | 3 | 4 | 4.4003 | 3.229683 | 1.037462 | 6.33e-10 | 4.405912 | 2.381e-09
2018-01-27 20:41 | 17707.84 | 720.0012 | 3 | 4 | 4.400275 | 2.795931 | 1.137332 | 6.33e-10 | 4.845368 | 2.381e-09
2018-01-27 20:43 | 17827.84 | 840.001 | 3 | 4 | 4.400204 | 2.462185 | 1.224782 | 6.33e-10 | 5.230172 | 2.381e-09
2018-01-27 20:45 | 17947.84 | 960.001 | 3 | 4 | 4.400262 | 2.19281 | 1.302213 | 6.33e-10 | 5.570888 | 2.381e-09
2018-01-27 20:47 | 18067.84 | 1080.001 | 3 | 4 | 4.400261 | 1.972849 | 1.371508 | 6.33e-10 | 5.875804 | 2.381e-09
2018-01-27 20:49 | 18187.84 | 1200.0001 | 3 | 4 | 4.400206 | 1.796154 | 1.434211 | 6.33e-10 | 6.151709 | 2.381e-09
2018-01-27 20:51 | 18307.84 | 1320.0001 | 3 | 4 | 4.400229 | 1.64888 | 1.491573 | 6.33e-10 | 6.404116 | 2.381e-09
2018-01-27 20:53 | 18427.84 | 1440.0009 | 3 | 4 | 4.400131 | 1.518299 | 1.544334 | 6.33e-10 | 6.636275 | 2.381e-09
2018-01-27 20:55 | 18547.84 | 1560.001 | 3 | 4 | 4.400208 | 1.404019 | 1.593012 | 6.33e-10 | 6.850468 | 2.381e-09
2018-01-27 20:57 | 18667.84 | 1680.001 | 3 | 4 | 4.400196 | 1.300271 | 1.638047 | 6.33e-10 | 7.048631 | 2.381e-09
2018-01-27 20:59 | 18787.84 | 1800.0001 | 3 | 4 | 4.400147 | 1.20457 | 1.67977 | 6.33e-10 | 7.232222 | 2.381e-09
2018-01-27 21:01 | 18907.84 | 1920.0001 | 3 | 4 | 4.400208 | 1.117124 | 1.71845 | 6.33e-10 | 7.402421 | 2.381e-09
2018-01-27 21:03 | 19027.84 | 2040.0002 | 3 | 4 | 4.400205 | 1.035964 | 1.754318 | 6.33e-10 | 7.560247 | 2.381e-09
2018-01-27 21:05 | 19147.84 | 2160.0009 | 3 | 4 | 4.400187 | 0.9609213 | 1.787581 | 6.33e-10 | 7.706609 | 2.381e-09
2018-01-27 21:07 | 19267.84 | 2280.0009 | 3 | 4 | 4.400189 | 0.8871155 | 1.818379 | 6.33e-10 | 7.842127 | 2.381e-09
2018-01-27 21:09 | 19387.84 | 2400.0009 | 3 | 4 | 4.400191 | 0.8176689 | 1.846767 | 6.33e-10 | 7.967041 | 2.381e-09
2018-01-27 21:11 | 19507.84 | 2520.0011 | 3 | 4 | 4.400172 | 0.7542963 | 1.872941 | 6.33e-10 | 8.082209 | 2.381e-09
2018-01-27 21:13 | 19627.84 | 2640.001 | 3 | 4 | 4.400173 | 0.6975746 | 1.897123 | 6.33e-10 | 8.188617 | 2.381e-09
2018-01-27 21:15 | 19730.54 | 2742.7 | 3 | 4 | 4.400129 | 0.6519957 | 1.916375 | 6.33e-10 | 8.273326 | 2.381e-09
2018-01-27 21:17 | 19850.59 | 120 | 4 | 4 | 4.305981 | 0 | 1.916375 | 6.33e-10 | 8.273326 | 2.381e-09
2018-01-27 21:19 | 19970.59 | 240.0008 | 4 | 4 | 4.295827 | 0 | 1.916375 | 6.33e-10 | 8.273326 | 2.381e-09
2018-01-27 21:20 | 20030.59 | 300.0014 | 4 | 4 | 4.293036 | 0 | 1.916375 | 6.33e-10 | 8.273326 | 2.381e-09
2018-01-27 21:22 | 20150.6695 | 120.001 | 5 | 4 | 3.525476 | -6.520063 | 1.916375 | 0.2173032 | 8.273326 | 0.7798181
2018-01-27 21:24 | 20270.6696 | 240.0011 | 5 | 4 | 3.481838 | -6.519992 | 1.916375 | 0.4346408 | 8.273326 | 1.541695
2018-01-27 21:26 | 20390.6687 | 360.0002 | 5 | 4 | 3.42302 | -6.520088 | 1.916375 | 0.6519696 | 8.273326 | 2.291961
2018-01-27 21:28 | 20510.6696 | 480.0011 | 5 | 4 | 3.367374 | -6.520031 | 1.916375 | 0.869269 | 8.273326 | 3.029783
2018-01-27 21:30 | 20630.6696 | 600.0011 | 5 | 4 | 3.312427 | -6.520016 | 1.916375 | 1.086627 | 8.273326 | 3.755761
2018-01-27 21:32 | 20750.6697 | 720.0012 | 5 | 4 | 3.254929 | -6.520011 | 1.916375 | 1.303951 | 8.273326 | 4.469419
2018-01-27 21:34 | 20870.6688 | 840.0003 | 5 | 4 | 3.186375 | -6.520112 | 1.916375 | 1.52127 | 8.273326 | 5.169601
2018-01-27 21:36 | 20990.6696 | 960.0011 | 5 | 4 | 3.099299 | -6.51999 | 1.916375 | 1.7386 | 8.273326 | 5.853137
2018-01-27 21:38 | 21090.9181 | 1060.2496 | 5 | 4 | 2.999995 | -6.520004 | 1.916375 | 1.920139 | 8.273326 | 6.407081
2018-01-27 21:40 | 21210.96 | 120.0001 | 6 | 4 | 3.738999 | 0 | 1.916375 | 1.920139 | 8.273326 | 6.407081
2018-01-27 21:42 | 21330.96 | 240.0001 | 6 | 4 | 3.757284 | 0 | 1.916375 | 1.920139 | 8.273326 | 6.407081
2018-01-27 21:43 | 21390.96 | 300.0015 | 6 | 4 | 3.763876 | 0 | 1.916375 | 1.920139 | 8.273326 | 6.407081
2018-01-27 21:43 | 21390.98 | 0.0028 | 7 | 5 | 3.763877 | 0 | 0 | 0 | 0 | 0
2018-01-27 21:45 | 21511.06 | 120.0003 | 2 | 5 | 4.20032 | 4.018076 | 0.1493707 | 5.332e-09 | 0.6250016 | 2.0067e-08
2018-01-27 21:47 | 21631.06 | 240.0002 | 2 | 5 | 4.200193 | 3.690376 | 0.2771556 | 5.332e-09 | 1.161724 | 2.0067e-08
2018-01-27 21:49 | 21751.06 | 360.0019 | 2 | 5 | 4.200305 | 3.416519 | 0.3957885 | 5.332e-09 | 1.660006 | 2.0067e-08
2018-01-27 21:50 | 21815.55 | 424.4888 | 2 | 5 | 4.200212 | 3.259989 | 0.4555172 | 5.332e-09 | 1.910877 | 2.0067e-08
2018-01-27 21:52 | 21935.56 | 120.0018 | 3 | 5 | 4.22957 | 3.25996 | 0.5637936 | 5.332e-09 | 2.367075 | 2.0067e-08
2018-01-27 21:54 | 22055.56 | 240.001 | 3 | 5 | 4.265957 | 3.260014 | 0.6724476 | 5.332e-09 | 2.828502 | 2.0067e-08
2018-01-27 21:56 | 22175.56 | 360.0003 | 3 | 5 | 4.305614 | 3.260035 | 0.7811112 | 5.332e-09 | 3.294115 | 2.0067e-08
2018-01-27 21:58 | 22295.56 | 480.002 | 3 | 5 | 4.348616 | 3.259935 | 0.8897704 | 5.332e-09 | 3.764256 | 2.0067e-08
2018-01-27 22:00 | 22415.56 | 600.001 | 3 | 5 | 4.392625 | 3.260019 | 0.9984308 | 5.332e-09 | 4.239181 | 2.0067e-08
2018-01-27 22:02 | 22535.56 | 720.0011 | 3 | 5 | 4.400307 | 2.866707 | 1.101215 | 5.332e-09 | 4.691386 | 2.0067e-08
2018-01-27 22:04 | 22655.56 | 840.001 | 3 | 5 | 4.400168 | 2.539576 | 1.191126 | 5.332e-09 | 5.087012 | 2.0067e-08
2018-01-27 22:06 | 22775.56 | 960.0003 | 3 | 5 | 4.400243 | 2.251453 | 1.271172 | 5.332e-09 | 5.439229 | 2.0067e-08
2018-01-27 22:08 | 22895.56 | 1080.0009 | 3 | 5 | 4.400085 | 2.034575 | 1.341987 | 5.332e-09 | 5.750826 | 2.0067e-08
2018-01-27 22:10 | 23015.56 | 1200.0018 | 3 | 5 | 4.400181 | 1.829733 | 1.405779 | 5.332e-09 | 6.031523 | 2.0067e-08
2018-01-27 22:12 | 23135.56 | 1320.0009 | 3 | 5 | 4.400044 | 1.668272 | 1.463927 | 5.332e-09 | 6.28738 | 2.0067e-08
2018-01-27 22:14 | 23255.56 | 1440.0009 | 3 | 5 | 4.399891 | 1.540276 | 1.517524 | 5.332e-09 | 6.523213 | 2.0067e-08
2018-01-27 22:16 | 23375.56 | 1560.0009 | 3 | 5 | 4.399804 | 1.439264 | 1.567096 | 5.332e-09 | 6.741332 | 2.0067e-08
2018-01-27 22:18 | 23495.56 | 1680.0009 | 3 | 5 | 4.400155 | 1.326832 | 1.613047 | 5.332e-09 | 6.943524 | 2.0067e-08
2018-01-27 22:20 | 23615.56 | 1800.0002 | 3 | 5 | 4.400188 | 1.240425 | 1.655984 | 5.332e-09 | 7.132451 | 2.0067e-08
2018-01-27 22:22 | 23735.56 | 1920.0009 | 3 | 5 | 4.400211 | 1.138726 | 1.695476 | 5.332e-09 | 7.306221 | 2.0067e-08
2018-01-27 22:24 | 23855.56 | 2040.0009 | 3 | 5 | 4.400266 | 1.101146 | 1.732186 | 5.332e-09 | 7.467748 | 2.0067e-08
2018-01-27 22:26 | 23975.56 | 2160.0001 | 3 | 5 | 4.400319 | 1.020359 | 1.766754 | 5.332e-09 | 7.619853 | 2.0067e-08
2018-01-27 22:28 | 24095.56 | 2280.0009 | 3 | 5 | 4.400186 | 0.9137154 | 1.798863 | 5.332e-09 | 7.761138 | 2.0067e-08
2018-01-27 22:30 | 24215.56 | 2400.0009 | 3 | 5 | 4.40023 | 0.7950964 | 1.827728 | 5.332e-09 | 7.888145 | 2.0067e-08
2018-01-27 22:32 | 24335.56 | 2520.0002 | 3 | 5 | 4.400245 | 0.7402153 | 1.854375 | 5.332e-09 | 8.005395 | 2.0067e-08
2018-01-27 22:34 | 24455.56 | 2640.0009 | 3 | 5 | 4.400128 | 0.6808748 | 1.878466 | 5.332e-09 | 8.111396 | 2.0067e-08
2018-01-27 22:36 | 24564.74 | 2749.1832 | 3 | 5 | 4.400309 | 0.651967 | 1.899357 | 5.332e-09 | 8.203321 | 2.0067e-08
2018-01-27 22:38 | 24684.788 | 120.001 | 4 | 5 | 4.297023 | 0 | 1.899359 | 5.332e-09 | 8.203327 | 2.0067e-08
2018-01-27 22:40 | 24804.7871 | 240.0001 | 4 | 5 | 4.287262 | 0 | 1.899359 | 5.332e-09 | 8.203327 | 2.0067e-08
2018-01-27 22:41 | 24864.7894 | 300.0024 | 4 | 5 | 4.284604 | 0 | 1.899359 | 5.332e-09 | 8.203327 | 2.0067e-08
2018-01-27 22:43 | 24984.87 | 120.0011 | 5 | 5 | 3.537226 | -6.519965 | 1.899359 | 0.2173161 | 8.203327 | 0.7822443
2018-01-27 22:45 | 25104.87 | 240.0011 | 5 | 5 | 3.487939 | -6.520095 | 1.899359 | 0.4346476 | 8.203327 | 1.54611
2018-01-27 22:47 | 25224.87 | 360.0003 | 5 | 5 | 3.428113 | -6.520022 | 1.899359 | 0.651945 | 8.203327 | 2.297554
2018-01-27 22:49 | 25344.87 | 480.0011 | 5 | 5 | 3.370994 | -6.52007 | 1.899359 | 0.8692978 | 8.203327 | 3.036379
2018-01-27 22:51 | 25464.87 | 600.0011 | 5 | 5 | 3.317051 | -6.520024 | 1.899359 | 1.086599 | 8.203327 | 3.763024
2018-01-27 22:53 | 25584.87 | 720.0003 | 5 | 5 | 3.259741 | -6.520024 | 1.899359 | 1.303942 | 8.203327 | 4.477861
2018-01-27 22:55 | 25704.87 | 840.0005 | 5 | 5 | 3.193799 | -6.520046 | 1.899359 | 1.521276 | 8.203327 | 5.179435
2018-01-27 22:57 | 25824.87 | 960.0003 | 5 | 5 | 3.107802 | -6.520006 | 1.899359 | 1.738598 | 8.203327 | 5.864605
2018-01-27 22:58 | 25930.97 | 1066.1089 | 5 | 5 | 2.999998 | -6.519986 | 1.899359 | 1.930768 | 8.203327 | 6.452223
2018-01-27 23:00 | 26051.02 | 120.0002 | 6 | 5 | 3.736132 | 0 | 1.899359 | 1.930768 | 8.203327 | 6.452223
2018-01-27 23:02 | 26171.02 | 240.0002 | 6 | 5 | 3.753584 | 0 | 1.899359 | 1.930768 | 8.203327 | 6.452223
2018-01-27 23:03 | 26231.02 | 300.0031 | 6 | 5 | 3.760014 | 0 | 1.899359 | 1.930768 | 8.203327 | 6.452223
2018-01-27 23:03 | 26231.03196 | 0.0026 | 7 | 6 | 3.76017 | 0 | 0 | 0 | 0 | 0
2018-01-27 23:05 | 26351.11248 | 120.0011 | 2 | 6 | 4.200304 | 4.130142 | 0.152035 | 0 | 0.6355721 | 0
2018-01-27 23:07 | 26471.11178 | 240.0004 | 2 | 6 | 4.200255 | 3.811779 | 0.2837953 | 0 | 1.189 | 0
2018-01-27 23:09 | 26591.11168 | 360.0003 | 2 | 6 | 4.200276 | 3.542826 | 0.4064966 | 0 | 1.704376 | 0
2018-01-27 23:11 | 26698.38188 | 467.2705 | 2 | 6 | 4.200221 | 3.259979 | 0.5079298 | 0 | 2.130422 | 0
2018-01-27 23:13 | 26818.4 | 120.0003 | 3 | 6 | 4.230877 | 3.260017 | 0.6161885 | 0 | 2.586648 | 0
2018-01-27 23:15 | 26938.4 | 240.001 | 3 | 6 | 4.26797 | 3.260019 | 0.724856 | 0 | 3.048382 | 0
2018-01-27 23:17 | 27058.4 | 360.001 | 3 | 6 | 4.308899 | 3.260008 | 0.8335107 | 0 | 3.514317 | 0
2018-01-27 23:19 | 27178.4 | 480.0002 | 3 | 6 | 4.351703 | 3.259987 | 0.9421777 | 0 | 3.984865 | 0
2018-01-27 23:21 | 27298.4 | 600.001 | 3 | 6 | 4.395799 | 3.26005 | 1.050841 | 0 | 4.460116 | 0
2018-01-27 23:23 | 27418.4 | 720.0011 | 3 | 6 | 4.400313 | 2.855923 | 1.152946 | 0 | 4.909385 | 0
2018-01-27 23:25 | 27538.4 | 840.0017 | 3 | 6 | 4.400258 | 2.519693 | 1.242338 | 0 | 5.302732 | 0
2018-01-27 23:27 | 27658.4 | 960.0003 | 3 | 6 | 4.400253 | 2.240503 | 1.3215 | 0 | 5.651064 | 0
2018-01-27 23:29 | 27778.4 | 1080.001 | 3 | 6 | 4.40023 | 2.012451 | 1.39225 | 0 | 5.962383 | 0
2018-01-27 23:31 | 27898.4 | 1200.001 | 3 | 6 | 4.400223 | 1.827983 | 1.456123 | 0 | 6.243439 | 0
2018-01-27 23:33 | 28018.4 | 1320.0011 | 3 | 6 | 4.400175 | 1.67574 | 1.514447 | 0 | 6.500079 | 0
2018-01-27 23:35 | 28138.4 | 1440.001 | 3 | 6 | 4.400228 | 1.543351 | 1.56805 | 0 | 6.73594 | 0
2018-01-27 23:37 | 28258.4 | 1560.0001 | 3 | 6 | 4.40023 | 1.424999 | 1.617482 | 0 | 6.953452 | 0
2018-01-27 23:39 | 28378.4 | 1680.0018 | 3 | 6 | 4.40023 | 1.318407 | 1.663152 | 0 | 7.154412 | 0
2018-01-27 23:41 | 28498.4 | 1800.0001 | 3 | 6 | 4.4002 | 1.220575 | 1.705426 | 0 | 7.340426 | 0
2018-01-27 23:43 | 28618.4 | 1920.001 | 3 | 6 | 4.400161 | 1.130931 | 1.744602 | 0 | 7.512808 | 0
2018-01-27 23:45 | 28738.4 | 2040.001 | 3 | 6 | 4.400219 | 1.050583 | 1.780934 | 0 | 7.672675 | 0
2018-01-27 23:47 | 28858.4 | 2160.001 | 3 | 6 | 4.400147 | 0.975338 | 1.814678 | 0 | 7.821154 | 0
2018-01-27 23:49 | 28978.4 | 2280.0001 | 3 | 6 | 4.400214 | 0.9035063 | 1.845992 | 0 | 7.958939 | 0
2018-01-27 23:51 | 29098.4 | 2400.0002 | 3 | 6 | 4.400213 | 0.833025 | 1.874909 | 0 | 8.086179 | 0
2018-01-27 23:53 | 29218.4 | 2520.0002 | 3 | 6 | 4.400181 | 0.7681561 | 1.901565 | 0 | 8.203472 | 0
2018-01-27 23:55 | 29338.4 | 2640.0001 | 3 | 6 | 4.400143 | 0.7104902 | 1.9262 | 0 | 8.311872 | 0
2018-01-27 23:57 | 29458.4 | 2760.0011 | 3 | 6 | 4.400124 | 0.6581697 | 1.949019 | 0 | 8.412277 | 0
2018-01-27 23:57 | 29474.78 | 2776.3807 | 3 | 6 | 4.400203 | 0.6519976 | 1.951997 | 0 | 8.42538 | 0
2018-01-27 23:59 | 29594.82 | 120.0002 | 4 | 6 | 4.306314 | 0 | 1.951997 | 0 | 8.42538 | 0
2018-01-28 00:01 | 29714.82 | 240.0009 | 4 | 6 | 4.296096 | 0 | 1.951997 | 0 | 8.42538 | 0
2018-01-28 00:02 | 29774.82 | 300.0031 | 4 | 6 | 4.293298 | 0 | 1.951997 | 0 | 8.42538 | 0
2018-01-28 00:04 | 29894.9 | 120.001 | 5 | 6 | 3.543071 | -6.520092 | 1.951997 | 0.2173233 | 8.42538 | 0.7834834
2018-01-28 00:06 | 30014.9 | 240.0001 | 5 | 6 | 3.493155 | -6.51998 | 1.951997 | 0.4346313 | 8.42538 | 1.548395
2018-01-28 00:08 | 30134.9 | 360.0003 | 5 | 6 | 3.431487 | -6.520011 | 1.951997 | 0.6519761 | 8.42538 | 2.300891
2018-01-28 00:10 | 30254.9 | 480.0002 | 5 | 6 | 3.372665 | -6.520004 | 1.951997 | 0.8692913 | 8.42538 | 3.040113
2018-01-28 00:12 | 30374.9 | 600.001 | 5 | 6 | 3.316785 | -6.520108 | 1.951997 | 1.086614 | 8.42538 | 3.766987
2018-01-28 00:14 | 30494.9 | 720.0009 | 5 | 6 | 3.260534 | -6.520064 | 1.951997 | 1.303952 | 8.42538 | 4.4819
2018-01-28 00:16 | 30614.9 | 840.001 | 5 | 6 | 3.19539 | -6.52008 | 1.951997 | 1.521228 | 8.42538 | 5.183422
2018-01-28 00:18 | 30734.9 | 960.001 | 5 | 6 | 3.111822 | -6.520073 | 1.951997 | 1.738603 | 8.42538 | 5.869436
2018-01-28 00:20 | 30850.34 | 1075.4375 | 5 | 6 | 3 | -6.519984 | 1.951997 | 1.947662 | 8.42538 | 6.509008
2018-01-28 00:22 | 30970.38 | 120.0003 | 6 | 6 | 3.736687 | 0 | 1.951997 | 1.947662 | 8.42538 | 6.509008
2018-01-28 00:24 | 31090.38 | 240.0003 | 6 | 6 | 3.754086 | 0 | 1.951997 | 1.947662 | 8.42538 | 6.509008
2018-01-28 00:25 | 31150.38 | 300.0016 | 6 | 6 | 3.760506 | 0 | 1.951997 | 1.947662 | 8.42538 | 6.509008
2018-01-28 00:25 | 31150.39 | 0.0026 | 7 | 7 | 3.760712 | 0 | 0 | 0 | 0 | 0
2018-01-28 00:27 | 31270.48 | 120.0006 | 2 | 7 | 4.200301 | 4.063009 | 0.1507128 | 0 | 0.6303329 | 0
2018-01-28 00:29 | 31390.48 | 240.0012 | 2 | 7 | 4.200093 | 3.738523 | 0.2801123 | 0 | 1.173843 | 0
2018-01-28 00:31 | 31510.48 | 360.0003 | 2 | 7 | 4.200273 | 3.464582 | 0.4003482 | 0 | 1.678861 | 0
2018-01-28 00:33 | 31589.23 | 438.7561 | 2 | 7 | 4.20024 | 3.259998 | 0.4739162 | 0 | 1.987864 | 0
2018-01-28 00:35 | 31709.25 | 120.0008 | 3 | 7 | 4.229577 | 3.26004 | 0.5821951 | 0 | 2.444137 | 0
2018-01-28 00:37 | 31829.25 | 240.001 | 3 | 7 | 4.263744 | 3.260044 | 0.6908557 | 0 | 2.905592 | 0
2018-01-28 00:39 | 31949.25 | 360.0018 | 3 | 7 | 4.303799 | 3.260067 | 0.7995127 | 0 | 3.371021 | 0
2018-01-28 00:41 | 32069.25 | 480.0001 | 3 | 7 | 4.346688 | 3.260078 | 0.9081778 | 0 | 3.840993 | 0
2018-01-28 00:43 | 32189.25 | 600.001 | 3 | 7 | 4.390209 | 3.259966 | 1.016834 | 0 | 4.315608 | 0
2018-01-28 00:45 | 32309.25 | 720.0003 | 3 | 7 | 4.400286 | 2.89838 | 1.120757 | 0 | 4.772769 | 0
2018-01-28 00:47 | 32429.25 | 840.0002 | 3 | 7 | 4.400094 | 2.551628 | 1.211653 | 0 | 5.172733 | 0
2018-01-28 00:49 | 32549.25 | 960.001 | 3 | 7 | 4.400242 | 2.283043 | 1.292414 | 0 | 5.528091 | 0
2018-01-28 00:51 | 32669.25 | 1080.001 | 3 | 7 | 4.400265 | 2.046774 | 1.364734 | 0 | 5.846313 | 0
2018-01-28 00:53 | 32789.25 | 1200.001 | 3 | 7 | 4.40033 | 1.866323 | 1.430133 | 0 | 6.134079 | 0
2018-01-28 00:55 | 32909.25 | 1320.0019 | 3 | 7 | 4.400149 | 1.709622 | 1.489655 | 0 | 6.395984 | 0
2018-01-28 00:57 | 33029.25 | 1440.0001 | 3 | 7 | 4.400136 | 1.571646 | 1.543913 | 0 | 6.634728 | 0
2018-01-28 00:59 | 33149.25 | 1560.0001 | 3 | 7 | 4.399918 | 1.427673 | 1.594067 | 0 | 6.855413 | 0
2018-01-28 01:01 | 33269.25 | 1680.001 | 3 | 7 | 4.399998 | 1.315845 | 1.640361 | 0 | 7.059114 | 0
2018-01-28 01:03 | 33389.25 | 1800.0001 | 3 | 7 | 4.400162 | 1.260511 | 1.68312 | 0 | 7.24726 | 0
2018-01-28 01:05 | 33509.25 | 1920.0001 | 3 | 7 | 4.400167 | 1.144751 | 1.723099 | 0 | 7.423171 | 0
2018-01-28 01:07 | 33629.25 | 2040.0001 | 3 | 7 | 4.400201 | 1.06739 | 1.760046 | 0 | 7.585742 | 0
2018-01-28 01:09 | 33749.25 | 2160.001 | 3 | 7 | 4.400319 | 0.9891586 | 1.794044 | 0 | 7.735335 | 0
2018-01-28 01:11 | 33869.25 | 2280.0001 | 3 | 7 | 4.400368 | 0.8956089 | 1.82561 | 0 | 7.874234 | 0
2018-01-28 01:13 | 33989.25 | 2400.0002 | 3 | 7 | 4.400301 | 0.8435202 | 1.855008 | 0 | 8.003586 | 0
2018-01-28 01:15 | 34109.25 | 2520.0001 | 3 | 7 | 4.400239 | 0.8560829 | 1.881336 | 0 | 8.119433 | 0
2018-01-28 01:17 | 34229.25 | 2640.0002 | 3 | 7 | 4.400152 | 0.7560911 | 1.907887 | 0 | 8.236262 | 0
2018-01-28 01:19 | 34349.25 | 2760.001 | 3 | 7 | 4.400174 | 0.6967878 | 1.932072 | 0 | 8.342681 | 0
2018-01-28 01:20 | 34451.78 | 2862.532 | 3 | 7 | 4.400214 | 0.6519957 | 1.951261 | 0 | 8.427117 | 0
2018-01-28 01:22 | 34571.82 | 120.0008 | 4 | 7 | 4.306637 | 0 | 1.951261 | 0 | 8.427117 | 0
2018-01-28 01:24 | 34691.82 | 240.0008 | 4 | 7 | 4.296692 | 0 | 1.951261 | 0 | 8.427117 | 0
2018-01-28 01:25 | 34751.82 | 300.0015 | 4 | 7 | 4.293965 | 0 | 1.951261 | 0 | 8.427117 | 0
2018-01-28 01:27 | 34871.9 | 120.0002 | 5 | 7 | 3.555541 | -6.519972 | 1.951261 | 0.2173111 | 8.427117 | 0.7860268
2018-01-28 01:29 | 34991.9 | 240.0003 | 5 | 7 | 3.502344 | -6.519987 | 1.951261 | 0.4346454 | 8.427117 | 1.553335
2018-01-28 01:31 | 35111.9 | 360.0003 | 5 | 7 | 3.438923 | -6.520066 | 1.951261 | 0.6519472 | 8.427117 | 2.307554
2018-01-28 01:33 | 35231.9 | 480.001 | 5 | 7 | 3.380278 | -6.520016 | 1.951261 | 0.8692972 | 8.427117 | 3.048491
2018-01-28 01:35 | 35351.9 | 600.001 | 5 | 7 | 3.325268 | -6.520044 | 1.951261 | 1.086618 | 8.427117 | 3.776976
2018-01-28 01:37 | 35471.9 | 720.0019 | 5 | 7 | 3.269007 | -6.520054 | 1.951261 | 1.303948 | 8.427117 | 4.493666
2018-01-28 01:39 | 35591.9 | 840.0003 | 5 | 7 | 3.204354 | -6.52005 | 1.951261 | 1.521267 | 8.427117 | 5.197165
2018-01-28 01:41 | 35711.9 | 960.0002 | 5 | 7 | 3.124894 | -6.520088 | 1.951261 | 1.73854 | 8.427117 | 5.885098
2018-01-28 01:43 | 35831.9 | 1080.0002 | 5 | 7 | 3.007162 | -6.52005 | 1.951261 | 1.955889 | 8.427117 | 6.552523
2018-01-28 01:43 | 35837.59 | 1085.6911 | 5 | 7 | 2.999997 | -6.520046 | 1.951261 | 1.966216 | 8.427117 | 6.583541
2018-01-28 01:45 | 35957.64 | 120.0002 | 6 | 7 | 3.73497 | 0 | 1.951261 | 1.966216 | 8.427117 | 6.583541
2018-01-28 01:47 | 36077.64 | 240.0003 | 6 | 7 | 3.751886 | 0 | 1.951261 | 1.966216 | 8.427117 | 6.583541
2018-01-28 01:48 | 36137.64 | 300.0016 | 6 | 7 | 3.758274 | 0 | 1.951261 | 1.966216 | 8.427117 | 6.583541
2018-01-28 01:48 | 36137.65 | 0.0027 | 7 | 8 | 3.758125 | 0 | 0 | 0 | 0 | 0
2018-01-28 01:50 | 36257.73 | 120.0002 | 2 | 8 | 4.199848 | 4.11327 | 0.1520065 | 0 | 0.6355129 | 0
2018-01-28 01:52 | 36377.73 | 240.0002 | 2 | 8 | 4.200143 | 3.811537 | 0.2832306 | 0 | 1.186686 | 0
2018-01-28 01:54 | 36497.73 | 360.0011 | 2 | 8 | 4.200254 | 3.510069 | 0.4051589 | 0 | 1.698814 | 0
2018-01-28 01:56 | 36590.48 | 452.7496 | 2 | 8 | 4.200248 | 3.259991 | 0.4923995 | 0 | 2.065245 | 0
2018-01-28 01:58 | 36710.5 | 120.0018 | 3 | 8 | 4.231254 | 3.260107 | 0.6006668 | 0 | 2.521543 | 0
2018-01-28 02:00 | 36830.49 | 240.0002 | 3 | 8 | 4.265457 | 3.260023 | 0.7093353 | 0 | 2.983221 | 0
2018-01-28 02:02 | 36950.49 | 360.001 | 3 | 8 | 4.305845 | 3.260075 | 0.8179961 | 0 | 3.448846 | 0
2018-01-28 02:04 | 37070.49 | 480.0002 | 3 | 8 | 4.348836 | 3.259983 | 0.92666 | 0 | 3.919027 | 0
2018-01-28 02:06 | 37190.49 | 600.001 | 3 | 8 | 4.392713 | 3.260059 | 1.035321 | 0 | 4.393865 | 0
2018-01-28 02:08 | 37310.49 | 720.0011 | 3 | 8 | 4.400297 | 2.875101 | 1.138348 | 0 | 4.847132 | 0
2018-01-28 02:10 | 37430.49 | 840.0001 | 3 | 8 | 4.400255 | 2.557678 | 1.228397 | 0 | 5.243368 | 0
2018-01-28 02:12 | 37550.49 | 960.0002 | 3 | 8 | 4.400192 | 2.235706 | 1.307974 | 0 | 5.593527 | 0
2018-01-28 02:14 | 37670.49 | 1080.0002 | 3 | 8 | 4.399954 | 2.023569 | 1.378993 | 0 | 5.906017 | 0
2018-01-28 02:16 | 37790.49 | 1200.0002 | 3 | 8 | 4.40025 | 1.831448 | 1.443165 | 0 | 6.188384 | 0
2018-01-28 02:18 | 37910.49 | 1320.001 | 3 | 8 | 4.400014 | 1.695804 | 1.502325 | 0 | 6.448699 | 0
2018-01-28 02:20 | 38030.49 | 1440.001 | 3 | 8 | 4.40028 | 1.542039 | 1.556337 | 0 | 6.686361 | 0
2018-01-28 02:22 | 38150.49 | 1560.0001 | 3 | 8 | 4.40027 | 1.441896 | 1.605887 | 0 | 6.904387 | 0
2018-01-28 02:24 | 38270.49 | 1680.001 | 3 | 8 | 4.40023 | 1.285158 | 1.651596 | 0 | 7.105513 | 0
2018-01-28 02:26 | 38390.49 | 1800.0001 | 3 | 8 | 4.400049 | 1.22761 | 1.694017 | 0 | 7.292171 | 0
2018-01-28 02:28 | 38510.49 | 1920.0001 | 3 | 8 | 4.399767 | 1.098221 | 1.733167 | 0 | 7.464433 | 0
2018-01-28 02:30 | 38630.49 | 2040.001 | 3 | 8 | 4.400039 | 1.028644 | 1.768959 | 0 | 7.621922 | 0
2018-01-28 02:32 | 38750.49 | 2160.001 | 3 | 8 | 4.400085 | 0.9913273 | 1.803212 | 0 | 7.77264 | 0
2018-01-28 02:34 | 38870.49 | 2280.0001 | 3 | 8 | 4.400103 | 0.9163294 | 1.835032 | 0 | 7.912652 | 0
2018-01-28 02:36 | 38990.49 | 2400.0002 | 3 | 8 | 4.400167 | 0.8459311 | 1.864401 | 0 | 8.041882 | 0
2018-01-28 02:38 | 39110.49 | 2520.0002 | 3 | 8 | 4.400212 | 0.7089338 | 1.890922 | 0 | 8.158581 | 0
2018-01-28 02:40 | 39230.49 | 2640.001 | 3 | 8 | 4.4002 | 0.6721563 | 1.914142 | 0 | 8.260752 | 0
2018-01-28 02:41 | 39273.8 | 2683.3056 | 3 | 8 | 4.40025 | 0.6519442 | 1.922153 | 0 | 8.295998 | 0
2018-01-28 02:43 | 39393.84144 | 120.0011 | 4 | 8 | 4.291459 | 0 | 1.922154 | 0 | 8.296003 | 0
2018-01-28 02:45 | 39513.84064 | 240.0003 | 4 | 8 | 4.281208 | 0 | 1.922154 | 0 | 8.296003 | 0
2018-01-28 02:46 | 39573.84434 | 300.004 | 4 | 8 | 4.278417 | 0 | 1.922154 | 0 | 8.296003 | 0
2018-01-28 02:48 | 39693.92 | 120.001 | 5 | 8 | 3.540095 | -6.51999 | 1.922154 | 0.217278 | 8.296003 | 0.782866
2018-01-28 02:50 | 39813.92 | 240.0011 | 5 | 8 | 3.488596 | -6.519977 | 1.922154 | 0.4346058 | 8.296003 | 1.546789
2018-01-28 02:52 | 39933.92 | 360.0011 | 5 | 8 | 3.428233 | -6.519964 | 1.922154 | 0.6519621 | 8.296003 | 2.298308
2018-01-28 02:54 | 40053.92 | 480.0004 | 5 | 8 | 3.367387 | -6.519952 | 1.922154 | 0.8692759 | 8.296003 | 3.036578
2018-01-28 02:56 | 40173.92 | 600.0002 | 5 | 8 | 3.312181 | -6.519898 | 1.922154 | 1.08659 | 8.296003 | 3.762226
2018-01-28 02:58 | 40293.92 | 720.0006 | 5 | 8 | 3.254044 | -6.519987 | 1.922154 | 1.303921 | 8.296003 | 4.47572
2018-01-28 03:00 | 40413.92 | 840.0011 | 5 | 8 | 3.188573 | -6.519977 | 1.922154 | 1.521235 | 8.296003 | 5.17594
2018-01-28 03:02 | 40533.92 | 960.0003 | 5 | 8 | 3.101233 | -6.519952 | 1.922154 | 1.738562 | 8.296003 | 5.859961
2018-01-28 03:03 | 40635.24 | 1061.3225 | 5 | 8 | 3 | -6.519967 | 1.922154 | 1.922039 | 8.296003 | 6.420346
2018-01-28 03:05 | 40755.2894 | 119.9999 | 6 | 8 | 3.735394 | 0 | 1.922154 | 1.922039 | 8.296003 | 6.420346
2018-01-28 03:07 | 40875.2903 | 240.0008 | 6 | 8 | 3.752293 | 0 | 1.922154 | 1.922039 | 8.296003 | 6.420346
2018-01-28 03:08 | 40935.2916 | 300.0021 | 6 | 8 | 3.758616 | 0 | 1.922154 | 1.922039 | 8.296003 | 6.420346
2018-01-28 03:08 | 40935.30352 | 0.0028 | 7 | 9 | 3.758742 | 0 | 0 | 0 | 0 | 0
2018-01-28 03:10 | 41055.38474 | 120.0021 | 2 | 9 | 4.200286 | 4.079527 | 0.1509993 | 1.263e-09 | 0.6314192 | 4.748e-09
2018-01-28 03:12 | 41175.38394 | 240.0013 | 2 | 9 | 4.200146 | 3.747152 | 0.2808963 | 1.263e-09 | 1.17702 | 4.748e-09
2018-01-28 03:14 | 41295.38314 | 360.0005 | 2 | 9 | 4.200051 | 3.482126 | 0.4016074 | 1.263e-09 | 1.684029 | 4.748e-09
2018-01-28 03:16 | 41392.59244 | 457.2098 | 2 | 9 | 4.200268 | 3.259975 | 0.4925087 | 1.263e-09 | 2.065829 | 4.748e-09
2018-01-28 03:18 | 41512.61 | 120.0002 | 3 | 9 | 4.229525 | 3.260002 | 0.6007828 | 1.263e-09 | 2.522243 | 4.748e-09
2018-01-28 03:20 | 41632.61 | 240.0003 | 3 | 9 | 4.267244 | 3.260017 | 0.7094406 | 1.263e-09 | 2.983917 | 4.748e-09
2018-01-28 03:22 | 41752.61 | 360.0001 | 3 | 9 | 4.306541 | 3.259958 | 0.8181016 | 1.263e-09 | 3.44969 | 4.748e-09
2018-01-28 03:24 | 41872.61 | 480.0003 | 3 | 9 | 4.347585 | 3.259979 | 0.926763 | 1.263e-09 | 3.919959 | 4.748e-09
2018-01-28 03:26 | 41992.61 | 600.0002 | 3 | 9 | 4.392245 | 3.260036 | 1.035423 | 1.263e-09 | 4.394857 | 4.748e-09
2018-01-28 03:28 | 42112.61 | 720.0012 | 3 | 9 | 4.40029 | 2.899622 | 1.138883 | 1.263e-09 | 4.850018 | 4.748e-09
2018-01-28 03:30 | 42232.61 | 840.0002 | 3 | 9 | 4.400229 | 2.551661 | 1.229487 | 1.263e-09 | 5.248694 | 4.748e-09
2018-01-28 03:32 | 42352.61 | 960.0002 | 3 | 9 | 4.40024 | 2.287508 | 1.309574 | 1.263e-09 | 5.601094 | 4.748e-09
2018-01-28 03:34 | 42472.61 | 1080.0002 | 3 | 9 | 4.400121 | 2.029753 | 1.381205 | 1.263e-09 | 5.916282 | 4.748e-09
2018-01-28 03:36 | 42592.61 | 1200.0009 | 3 | 9 | 4.400125 | 1.85757 | 1.445922 | 1.263e-09 | 6.201048 | 4.748e-09
2018-01-28 03:38 | 42712.61 | 1320.0009 | 3 | 9 | 4.400128 | 1.689946 | 1.505188 | 1.263e-09 | 6.461825 | 4.748e-09
2018-01-28 03:40 | 42832.61 | 1440.001 | 3 | 9 | 4.400171 | 1.565125 | 1.559439 | 1.263e-09 | 6.700536 | 4.748e-09
2018-01-28 03:42 | 42952.61 | 1560.0002 | 3 | 9 | 4.400195 | 1.439075 | 1.609444 | 1.263e-09 | 6.920566 | 4.748e-09
2018-01-28 03:44 | 43072.61 | 1680.0002 | 3 | 9 | 4.39993 | 1.326077 | 1.655373 | 1.263e-09 | 7.122657 | 4.748e-09
2018-01-28 03:46 | 43192.61 | 1800.0009 | 3 | 9 | 4.400043 | 1.226099 | 1.697698 | 1.263e-09 | 7.308895 | 4.748e-09
2018-01-28 03:48 | 43312.61 | 1920.0002 | 3 | 9 | 4.399882 | 1.132499 | 1.737003 | 1.263e-09 | 7.481842 | 4.748e-09
2018-01-28 03:50 | 43432.61 | 2040.0002 | 3 | 9 | 4.400128 | 1.100652 | 1.77382 | 1.263e-09 | 7.64384 | 4.748e-09
2018-01-28 03:52 | 43552.61 | 2160.0009 | 3 | 9 | 4.400111 | 0.9883251 | 1.808766 | 1.263e-09 | 7.797608 | 4.748e-09
2018-01-28 03:54 | 43672.61 | 2280.0002 | 3 | 9 | 4.400178 | 0.8793669 | 1.840136 | 1.263e-09 | 7.935639 | 4.748e-09
2018-01-28 03:56 | 43792.61 | 2400.001 | 3 | 9 | 4.399779 | 0.8442345 | 1.869016 | 1.263e-09 | 8.062715 | 4.748e-09
2018-01-28 03:58 | 43912.61 | 2520.0009 | 3 | 9 | 4.400128 | 0.7801428 | 1.896012 | 1.263e-09 | 8.181501 | 4.748e-09
2018-01-28 04:00 | 44006.19 | 2613.5777 | 3 | 9 | 4.400378 | 0.6519203 | 1.915567 | 1.263e-09 | 8.267547 | 4.748e-09
2018-01-28 04:02 | 44126.23 | 120.0007 | 4 | 9 | 4.290108 | 0 | 1.915567 | 1.263e-09 | 8.267547 | 4.748e-09
2018-01-28 04:04 | 44246.23 | 240.0007 | 4 | 9 | 4.279258 | 0 | 1.915567 | 1.263e-09 | 8.267547 | 4.748e-09
2018-01-28 04:05 | 44306.24 | 300.0037 | 4 | 9 | 4.276328 | 0 | 1.915567 | 1.263e-09 | 8.267547 | 4.748e-09
2018-01-28 04:07 | 44426.32 | 120.0002 | 5 | 9 | 3.547198 | -6.520018 | 1.915567 | 0.2172776 | 8.267547 | 0.7842596
2018-01-28 04:09 | 44546.32 | 240.001 | 5 | 9 | 3.492341 | -6.520102 | 1.915567 | 0.4346454 | 8.267547 | 1.549687
2018-01-28 04:11 | 44666.32 | 360.0002 | 5 | 9 | 3.429924 | -6.519967 | 1.915567 | 0.6519441 | 8.267547 | 2.301792
2018-01-28 04:13 | 44786.32 | 480.0002 | 5 | 9 | 3.371042 | -6.520103 | 1.915567 | 0.869264 | 8.267547 | 3.040748
2018-01-28 04:15 | 44906.32 | 600.0001 | 5 | 9 | 3.314367 | -6.519955 | 1.915567 | 1.086588 | 8.267547 | 3.767162
2018-01-28 04:17 | 45026.32 | 720.0019 | 5 | 9 | 3.256385 | -6.51999 | 1.915567 | 1.30396 | 8.267547 | 4.481456
2018-01-28 04:19 | 45146.32 | 840.0019 | 5 | 9 | 3.191854 | -6.520007 | 1.915567 | 1.521278 | 8.267547 | 5.182265
2018-01-28 04:21 | 45266.32 | 960.001 | 5 | 9 | 3.10739 | -6.520044 | 1.915567 | 1.738598 | 8.267547 | 5.867164
2018-01-28 04:22 | 45371.03 | 1064.7095 | 5 | 9 | 2.999995 | -6.520071 | 1.915567 | 1.928226 | 8.267547 | 6.44685
2018-01-28 04:24 | 45491.07 | 120.0009 | 6 | 9 | 3.734197 | 0 | 1.915567 | 1.928226 | 8.267547 | 6.44685
2018-01-28 04:26 | 45611.07 | 240.0009 | 6 | 9 | 3.750799 | 0 | 1.915567 | 1.928226 | 8.267547 | 6.44685
2018-01-28 04:27 | 45671.07 | 300.0015 | 6 | 9 | 3.757095 | 0 | 1.915567 | 1.928226 | 8.267547 | 6.44685
2018-01-28 04:27 | 45671.09 | 0.0026 | 7 | 10 | 3.757202 | 0 | 0 | 0 | 0 | 0
2018-01-28 04:29 | 45791.16 | 120.0018 | 2 | 10 | 4.200288 | 4.09267 | 0.1522244 | 0 | 0.6364365 | 0
2018-01-28 04:31 | 45911.16 | 240.0019 | 2 | 10 | 4.199802 | 3.80113 | 0.2836756 | 0 | 1.188554 | 0
2018-01-28 04:33 | 46031.16 | 360.001 | 2 | 10 | 4.200246 | 3.528681 | 0.4059839 | 0 | 1.702269 | 0
2018-01-28 04:35 | 46135.06 | 463.9008 | 2 | 10 | 4.20034 | 3.259914 | 0.5041216 | 0 | 2.114467 | 0
2018-01-28 04:37 | 46255.08 | 120.001 | 3 | 10 | 4.23059 | 3.260103 | 0.6124011 | 0 | 2.570754 | 0
2018-01-28 04:39 | 46375.08 | 240.0018 | 3 | 10 | 4.265883 | 3.260061 | 0.721065 | 0 | 3.032327 | 0
2018-01-28 04:41 | 46495.08 | 360.0009 | 3 | 10 | 4.304203 | 3.260101 | 0.829722 | 0 | 3.497958 | 0
2018-01-28 04:43 | 46615.07 | 480 | 3 | 10 | 4.346509 | 3.260101 | 0.9383821 | 0 | 3.96801 | 0
2018-01-28 04:45 | 46735.07 | 600.0002 | 3 | 10 | 4.390887 | 3.260006 | 1.047039 | 0 | 4.442669 | 0
2018-01-28 04:47 | 46855.08 | 720.0019 | 3 | 10 | 4.400246 | 2.911375 | 1.150633 | 0 | 4.898409 | 0
2018-01-28 04:49 | 46975.08 | 840.001 | 3 | 10 | 4.400195 | 2.524214 | 1.240956 | 0 | 5.295852 | 0
2018-01-28 04:51 | 47095.08 | 960.001 | 3 | 10 | 4.400234 | 2.268518 | 1.320715 | 0 | 5.646805 | 0
2018-01-28 04:53 | 47215.08 | 1080.0009 | 3 | 10 | 4.40029 | 2.026186 | 1.392101 | 0 | 5.960919 | 0
2018-01-28 04:55 | 47335.07 | 1200.0001 | 3 | 10 | 4.400134 | 1.856864 | 1.45648 | 0 | 6.244194 | 0
2018-01-28 04:57 | 47455.07 | 1320.0002 | 3 | 10 | 4.400181 | 1.692164 | 1.515091 | 0 | 6.502094 | 0
2018-01-28 04:59 | 47575.07 | 1440.0002 | 3 | 10 | 4.400194 | 1.580808 | 1.568651 | 0 | 6.737764 | 0
2018-01-28 05:01 | 47695.08 | 1560.001 | 3 | 10 | 4.400215 | 1.436749 | 1.617876 | 0 | 6.954361 | 0
2018-01-28 05:03 | 47815.07 | 1680.0002 | 3 | 10 | 4.400229 | 1.331068 | 1.663471 | 0 | 7.154983 | 0
2018-01-28 05:05 | 47935.07 | 1800.0002 | 3 | 10 | 4.4002 | 1.200271 | 1.705704 | 0 | 7.340815 | 0
2018-01-28 05:07 | 48055.07 | 1920.0001 | 3 | 10 | 4.400138 | 1.13899 | 1.745269 | 0 | 7.514904 | 0
2018-01-28 05:09 | 48175.08 | 2040.001 | 3 | 10 | 4.400056 | 1.052556 | 1.781622 | 0 | 7.674864 | 0
2018-01-28 05:11 | 48295.07 | 2160.0001 | 3 | 10 | 4.400023 | 0.9637184 | 1.815088 | 0 | 7.822114 | 0
2018-01-28 05:13 | 48415.07 | 2280.0002 | 3 | 10 | 4.400145 | 0.9508867 | 1.846293 | 0 | 7.959422 | 0
2018-01-28 05:15 | 48535.07 | 2400.0002 | 3 | 10 | 4.398954 | 0.8405752 | 1.87541 | 0 | 8.087538 | 0
2018-01-28 05:17 | 48655.07 | 2520.0001 | 3 | 10 | 4.400155 | 0.7991304 | 1.903389 | 0 | 8.21065 | 0
2018-01-28 05:19 | 48775.07 | 2640.0002 | 3 | 10 | 4.400262 | 0.7014608 | 1.928763 | 0 | 8.322299 | 0
2018-01-28 05:19 | 48789.51 | 2654.4376 | 3 | 10 | 4.400438 | 0.6519089 | 1.931507 | 0 | 8.334373 | 0
2018-01-28 05:21 | 48909.56 | 120.0003 | 4 | 10 | 4.291716 | 0 | 1.931507 | 0 | 8.334373 | 0
2018-01-28 05:23 | 49029.56 | 240.0003 | 4 | 10 | 4.280816 | 0 | 1.931507 | 0 | 8.334373 | 0
2018-01-28 05:24 | 49089.56 | 300.0031 | 4 | 10 | 4.277882 | 0 | 1.931507 | 0 | 8.334373 | 0
2018-01-28 05:26 | 49209.64 | 120.0011 | 5 | 10 | 3.547858 | -6.520068 | 1.931507 | 0.2173081 | 8.334373 | 0.7842148
2018-01-28 05:28 | 49329.64 | 240.0003 | 5 | 10 | 3.49468 | -6.520053 | 1.931507 | 0.4346403 | 8.334373 | 1.549865
2018-01-28 05:30 | 49449.64 | 360.0003 | 5 | 10 | 3.432484 | -6.520093 | 1.931507 | 0.6519542 | 8.334373 | 2.302486
2018-01-28 05:32 | 49569.64 | 480.0003 | 5 | 10 | 3.374099 | -6.520157 | 1.931507 | 0.8693009 | 8.334373 | 3.042057
2018-01-28 05:34 | 49689.64 | 600.0011 | 5 | 10 | 3.318031 | -6.520076 | 1.931507 | 1.086634 | 8.334373 | 3.769251
2018-01-28 05:36 | 49809.64 | 720.0011 | 5 | 10 | 3.260272 | -6.520004 | 1.931507 | 1.303962 | 8.334373 | 4.484202
2018-01-28 05:38 | 49929.64 | 840.0003 | 5 | 10 | 3.193759 | -6.520053 | 1.931507 | 1.521286 | 8.334373 | 5.185848
2018-01-28 05:40 | 50049.64 | 960.0004 | 5 | 10 | 3.108494 | -6.520056 | 1.931507 | 1.73861 | 8.334373 | 5.871178
2018-01-28 05:42 | 50157.64 | 1067.9936 | 5 | 10 | 3 | -6.520032 | 1.931507 | 1.934177 | 8.334373 | 6.469281
2018-01-28 05:44 | 50277.68 | 120.001 | 6 | 10 | 3.734113 | 0 | 1.931507 | 1.934177 | 8.334373 | 6.469281
2018-01-28 05:46 | 50397.68 | 240.0018 | 6 | 10 | 3.750684 | 0 | 1.931507 | 1.934177 | 8.334373 | 6.469281
2018-01-28 05:47 | 50457.69 | 300.0056 | 6 | 10 | 3.756906 | 0 | 1.931507 | 1.934177 | 8.334373 | 6.469281
2018-01-28 05:47 | 50457.7 | 0.0028 | 7 | 11 | 3.756931 | 0 | 0 | 0 | 0 | 0
2018-01-28 05:49 | 50577.78 | 120.0003 | 2 | 11 | 4.200253 | 4.102352 | 0.1517285 | 5.868e-09 | 0.6343657 | 2.2048e-08
2018-01-28 05:51 | 50697.78 | 240.0019 | 2 | 11 | 4.199895 | 3.772228 | 0.2825719 | 5.868e-09 | 1.183934 | 2.2048e-08
2018-01-28 05:53 | 50817.78 | 360.0012 | 2 | 11 | 4.200239 | 3.520979 | 0.4041731 | 5.868e-09 | 1.694681 | 2.2048e-08
2018-01-28 05:55 | 50918.36 | 460.5848 | 2 | 11 | 4.200298 | 3.259995 | 0.4986112 | 5.868e-09 | 2.091339 | 2.2048e-08
2018-01-28 05:57 | 51038.38 | 120.0011 | 3 | 11 | 4.229423 | 3.260017 | 0.606897 | 5.868e-09 | 2.547646 | 2.2048e-08
2018-01-28 05:59 | 51158.38 | 240.0012 | 3 | 11 | 4.265338 | 3.259979 | 0.7155627 | 5.868e-09 | 3.00917 | 2.2048e-08
2018-01-28 06:01 | 51278.38 | 360.0003 | 3 | 11 | 4.303861 | 3.259974 | 0.8242286 | 5.868e-09 | 3.474725 | 2.2048e-08
2018-01-28 06:03 | 51398.38 | 480.0004 | 3 | 11 | 4.345523 | 3.260004 | 0.9328825 | 5.868e-09 | 3.944582 | 2.2048e-08
2018-01-28 06:05 | 51518.38 | 600.0003 | 3 | 11 | 4.386283 | 3.260054 | 1.041551 | 5.868e-09 | 4.41904 | 2.2048e-08
2018-01-28 06:07 | 51638.38 | 720.0019 | 3 | 11 | 4.400308 | 2.953224 | 1.146264 | 5.868e-09 | 4.87956 | 2.2048e-08
2018-01-28 06:09 | 51758.38 | 840.0011 | 3 | 11 | 4.400256 | 2.597668 | 1.238639 | 5.868e-09 | 5.286036 | 2.2048e-08
2018-01-28 06:11 | 51878.38 | 960.0012 | 3 | 11 | 4.400275 | 2.302441 | 1.320178 | 5.868e-09 | 5.644828 | 2.2048e-08
2018-01-28 06:13 | 51998.38 | 1080.002 | 3 | 11 | 4.400229 | 2.063778 | 1.392759 | 5.868e-09 | 5.9642 | 2.2048e-08
2018-01-28 06:15 | 52118.38 | 1200.0019 | 3 | 11 | 4.400197 | 1.839362 | 1.458016 | 5.868e-09 | 6.251343 | 2.2048e-08
2018-01-28 06:17 | 52238.38 | 1320.0003 | 3 | 11 | 4.400176 | 1.709702 | 1.517283 | 5.868e-09 | 6.512129 | 2.2048e-08
2018-01-28 06:19 | 52358.38 | 1440.0003 | 3 | 11 | 4.400119 | 1.562443 | 1.571762 | 5.868e-09 | 6.751847 | 2.2048e-08
2018-01-28 06:21 | 52478.38 | 1560.0002 | 3 | 11 | 4.400343 | 1.44488 | 1.621713 | 5.868e-09 | 6.971639 | 2.2048e-08
2018-01-28 06:23 | 52598.38 | 1680.0002 | 3 | 11 | 4.40024 | 1.321966 | 1.667691 | 5.868e-09 | 7.173948 | 2.2048e-08
2018-01-28 06:25 | 52718.38 | 1800.0003 | 3 | 11 | 4.400379 | 1.236083 | 1.710069 | 5.868e-09 | 7.360419 | 2.2048e-08
2018-01-28 06:27 | 52838.38 | 1920.0003 | 3 | 11 | 4.400096 | 1.118199 | 1.749437 | 5.868e-09 | 7.533638 | 2.2048e-08
2018-01-28 06:29 | 52958.38 | 2040.0002 | 3 | 11 | 4.400191 | 1.055036 | 1.786128 | 5.868e-09 | 7.695083 | 2.2048e-08
2018-01-28 06:31 | 53078.38 | 2160.0019 | 3 | 11 | 4.400026 | 0.9775047 | 1.82037 | 5.868e-09 | 7.845755 | 2.2048e-08
2018-01-28 06:33 | 53198.38 | 2280.0003 | 3 | 11 | 4.399894 | 0.8973675 | 1.8519 | 5.868e-09 | 7.984487 | 2.2048e-08
2018-01-28 06:35 | 53318.38 | 2400.0011 | 3 | 11 | 4.400118 | 0.8207197 | 1.880985 | 5.868e-09 | 8.112468 | 2.2048e-08
2018-01-28 06:37 | 53438.38 | 2520.0011 | 3 | 11 | 4.4 | 0.7579851 | 1.907004 | 5.868e-09 | 8.226955 | 2.2048e-08
2018-01-28 06:39 | 53558.38 | 2640.0011 | 3 | 11 | 4.399909 | 0.6836185 | 1.931239 | 5.868e-09 | 8.333591 | 2.2048e-08
2018-01-28 06:41 | 53666.52 | 2748.1465 | 3 | 11 | 4.400168 | 0.6519995 | 1.951943 | 5.868e-09 | 8.424688 | 2.2048e-08
2018-01-28 06:43 | 53786.57 | 120.0001 | 4 | 11 | 4.296208 | 0 | 1.951945 | 5.868e-09 | 8.424698 | 2.2048e-08
2018-01-28 06:45 | 53906.57 | 240.0018 | 4 | 11 | 4.286139 | 0 | 1.951945 | 5.868e-09 | 8.424698 | 2.2048e-08
2018-01-28 06:46 | 53966.57 | 300.0015 | 4 | 11 | 4.283388 | 0 | 1.951945 | 5.868e-09 | 8.424698 | 2.2048e-08
2018-01-28 06:48 | 54086.65 | 120.0003 | 5 | 11 | 3.557504 | -6.520082 | 1.951945 | 0.2173159 | 8.424698 | 0.7866006
2018-01-28 06:50 | 54206.65 | 240.001 | 5 | 11 | 3.501969 | -6.520038 | 1.951945 | 0.4346195 | 8.424698 | 1.553921
2018-01-28 06:52 | 54326.65 | 360.0009 | 5 | 11 | 3.437047 | -6.520016 | 1.951945 | 0.6519395 | 8.424698 | 2.307926
2018-01-28 06:54 | 54446.65 | 480.001 | 5 | 11 | 3.37927 | -6.520036 | 1.951945 | 0.8692577 | 8.424698 | 3.048529
2018-01-28 06:56 | 54566.65 | 600.001 | 5 | 11 | 3.323016 | -6.51995 | 1.951945 | 1.086608 | 8.424698 | 3.77692
2018-01-28 06:58 | 54686.65 | 720.001 | 5 | 11 | 3.266713 | -6.520132 | 1.951945 | 1.303948 | 8.424698 | 4.493058
2018-01-28 07:00 | 54806.65 | 840.0002 | 5 | 11 | 3.202016 | -6.520088 | 1.951945 | 1.521245 | 8.424698 | 5.196078
2018-01-28 07:02 | 54926.65 | 960.0002 | 5 | 11 | 3.119929 | -6.520071 | 1.951945 | 1.738612 | 8.424698 | 5.883595
2018-01-28 07:04 | 55046.65 | 1080.0004 | 5 | 11 | 3.00137 | -6.520016 | 1.951945 | 1.955937 | 8.424698 | 6.549727
2018-01-28 07:04 | 55047.67 | 1081.016 | 5 | 11 | 2.999991 | -6.520044 | 1.951945 | 1.957772 | 8.424698 | 6.555233
2018-01-28 07:06 | 55167.71 | 119.9999 | 6 | 11 | 3.733254 | 0 | 1.951945 | 1.957772 | 8.424698 | 6.555233
2018-01-28 07:08 | 55287.71 | 239.9998 | 6 | 11 | 3.749527 | 0 | 1.951945 | 1.957772 | 8.424698 | 6.555233
2018-01-28 07:09 | 55347.72 | 300.0045 | 6 | 11 | 3.75579 | 0 | 1.951945 | 1.957772 | 8.424698 | 6.555233
2018-01-28 07:09 | 55347.73 | 0.0027 | 7 | 12 | 3.755566 | 0 | 0 | 0 | 0 | 0
2018-01-28 07:11 | 55467.81 | 120.0015 | 2 | 12 | 4.200281 | 4.159241 | 0.1528209 | 0 | 0.6387942 | 0
2018-01-28 07:13 | 55587.81 | 240.002 | 2 | 12 | 4.199704 | 3.832657 | 0.2854317 | 0 | 1.195793 | 0
2018-01-28 07:15 | 55707.81 | 360.0003 | 2 | 12 | 4.200271 | 3.551546 | 0.4083628 | 0 | 1.712127 | 0
2018-01-28 07:16 | 55818.69 | 470.8777 | 2 | 12 | 4.199805 | 3.259991 | 0.5131076 | 0 | 2.152077 | 0
2018-01-28 07:18 | 55938.69 | 120.0002 | 3 | 12 | 4.230565 | 3.259996 | 0.6213855 | 0 | 2.608333 | 0
2018-01-28 07:20 | 56058.7 | 240.001 | 3 | 12 | 4.26595 | 3.260002 | 0.7300463 | 0 | 3.069927 | 0
2018-01-28 07:22 | 56178.7 | 360.0011 | 3 | 12 | 4.305831 | 3.260075 | 0.8387068 | 0 | 3.535598 | 0
2018-01-28 07:24 | 56298.69 | 480.0002 | 3 | 12 | 4.347623 | 3.25996 | 0.9473763 | 0 | 4.005725 | 0
2018-01-28 07:26 | 56418.69 | 600.0003 | 3 | 12 | 4.390787 | 3.260006 | 1.056035 | 0 | 4.48042 | 0
2018-01-28 07:28 | 56538.69 | 720.0002 | 3 | 12 | 4.400219 | 2.885719 | 1.159411 | 0 | 4.935186 | 0
2018-01-28 07:30 | 56658.7 | 840.0009 | 3 | 12 | 4.400145 | 2.553755 | 1.249936 | 0 | 5.333512 | 0
2018-01-28 07:32 | 56778.69 | 960.0002 | 3 | 12 | 4.40026 | 2.270632 | 1.3299 | 0 | 5.685372 | 0
2018-01-28 07:34 | 56898.69 | 1080.0001 | 3 | 12 | 4.400268 | 2.055395 | 1.401189 | 0 | 5.99906 | 0
2018-01-28 07:36 | 57018.69 | 1200.0003 | 3 | 12 | 4.400236 | 1.846145 | 1.465828 | 0 | 6.283482 | 0
2018-01-28 07:38 | 57138.7 | 1320.001 | 3 | 12 | 4.399844 | 1.672555 | 1.524389 | 0 | 6.541158 | 0
2018-01-28 07:40 | 57258.69 | 1440.0001 | 3 | 12 | 4.400247 | 1.52011 | 1.577372 | 0 | 6.774291 | 0
2018-01-28 07:42 | 57378.7 | 1560.001 | 3 | 12 | 4.400188 | 1.419472 | 1.626489 | 0 | 6.990413 | 0
2018-01-28 07:44 | 57498.69 | 1680.0001 | 3 | 12 | 4.400141 | 1.27197 | 1.671772 | 0 | 7.189666 | 0
2018-01-28 07:46 | 57618.7 | 1800.001 | 3 | 12 | 4.399984 | 1.190415 | 1.71295 | 0 | 7.370852 | 0
2018-01-28 07:48 | 57738.69 | 1920.0001 | 3 | 12 | 4.400332 | 1.090381 | 1.751537 | 0 | 7.540643 | 0
2018-01-28 07:50 | 57858.7 | 2040.001 | 3 | 12 | 4.399894 | 1.097491 | 1.78764 | 0 | 7.6995 | 0
2018-01-28 07:52 | 57978.69 | 2160.0002 | 3 | 12 | 4.400162 | 0.9903135 | 1.822253 | 0 | 7.851803 | 0
2018-01-28 07:54 | 58098.69 | 2280.0002 | 3 | 12 | 4.399869 | 0.8938341 | 1.853703 | 0 | 7.990186 | 0
2018-01-28 07:56 | 58218.7 | 2400.001 | 3 | 12 | 4.400245 | 0.8016768 | 1.881803 | 0 | 8.113828 | 0
2018-01-28 07:58 | 58338.7 | 2520.001 | 3 | 12 | 4.40002 | 0.7438765 | 1.908141 | 0 | 8.229717 | 0
2018-01-28 08:00 | 58458.7 | 2640.001 | 3 | 12 | 4.400194 | 0.6789761 | 1.932151 | 0 | 8.335365 | 0
2018-01-28 08:02 | 58555.75 | 2737.056 | 3 | 12 | 4.400155 | 0.6519804 | 1.95014 | 0 | 8.414521 | 0
2018-01-28 08:04 | 58675.79 | 120 | 4 | 12 | 4.293697 | 0 | 1.950143 | 0 | 8.414535 | 0
2018-01-28 08:06 | 58795.79 | 240.0009 | 4 | 12 | 4.283607 | 0 | 1.950143 | 0 | 8.414535 | 0
2018-01-28 08:07 | 58855.8 | 300.0022 | 4 | 12 | 4.280839 | 0 | 1.950143 | 0 | 8.414535 | 0
2018-01-28 08:09 | 58975.87546 | 120.0012 | 5 | 12 | 3.549603 | -6.520093 | 1.950143 | 0.2173144 | 8.414535 | 0.7848077
2018-01-28 08:11 | 59095.87546 | 240.0012 | 5 | 12 | 3.493605 | -6.520086 | 1.950143 | 0.4346445 | 8.414535 | 1.550522
2018-01-28 08:13 | 59215.87526 | 360.001 | 5 | 12 | 3.430855 | -6.520071 | 1.950143 | 0.6519612 | 8.414535 | 2.30282
2018-01-28 08:15 | 59335.87446 | 480.0002 | 5 | 12 | 3.372019 | -6.520165 | 1.950143 | 0.86927 | 8.414535 | 3.041919
2018-01-28 08:17 | 59455.87526 | 600.001 | 5 | 12 | 3.31721 | -6.520133 | 1.950143 | 1.086619 | 8.414535 | 3.768915
2018-01-28 08:19 | 59575.87446 | 720.0002 | 5 | 12 | 3.260201 | -6.520144 | 1.950143 | 1.303916 | 8.414535 | 4.483606
2018-01-28 08:21 | 59695.87456 | 840.0003 | 5 | 12 | 3.193757 | -6.52016 | 1.950143 | 1.521296 | 8.414535 | 5.185277
2018-01-28 08:23 | 59815.87456 | 960.0003 | 5 | 12 | 3.113021 | -6.520076 | 1.950143 | 1.738619 | 8.414535 | 5.870975
2018-01-28 08:25 | 59928.34306 | 1072.4688 | 5 | 12 | 2.999999 | -6.520038 | 1.950143 | 1.942304 | 8.414535 | 6.494462
2018-01-28 08:27 | 60048.39258 | 120.0012 | 6 | 12 | 3.734211 | 0 | 1.950143 | 1.942304 | 8.414535 | 6.494462
2018-01-28 08:29 | 60168.39178 | 240.0004 | 6 | 12 | 3.750607 | 0 | 1.950143 | 1.942304 | 8.414535 | 6.494462
2018-01-28 08:30 | 60228.39388 | 300.0025 | 6 | 12 | 3.756873 | 0 | 1.950143 | 1.942304 | 8.414535 | 6.494462
2018-01-28 08:30 | 60228.4 | 0.0048 | 7 | 13 | 3.756705 | 0 | 0 | 0 | 0 | 0
2018-01-28 08:32 | 60348.49 | 120.0012 | 2 | 13 | 4.200279 | 4.140005 | 0.1524259 | 6.8e-11 | 0.6371582 | 2.54e-10
2018-01-28 08:34 | 60468.49 | 240.0012 | 2 | 13 | 4.200259 | 3.821182 | 0.2845453 | 6.8e-11 | 1.192095 | 2.54e-10
2018-01-28 08:36 | 60588.49 | 360.0011 | 2 | 13 | 4.20027 | 3.541183 | 0.4072987 | 6.8e-11 | 1.70769 | 2.54e-10
2018-01-28 08:38 | 60698.64 | 470.148 | 2 | 13 | 4.200245 | 3.259998 | 0.5114052 | 6.8e-11 | 2.144965 | 2.54e-10
2018-01-28 08:40 | 60818.65 | 120.0002 | 3 | 13 | 4.231689 | 3.260118 | 0.6196888 | 6.8e-11 | 2.601436 | 2.54e-10
2018-01-28 08:42 | 60938.65 | 240.0002 | 3 | 13 | 4.268137 | 3.260078 | 0.7283379 | 6.8e-11 | 3.063175 | 2.54e-10
2018-01-28 08:44 | 61058.65 | 360.0002 | 3 | 13 | 4.309526 | 3.260046 | 0.8370119 | 6.8e-11 | 3.52919 | 2.54e-10
2018-01-28 08:46 | 61178.65 | 480.001 | 3 | 13 | 4.35107 | 3.260082 | 0.9456895 | 6.8e-11 | 3.999734 | 2.54e-10
2018-01-28 08:48 | 61298.65 | 600.0011 | 3 | 13 | 4.392727 | 3.26005 | 1.054346 | 6.8e-11 | 4.474763 | 2.54e-10
2018-01-28 08:50 | 61418.65 | 720.0002 | 3 | 13 | 4.400229 | 2.868547 | 1.156897 | 6.8e-11 | 4.925942 | 2.54e-10
2018-01-28 08:52 | 61538.65 | 840.002 | 3 | 13 | 4.400288 | 2.530626 | 1.247103 | 6.8e-11 | 5.322872 | 2.54e-10
2018-01-28 08:54 | 61658.65 | 960.0004 | 3 | 13 | 4.400222 | 2.284395 | 1.327416 | 6.8e-11 | 5.676266 | 2.54e-10
2018-01-28 08:56 | 61778.65 | 1080.001 | 3 | 13 | 4.400355 | 2.049816 | 1.399222 | 6.8e-11 | 5.992232 | 2.54e-10
2018-01-28 08:58 | 61898.65 | 1200.0001 | 3 | 13 | 4.400081 | 1.843131 | 1.463577 | 6.8e-11 | 6.275403 | 2.54e-10
2018-01-28 09:00 | 62018.65 | 1320.0001 | 3 | 13 | 4.400341 | 1.6859 | 1.521983 | 6.8e-11 | 6.532394 | 2.54e-10
2018-01-28 09:02 | 62138.65 | 1440.0002 | 3 | 13 | 4.400255 | 1.530667 | 1.575309 | 6.8e-11 | 6.767037 | 2.54e-10
2018-01-28 09:04 | 62258.65 | 1560.0009 | 3 | 13 | 4.400168 | 1.423472 | 1.624322 | 6.8e-11 | 6.9827 | 2.54e-10
2018-01-28 09:06 | 62378.65 | 1680.0009 | 3 | 13 | 4.399884 | 1.285289 | 1.669208 | 6.8e-11 | 7.180201 | 2.54e-10
2018-01-28 09:08 | 62498.65 | 1800.0009 | 3 | 13 | 4.400352 | 1.183352 | 1.711734 | 6.8e-11 | 7.367324 | 2.54e-10
2018-01-28 09:10 | 62618.65 | 1920.0002 | 3 | 13 | 4.400188 | 1.177953 | 1.752274 | 6.8e-11 | 7.545706 | 2.54e-10
2018-01-28 09:12 | 62738.65 | 2040.001 | 3 | 13 | 4.40021 | 1.088881 | 1.790016 | 6.8e-11 | 7.711778 | 2.54e-10
2018-01-28 09:14 | 62858.65 | 2160.0009 | 3 | 13 | 4.400194 | 1.008583 | 1.82494 | 6.8e-11 | 7.865453 | 2.54e-10
2018-01-28 09:16 | 62978.65 | 2280.0002 | 3 | 13 | 4.400203 | 0.9349232 | 1.857313 | 6.8e-11 | 8.007897 | 2.54e-10
2018-01-28 09:18 | 63098.65 | 2400.0002 | 3 | 13 | 4.400175 | 0.8667841 | 1.887319 | 6.8e-11 | 8.139931 | 2.54e-10
2018-01-28 09:20 | 63218.65 | 2520.001 | 3 | 13 | 4.400187 | 0.8041773 | 1.915157 | 6.8e-11 | 8.262422 | 2.54e-10
2018-01-28 09:22 | 63338.65 | 2640.0002 | 3 | 13 | 4.400167 | 0.7424068 | 1.940925 | 6.8e-11 | 8.375807 | 2.54e-10
2018-01-28 09:24 | 63458.65 | 2760.001 | 3 | 13 | 4.400105 | 0.6845245 | 1.964712 | 6.8e-11 | 8.480474 | 2.54e-10
2018-01-28 09:25 | 63534.21 | 2835.5599 | 3 | 13 | 4.400191 | 0.6519909 | 1.978744 | 6.8e-11 | 8.542216 | 2.54e-10
2018-01-28 09:27 | 63654.25 | 120.0009 | 4 | 13 | 4.307155 | 0 | 1.978744 | 6.8e-11 | 8.542216 | 2.54e-10
2018-01-28 09:29 | 63774.25 | 240.0009 | 4 | 13 | 4.296922 | 0 | 1.978744 | 6.8e-11 | 8.542216 | 2.54e-10
2018-01-28 09:30 | 63834.25 | 300.0015 | 4 | 13 | 4.294086 | 0 | 1.978744 | 6.8e-11 | 8.542216 | 2.54e-10
2018-01-28 09:32 | 63954.33 | 120.0011 | 5 | 13 | 3.568757 | -6.52012 | 1.978744 | 0.217291 | 8.542216 | 0.7890266
2018-01-28 09:34 | 64074.33 | 240.0003 | 5 | 13 | 3.510289 | -6.520169 | 1.978744 | 0.4346119 | 8.542216 | 1.558613
2018-01-28 09:36 | 64194.33 | 360.0002 | 5 | 13 | 3.445927 | -6.520096 | 1.978744 | 0.6519192 | 8.542216 | 2.314305
2018-01-28 09:38 | 64314.33 | 480.002 | 5 | 13 | 3.383846 | -6.520016 | 1.978744 | 0.8693123 | 8.542216 | 3.056636
2018-01-28 09:40 | 64434.33 | 600.0002 | 5 | 13 | 3.325877 | -6.520086 | 1.978744 | 1.086617 | 8.542216 | 3.78567
2018-01-28 09:42 | 64554.33 | 720.0011 | 5 | 13 | 3.27039 | -6.52007 | 1.978744 | 1.30397 | 8.542216 | 4.502547
2018-01-28 09:44 | 64674.33 | 840.0011 | 5 | 13 | 3.208985 | -6.52009 | 1.978744 | 1.521258 | 8.542216 | 5.206738
2018-01-28 09:46 | 64794.33 | 960.001 | 5 | 13 | 3.130609 | -6.52012 | 1.978744 | 1.738628 | 8.542216 | 5.896098
2018-01-28 09:48 | 64914.33 | 1080.0019 | 5 | 13 | 3.024022 | -6.520041 | 1.978744 | 1.955952 | 8.542216 | 6.565696
2018-01-28 09:48 | 64933.69 | 1099.3592 | 5 | 13 | 2.999998 | -6.520016 | 1.978744 | 1.990992 | 8.542216 | 6.671243
2018-01-28 09:50 | 65053.73 | 120.0007 | 6 | 13 | 3.732447 | 0 | 1.978744 | 1.990992 | 8.542216 | 6.671243
2018-01-28 09:52 | 65173.73 | 240.0008 | 6 | 13 | 3.748761 | 0 | 1.978744 | 1.990992 | 8.542216 | 6.671243
2018-01-28 09:53 | 65233.74 | 300.003 | 6 | 13 | 3.755055 | 0 | 1.978744 | 1.990992 | 8.542216 | 6.671243
2018-01-28 09:53 | 65233.75 | 0.0026 | 7 | 14 | 3.755217 | 0 | 0 | 0 | 0 | 0
2018-01-28 09:55 | 65353.83 | 120.0011 | 2 | 14 | 4.200262 | 4.183268 | 0.1536768 | 0 | 0.6421679 | 0
2018-01-28 09:57 | 65473.83 | 240.0012 | 2 | 14 | 4.200226 | 3.846607 | 0.2868573 | 0 | 1.201554 | 0
2018-01-28 09:59 | 65593.83 | 360.0004 | 2 | 14 | 4.200204 | 3.537447 | 0.410407 | 0 | 1.720495 | 0
2018-01-28 10:01 | 65704.73 | 470.8984 | 2 | 14 | 4.200274 | 3.259993 | 0.5151886 | 0 | 2.160604 | 0
2018-01-28 10:03 | 65824.74 | 120.0002 | 3 | 14 | 4.230665 | 3.26 | 0.6234592 | 0 | 2.616878 | 0
2018-01-28 10:05 | 65944.74 | 240.0002 | 3 | 14 | 4.266327 | 3.260027 | 0.7321299 | 0 | 3.078538 | 0
2018-01-28 10:07 | 66064.74 | 360.0003 | 3 | 14 | 4.305543 | 3.25997 | 0.8407913 | 0 | 3.544225 | 0
2018-01-28 10:09 | 66184.74 | 480.0002 | 3 | 14 | 4.348116 | 3.259987 | 0.949457 | 0 | 4.014388 | 0
2018-01-28 10:11 | 66304.74 | 600.0003 | 3 | 14 | 4.388978 | 3.260017 | 1.058119 | 0 | 4.489096 | 0
2018-01-28 10:13 | 66424.74 | 720.0002 | 3 | 14 | 4.400206 | 2.930204 | 1.162167 | 0 | 4.946773 | 0
2018-01-28 10:15 | 66544.74 | 840.0004 | 3 | 14 | 4.400211 | 2.56426 | 1.253419 | 0 | 5.348304 | 0
2018-01-28 10:17 | 66664.74 | 960.0002 | 3 | 14 | 4.400218 | 2.275064 | 1.333794 | 0 | 5.701975 | 0
2018-01-28 10:19 | 66784.74 | 1080.001 | 3 | 14 | 4.399898 | 2.024792 | 1.405355 | 0 | 6.016851 | 0
2018-01-28 10:21 | 66904.74 | 1200.0011 | 3 | 14 | 4.40013 | 1.827958 | 1.469536 | 0 | 6.299257 | 0
2018-01-28 10:23 | 67024.74 | 1320.0002 | 3 | 14 | 4.400172 | 1.644108 | 1.527802 | 0 | 6.555634 | 0
2018-01-28 10:25 | 67144.74 | 1440.001 | 3 | 14 | 4.400151 | 1.541533 | 1.580961 | 0 | 6.789538 | 0
2018-01-28 10:27 | 67264.74 | 1560.0002 | 3 | 14 | 4.400384 | 1.426677 | 1.630205 | 0 | 7.006218 | 0
2018-01-28 10:29 | 67384.74 | 1680.0009 | 3 | 14 | 4.399994 | 1.277077 | 1.675346 | 0 | 7.204843 | 0
2018-01-28 10:31 | 67504.74 | 1800.001 | 3 | 14 | 4.400252 | 1.180782 | 1.717098 | 0 | 7.388556 | 0
2018-01-28 10:33 | 67624.74 | 1920.0002 | 3 | 14 | 4.400195 | 1.1007 | 1.755698 | 0 | 7.558401 | 0
2018-01-28 10:35 | 67744.74 | 2040.0002 | 3 | 14 | 4.400066 | 1.080903 | 1.792287 | 0 | 7.719396 | 0
2018-01-28 10:37 | 67864.74 | 2160.001 | 3 | 14 | 4.400118 | 0.9513388 | 1.825972 | 0 | 7.867615 | 0
2018-01-28 10:39 | 67984.74 | 2280.001 | 3 | 14 | 4.399933 | 0.9011154 | 1.857404 | 0 | 8.005919 | 0
2018-01-28 10:41 | 68104.74 | 2400.0009 | 3 | 14 | 4.399632 | 0.8456001 | 1.886927 | 0 | 8.135821 | 0
2018-01-28 10:43 | 68224.74 | 2520.0009 | 3 | 14 | 4.399885 | 0.7425432 | 1.9138 | 0 | 8.254064 | 0
2018-01-28 10:45 | 68344.74 | 2640.001 | 3 | 14 | 4.400177 | 0.7340937 | 1.939189 | 0 | 8.365782 | 0
2018-01-28 10:46 | 68388.36 | 2683.6143 | 3 | 14 | 4.400032 | 0.6519976 | 1.94767 | 0 | 8.403098 | 0
2018-01-28 10:48 | 68508.4 | 120.0001 | 4 | 14 | 4.292418 | 0 | 1.94767 | 0 | 8.403098 | 0
2018-01-28 10:50 | 68628.4 | 240.0009 | 4 | 14 | 4.281672 | 0 | 1.94767 | 0 | 8.403098 | 0
2018-01-28 10:51 | 68688.4 | 300.0039 | 4 | 14 | 4.278729 | 0 | 1.94767 | 0 | 8.403098 | 0
2018-01-28 10:53 | 68808.4871 | 120.0011 | 5 | 14 | 3.554049 | -6.520096 | 1.94767 | 0.2172982 | 8.403098 | 0.7858446
2018-01-28 10:55 | 68928.4871 | 240.0011 | 5 | 14 | 3.498194 | -6.52012 | 1.94767 | 0.4346467 | 8.403098 | 1.552607
2018-01-28 10:57 | 69048.4871 | 360.0011 | 5 | 14 | 3.433771 | -6.520028 | 1.94767 | 0.6519393 | 8.403098 | 2.305675
2018-01-28 10:59 | 69168.4871 | 480.0011 | 5 | 14 | 3.374389 | -6.520092 | 1.94767 | 0.8692777 | 8.403098 | 3.045419
2018-01-28 11:01 | 69288.4862 | 600.0002 | 5 | 14 | 3.318959 | -6.520064 | 1.94767 | 1.086599 | 8.403098 | 3.772783
2018-01-28 11:03 | 69408.4863 | 720.0003 | 5 | 14 | 3.26174 | -6.520054 | 1.94767 | 1.303943 | 8.403098 | 4.487988
2018-01-28 11:05 | 69528.4863 | 840.0003 | 5 | 14 | 3.197841 | -6.520106 | 1.94767 | 1.521263 | 8.403098 | 5.19017
2018-01-28 11:07 | 69648.4863 | 960.0003 | 5 | 14 | 3.116773 | -6.520063 | 1.94767 | 1.738611 | 8.403098 | 5.876871
2018-01-28 11:09 | 69764.5773 | 1076.0913 | 5 | 14 | 2.999995 | -6.520073 | 1.94767 | 1.948856 | 8.403098 | 6.520759
2018-01-28 11:11 | 69884.62 | 120.0007 | 6 | 14 | 3.732802 | 0 | 1.94767 | 1.948856 | 8.403098 | 6.520759
2018-01-28 11:13 | 70004.62 | 240 | 6 | 14 | 3.749097 | 0 | 1.94767 | 1.948856 | 8.403098 | 6.520759
2018-01-28 11:14 | 70064.62 | 300.0014 | 6 | 14 | 3.755305 | 0 | 1.94767 | 1.948856 | 8.403098 | 6.520759
2018-01-28 11:14 | 70064.63 | 0.0027 | 7 | 15 | 3.755279 | 0 | 0 | 0 | 0 | 0
2018-01-28 11:16 | 70184.71 | 120.0004 | 2 | 15 | 4.200287 | 4.150379 | 0.1527481 | 0 | 0.6382977 | 0
2018-01-28 11:18 | 70304.71 | 240.0002 | 2 | 15 | 4.199929 | 3.819187 | 0.2847803 | 0 | 1.192859 | 0
2018-01-28 11:20 | 70424.71 | 360.0003 | 2 | 15 | 4.200371 | 3.540882 | 0.4074115 | 0 | 1.707928 | 0
2018-01-28 11:22 | 70522.26 | 457.5528 | 2 | 15 | 4.200302 | 3.259941 | 0.4998151 | 0 | 2.096036 | 0
2018-01-28 11:24 | 70642.28 | 120.0011 | 3 | 15 | 4.22692 | 3.260023 | 0.608089 | 0 | 2.552037 | 0
2018-01-28 11:26 | 70762.28 | 240.0011 | 3 | 15 | 4.262383 | 3.260027 | 0.7167632 | 0 | 3.013288 | 0
2018-01-28 11:28 | 70882.28 | 360.0003 | 3 | 15 | 4.299947 | 3.260044 | 0.8254128 | 0 | 3.478416 | 0
2018-01-28 11:30 | 71002.28 | 480.0004 | 3 | 15 | 4.342093 | 3.260086 | 0.9340928 | 0 | 3.947959 | 0
2018-01-28 11:32 | 71122.28 | 600.0011 | 3 | 15 | 4.383084 | 3.260044 | 1.042753 | 0 | 4.421921 | 0
2018-01-28 11:34 | 71242.28 | 720.0028 | 3 | 15 | 4.400434 | 2.969189 | 1.14835 | 0 | 4.886208 | 0
2018-01-28 11:36 | 71362.28 | 840.002 | 3 | 15 | 4.400255 | 2.596556 | 1.240762 | 0 | 5.292835 | 0
2018-01-28 11:38 | 71482.28 | 960.0004 | 3 | 15 | 4.400244 | 2.317842 | 1.322475 | 0 | 5.652394 | 0
2018-01-28 11:40 | 71602.28 | 1080.0011 | 3 | 15 | 4.400248 | 2.085733 | 1.395762 | 0 | 5.974876 | 0
2018-01-28 11:42 | 71722.28 | 1200.0003 | 3 | 15 | 4.40025 | 1.892857 | 1.461987 | 0 | 6.266281 | 0
2018-01-28 11:44 | 71842.28 | 1320.0005 | 3 | 15 | 4.40022 | 1.727729 | 1.522263 | 0 | 6.531508 | 0
2018-01-28 11:46 | 71962.28 | 1440.0003 | 3 | 15 | 4.400217 | 1.585234 | 1.577402 | 0 | 6.774132 | 0
2018-01-28 11:48 | 72082.28 | 1560.0003 | 3 | 15 | 4.400226 | 1.465055 | 1.628181 | 0 | 6.997571 | 0
2018-01-28 11:50 | 72202.28 | 1680.0003 | 3 | 15 | 4.400236 | 1.357701 | 1.675184 | 0 | 7.204392 | 0
2018-01-28 11:52 | 72322.28 | 1800.0003 | 3 | 15 | 4.400196 | 1.258696 | 1.718751 | 0 | 7.396098 | 0
2018-01-28 11:54 | 72442.28 | 1920.0003 | 3 | 15 | 4.400175 | 1.16839 | 1.759182 | 0 | 7.574 | 0
2018-01-28 11:56 | 72562.28 | 2040.0011 | 3 | 15 | 4.400143 | 1.084204 | 1.796713 | 0 | 7.739146 | 0
2018-01-28 11:58 | 72682.28 | 2160.0014 | 3 | 15 | 4.400184 | 1.007969 | 1.831579 | 0 | 7.892559 | 0
2018-01-28 12:00 | 72802.28 | 2280.001 | 3 | 15 | 4.400158 | 0.9371719 | 1.863981 | 0 | 8.035134 | 0
2018-01-28 12:02 | 72922.28 | 2400.001 | 3 | 15 | 4.400214 | 0.8720512 | 1.894117 | 0 | 8.167738 | 0
2018-01-28 12:04 | 73042.28 | 2520.0002 | 3 | 15 | 4.400184 | 0.8099279 | 1.922137 | 0 | 8.29103 | 0
2018-01-28 12:06 | 73162.28 | 2640.0011 | 3 | 15 | 4.400216 | 0.7489891 | 1.948103 | 0 | 8.405288 | 0
2018-01-28 12:08 | 73282.28 | 2760.0011 | 3 | 15 | 4.400146 | 0.6910763 | 1.972085 | 0 | 8.510812 | 0
2018-01-28 12:09 | 73372.45 | 2850.1672 | 3 | 15 | 4.400139 | 0.6519909 | 1.988901 | 0 | 8.584804 | 0
2018-01-28 12:11 | 73492.49 | 120.0011 | 4 | 15 | 4.305999 | 0 | 1.988901 | 0 | 8.584804 | 0
2018-01-28 12:13 | 73612.49 | 240.0011 | 4 | 15 | 4.29573 | 0 | 1.988901 | 0 | 8.584804 | 0
2018-01-28 12:14 | 73672.49 | 300.0016 | 4 | 15 | 4.292871 | 0 | 1.988901 | 0 | 8.584804 | 0
2018-01-28 12:16 | 73792.57 | 120.0002 | 5 | 15 | 3.570708 | -6.520083 | 1.988901 | 0.217324 | 8.584804 | 0.7895393
2018-01-28 12:18 | 73912.57 | 240.001 | 5 | 15 | 3.512719 | -6.52007 | 1.988901 | 0.4346521 | 8.584804 | 1.559639
2018-01-28 12:20 | 74032.57 | 360.0002 | 5 | 15 | 3.447 | -6.520036 | 1.988901 | 0.6519552 | 8.584804 | 2.315799
2018-01-28 12:22 | 74152.57 | 480.001 | 5 | 15 | 3.385582 | -6.520064 | 1.988901 | 0.869311 | 8.584804 | 3.058229
2018-01-28 12:24 | 74272.57 | 600.0002 | 5 | 15 | 3.328242 | -6.51999 | 1.988901 | 1.08664 | 8.584804 | 3.787718
2018-01-28 12:26 | 74392.57 | 720.0002 | 5 | 15 | 3.27138 | -6.520106 | 1.988901 | 1.30392 | 8.584804 | 4.504717
2018-01-28 12:28 | 74512.57 | 840.0002 | 5 | 15 | 3.209959 | -6.519984 | 1.988901 | 1.521258 | 8.584804 | 5.20924
2018-01-28 12:30 | 74632.57 | 960.0002 | 5 | 15 | 3.131854 | -6.52013 | 1.988901 | 1.738621 | 8.584804 | 5.898894
2018-01-28 12:32 | 74752.57 | 1080.0009 | 5 | 15 | 3.018197 | -6.520064 | 1.988901 | 1.95593 | 8.584804 | 6.568088
2018-01-28 12:32 | 74767.02 | 1094.4511 | 5 | 15 | 2.999995 | -6.520184 | 1.988901 | 1.98211 | 8.584804 | 6.646872
2018-01-28 12:34 | 74887.07 | 120.0001 | 6 | 15 | 3.733165 | 0 | 1.988901 | 1.98211 | 8.584804 | 6.646872
2018-01-28 12:36 | 75007.07 | 240.0009 | 6 | 15 | 3.749373 | 0 | 1.988901 | 1.98211 | 8.584804 | 6.646872
2018-01-28 12:37 | 75067.07 | 300.0038 | 6 | 15 | 3.755614 | 0 | 1.988901 | 1.98211 | 8.584804 | 6.646872
2018-01-28 12:37 | 75067.08 | 0.0026 | 7 | 16 | 3.755663 | 0 | 0 | 0 | 0 | 0
2018-01-28 12:39 | 75187.15 | 120.0002 | 2 | 16 | 4.200279 | 4.199772 | 0.1537519 | 0 | 0.6423093 | 0
2018-01-28 12:41 | 75307.16 | 240.0011 | 2 | 16 | 4.200273 | 3.869085 | 0.2876549 | 0 | 1.204737 | 0
2018-01-28 12:43 | 75427.15 | 360.0003 | 2 | 16 | 4.200255 | 3.581026 | 0.4118914 | 0 | 1.726563 | 0
2018-01-28 12:45 | 75545.97 | 478.8136 | 2 | 16 | 4.200293 | 3.259989 | 0.5248852 | 0 | 2.201167 | 0
2018-01-28 12:47 | 75665.99 | 120.0011 | 3 | 16 | 4.231016 | 3.260046 | 0.6331694 | 0 | 2.657522 | 0
2018-01-28 12:49 | 75785.99 | 240.0003 | 3 | 16 | 4.267346 | 3.260103 | 0.7418272 | 0 | 3.119193 | 0
2018-01-28 12:51 | 75905.98 | 360.0002 | 3 | 16 | 4.306521 | 3.260059 | 0.8504877 | 0 | 3.584986 | 0
2018-01-28 12:53 | 76025.99 | 480.0003 | 3 | 16 | 4.348774 | 3.260086 | 0.9591469 | 0 | 4.055212 | 0
2018-01-28 12:55 | 76145.99 | 600.0011 | 3 | 16 | 4.391779 | 3.260056 | 1.067825 | 0 | 4.530145 | 0
2018-01-28 12:57 | 76265.99 | 720.0005 | 3 | 16 | 4.400279 | 2.89731 | 1.171183 | 0 | 4.984861 | 0
2018-01-28 12:59 | 76385.99 | 840.0013 | 3 | 16 | 4.400253 | 2.558043 | 1.261904 | 0 | 5.38406 | 0
2018-01-28 13:01 | 76505.99 | 960.0011 | 3 | 16 | 4.40028 | 2.276909 | 1.342341 | 0 | 5.738002 | 0
2018-01-28 13:03 | 76625.98 | 1080.0002 | 3 | 16 | 4.400261 | 2.046818 | 1.414241 | 0 | 6.05438 | 0
2018-01-28 13:05 | 76745.99 | 1200.0004 | 3 | 16 | 4.400226 | 1.853895 | 1.479153 | 0 | 6.340009 | 0
2018-01-28 13:07 | 76865.99 | 1320.0003 | 3 | 16 | 4.400242 | 1.692252 | 1.538169 | 0 | 6.599691 | 0
2018-01-28 13:09 | 76985.99 | 1440.001 | 3 | 16 | 4.400208 | 1.556993 | 1.592245 | 0 | 6.837636 | 0
2018-01-28 13:11 | 77105.99 | 1560.001 | 3 | 16 | 4.400209 | 1.438639 | 1.642136 | 0 | 7.057168 | 0
2018-01-28 13:13 | 77225.99 | 1680.0019 | 3 | 16 | 4.400215 | 1.332404 | 1.688292 | 0 | 7.260264 | 0
2018-01-28 13:15 | 77345.99 | 1800.0003 | 3 | 16 | 4.400199 | 1.234291 | 1.73102 | 0 | 7.448277 | 0
2018-01-28 13:17 | 77465.99 | 1920.0003 | 3 | 16 | 4.400154 | 1.143999 | 1.77064 | 0 | 7.622613 | 0
2018-01-28 13:19 | 77585.99 | 2040.0011 | 3 | 16 | 4.400217 | 1.06177 | 1.807395 | 0 | 7.784339 | 0
2018-01-28 13:21 | 77705.99 | 2160.0003 | 3 | 16 | 4.400157 | 0.9847393 | 1.841476 | 0 | 7.934303 | 0
2018-01-28 13:23 | 77825.99 | 2280.001 | 3 | 16 | 4.400145 | 0.9141121 | 1.873116 | 0 | 8.073524 | 0
2018-01-28 13:25 | 77945.99 | 2400.001 | 3 | 16 | 4.400171 | 0.8491392 | 1.902507 | 0 | 8.202852 | 0
2018-01-28 13:27 | 78065.99 | 2520.0011 | 3 | 16 | 4.400186 | 0.7850256 | 1.929738 | 0 | 8.322673 | 0
2018-01-28 13:29 | 78185.99 | 2640.0003 | 3 | 16 | 4.400191 | 0.7246923 | 1.954875 | 0 | 8.433278 | 0
2018-01-28 13:31 | 78305.99 | 2760.0011 | 3 | 16 | 4.400233 | 0.6708908 | 1.978098 | 0 | 8.535461 | 0
2018-01-28 13:32 | 78349.27 | 2803.2825 | 3 | 16 | 4.400169 | 0.6519995 | 1.986046 | 0 | 8.570437 | 0
2018-01-28 13:34 | 78469.3125 | 120.0009 | 4 | 16 | 4.307442 | 0 | 1.986046 | 0 | 8.570437 | 0
2018-01-28 13:36 | 78589.3118 | 240.0002 | 4 | 16 | 4.297176 | 0 | 1.986046 | 0 | 8.570437 | 0
2018-01-28 13:37 | 78649.3131 | 300.0015 | 4 | 16 | 4.294272 | 0 | 1.986046 | 0 | 8.570437 | 0
2018-01-28 13:39 | 78769.4 | 120.0001 | 5 | 16 | 3.573451 | -6.520095 | 1.986046 | 0.2173086 | 8.570437 | 0.7900323
2018-01-28 13:41 | 78889.4 | 240.001 | 5 | 16 | 3.514974 | -6.520105 | 1.986046 | 0.4346487 | 8.570437 | 1.560709
2018-01-28 13:43 | 79009.4 | 360.001 | 5 | 16 | 3.449427 | -6.520071 | 1.986046 | 0.6519485 | 8.570437 | 2.317363
2018-01-28 13:45 | 79129.4 | 480.0002 | 5 | 16 | 3.386192 | -6.52008 | 1.986046 | 0.8692935 | 8.570437 | 3.060082
2018-01-28 13:47 | 79249.4 | 600.0003 | 5 | 16 | 3.328899 | -6.520093 | 1.986046 | 1.086629 | 8.570437 | 3.789735
2018-01-28 13:49 | 79369.4 | 720.0002 | 5 | 16 | 3.2728 | -6.520083 | 1.986046 | 1.303919 | 8.570437 | 4.507016
2018-01-28 13:51 | 79489.4 | 840.0002 | 5 | 16 | 3.210124 | -6.520145 | 1.986046 | 1.521281 | 8.570437 | 5.211804
2018-01-28 13:53 | 79609.4 | 960.0001 | 5 | 16 | 3.129735 | -6.520147 | 1.986046 | 1.738615 | 8.570437 | 5.90109
2018-01-28 13:55 | 79729.4 | 1080.001 | 5 | 16 | 3.016944 | -6.520122 | 1.986046 | 1.95592 | 8.570437 | 6.569759
2018-01-28 13:55 | 79743.27 | 1093.8664 | 5 | 16 | 2.999993 | -6.520073 | 1.986046 | 1.981062 | 8.570437 | 6.645408
2018-01-28 13:57 | 79863.30448 | 120.001 | 6 | 16 | 3.733494 | 0 | 1.986046 | 1.981062 | 8.570437 | 6.645408
2018-01-28 13:59 | 79983.30448 | 240.001 | 6 | 16 | 3.749777 | 0 | 1.986046 | 1.981062 | 8.570437 | 6.645408
2018-01-28 14:00 | 80043.30738 | 300.0039 | 6 | 16 | 3.756084 | 0 | 1.986046 | 1.981062 | 8.570437 | 6.645408
2018-01-28 14:00 | 80043.31 | 0.0026 | 7 | 17 | 3.755987 | 0 | 0 | 0 | 0 | 0
2018-01-28 14:02 | 80163.4 | 120.0011 | 2 | 17 | 4.200282 | 4.165695 | 0.1528007 | 0 | 0.6385095 | 0
2018-01-28 14:04 | 80283.4 | 240.0004 | 2 | 17 | 4.200233 | 3.827072 | 0.2850497 | 0 | 1.193974 | 0
2018-01-28 14:06 | 80403.4 | 360.0012 | 2 | 17 | 4.199992 | 3.542593 | 0.4077275 | 0 | 1.709238 | 0
2018-01-28 14:08 | 80507.19 | 463.7889 | 2 | 17 | 4.200377 | 3.259996 | 0.5058549 | 0 | 2.121387 | 0
2018-01-28 14:10 | 80627.2 | 120.001 | 3 | 17 | 4.230815 | 3.260117 | 0.6141328 | 0 | 2.57755 | 0
2018-01-28 14:12 | 80747.2 | 240.0009 | 3 | 17 | 4.263371 | 3.260004 | 0.7227989 | 0 | 3.0389 | 0
2018-01-28 14:14 | 80867.2 | 360.0002 | 3 | 17 | 4.301689 | 3.260063 | 0.831454 | 0 | 3.504195 | 0
2018-01-28 14:16 | 80987.2 | 480.0002 | 3 | 17 | 4.343036 | 3.260057 | 0.9401239 | 0 | 3.973943 | 0
2018-01-28 14:18 | 81107.2 | 600.0002 | 3 | 17 | 4.386219 | 3.259979 | 1.048783 | 0 | 4.448221 | 0
2018-01-28 14:20 | 81227.2 | 720.001 | 3 | 17 | 4.400251 | 2.952326 | 1.153676 | 0 | 4.909536 | 0
2018-01-28 14:22 | 81347.2 | 840.0002 | 3 | 17 | 4.400267 | 2.591389 | 1.245878 | 0 | 5.315247 | 0
2018-01-28 14:24 | 81467.2 | 960.0009 | 3 | 17 | 4.400265 | 2.298531 | 1.327039 | 0 | 5.672365 | 0
2018-01-28 14:26 | 81587.2 | 1080.0009 | 3 | 17 | 4.399925 | 2.047056 | 1.39961 | 0 | 5.991688 | 0
2018-01-28 14:28 | 81707.2 | 1200.0019 | 3 | 17 | 4.400111 | 1.872403 | 1.464922 | 0 | 6.27907 | 0
2018-01-28 14:30 | 81827.2 | 1320.0001 | 3 | 17 | 4.400303 | 1.703243 | 1.524054 | 0 | 6.53926 | 0
2018-01-28 14:32 | 81947.2 | 1440.001 | 3 | 17 | 4.399845 | 1.550273 | 1.578126 | 0 | 6.777184 | 0
2018-01-28 14:34 | 82067.2 | 1560.0006 | 3 | 17 | 4.400242 | 1.453419 | 1.62793 | 0 | 6.996326 | 0
2018-01-28 14:36 | 82187.2 | 1680.001 | 3 | 17 | 4.400091 | 1.329871 | 1.673983 | 0 | 7.198966 | 0
2018-01-28 14:38 | 82307.2 | 1800.0018 | 3 | 17 | 4.400117 | 1.221755 | 1.716378 | 0 | 7.385508 | 0
2018-01-28 14:40 | 82427.2 | 1920.0002 | 3 | 17 | 4.400464 | 1.107158 | 1.755863 | 0 | 7.559247 | 0
2018-01-28 14:42 | 82547.2 | 2040.0009 | 3 | 17 | 4.399933 | 1.052724 | 1.792458 | 0 | 7.720267 | 0
2018-01-28 14:44 | 82667.2 | 2160.001 | 3 | 17 | 4.400106 | 0.9312048 | 1.826106 | 0 | 7.868321 | 0
2018-01-28 14:46 | 82787.2 | 2280.0001 | 3 | 17 | 4.40024 | 0.8707762 | 1.85724 | 0 | 8.005314 | 0
2018-01-28 14:48 | 82907.2 | 2400.0002 | 3 | 17 | 4.400075 | 0.8096571 | 1.8855 | 0 | 8.129659 | 0
2018-01-28 14:50 | 83027.2 | 2520.0003 | 3 | 17 | 4.400118 | 0.7497387 | 1.911638 | 0 | 8.244669 | 0
2018-01-28 14:52 | 83147.2 | 2640.0002 | 3 | 17 | 4.399802 | 0.7266541 | 1.936292 | 0 | 8.353151 | 0
2018-01-28 14:54 | 83253.17 | 2745.9687 | 3 | 17 | 4.400191 | 0.6519995 | 1.955979 | 0 | 8.439774 | 0
2018-01-28 14:56 | 83373.20694 | 120 | 4 | 17 | 4.298024 | 0 | 1.955979 | 0 | 8.439774 | 0
2018-01-28 14:58 | 83493.20694 | 240 | 4 | 17 | 4.28783 | 0 | 1.955979 | 0 | 8.439774 | 0
2018-01-28 14:59 | 83553.20824 | 300.0013 | 4 | 17 | 4.285024 | 0 | 1.955979 | 0 | 8.439774 | 0
2018-01-28 15:01 | 83673.29 | 120.0009 | 5 | 17 | 3.564088 | -6.52 | 1.955979 | 0.2173215 | 8.439774 | 0.7881622
2018-01-28 15:03 | 83793.29 | 240.0009 | 5 | 17 | 3.506959 | -6.520149 | 1.955979 | 0.4346555 | 8.439774 | 1.556878
2018-01-28 15:05 | 83913.29 | 360.0009 | 5 | 17 | 3.441895 | -6.520138 | 1.955979 | 0.6519747 | 8.439774 | 2.311907
2018-01-28 15:07 | 84033.29 | 480.0009 | 5 | 17 | 3.380255 | -6.520113 | 1.955979 | 0.8692849 | 8.439774 | 3.053052
2018-01-28 15:09 | 84153.29 | 600.0021 | 5 | 17 | 3.323699 | -6.520144 | 1.955979 | 1.086647 | 8.439774 | 3.781571
2018-01-28 15:11 | 84273.29 | 720.0002 | 5 | 17 | 3.267407 | -6.520106 | 1.955979 | 1.303962 | 8.439774 | 4.497825
2018-01-28 15:13 | 84393.29 | 840.0002 | 5 | 17 | 3.204504 | -6.520145 | 1.955979 | 1.521281 | 8.439774 | 5.201222
2018-01-28 15:15 | 84513.29 | 960.0002 | 5 | 17 | 3.122431 | -6.520083 | 1.955979 | 1.738612 | 8.439774 | 5.889134
2018-01-28 15:17 | 84633.29 | 1080.0002 | 5 | 17 | 3.004067 | -6.520043 | 1.955979 | 1.955952 | 8.439774 | 6.555946
2018-01-28 15:17 | 84636.49 | 1083.2048 | 5 | 17 | 2.999998 | -6.520048 | 1.955979 | 1.961742 | 8.439774 | 6.573327
2018-01-28 15:19 | 84756.54 | 120.0002 | 6 | 17 | 3.73302 | 0 | 1.955979 | 1.961781 | 8.439774 | 6.573443
2018-01-28 15:21 | 84876.54 | 240.0005 | 6 | 17 | 3.749161 | 0 | 1.955979 | 1.961781 | 8.439774 | 6.573443
2018-01-28 15:22 | 84936.55 | 300.0048 | 6 | 17 | 3.755465 | 0 | 1.955979 | 1.961781 | 8.439774 | 6.573443
2018-01-28 15:22 | 84936.56 | 0.0026 | 7 | 18 | 3.755232 | 0 | 0 | 0 | 0 | 0
2018-01-28 15:24 | 85056.63 | 120.001 | 2 | 18 | 4.200329 | 4.182644 | 0.1536039 | 3.85e-10 | 0.6417161 | 1.447e-09
2018-01-28 15:26 | 85176.63 | 240.0002 | 2 | 18 | 4.200212 | 3.854719 | 0.286558 | 3.85e-10 | 1.200151 | 1.447e-09
2018-01-28 15:28 | 85296.63 | 360.0019 | 2 | 18 | 4.200356 | 3.56329 | 0.410384 | 3.85e-10 | 1.720238 | 1.447e-09
2018-01-28 15:30 | 85408.15 | 471.5217 | 2 | 18 | 4.200304 | 3.259939 | 0.516184 | 3.85e-10 | 2.164618 | 1.447e-09
2018-01-28 15:32 | 85528.17 | 120.0002 | 3 | 18 | 4.230155 | 3.260012 | 0.6244587 | 3.85e-10 | 2.620847 | 1.447e-09
2018-01-28 15:34 | 85648.17 | 240.001 | 3 | 18 | 4.26461 | 3.260017 | 0.7331212 | 3.85e-10 | 3.082371 | 1.447e-09
2018-01-28 15:36 | 85768.17 | 360.0002 | 3 | 18 | 4.304894 | 3.260061 | 0.8417793 | 3.85e-10 | 3.547932 | 1.447e-09
2018-01-28 15:38 | 85888.17 | 480.0009 | 3 | 18 | 4.346073 | 3.260063 | 0.9504451 | 3.85e-10 | 4.017936 | 1.447e-09
2018-01-28 15:40 | 86008.17 | 600.0002 | 3 | 18 | 4.389692 | 3.260027 | 1.059103 | 3.85e-10 | 4.492541 | 1.447e-09
2018-01-28 15:42 | 86128.17 | 720.0011 | 3 | 18 | 4.400317 | 2.9081 | 1.162951 | 3.85e-10 | 4.949352 | 1.447e-09
2018-01-28 15:44 | 86248.17 | 840.0002 | 3 | 18 | 4.399775 | 2.564102 | 1.253916 | 3.85e-10 | 5.349617 | 1.447e-09
2018-01-28 15:46 | 86368.17 | 960.0002 | 3 | 18 | 4.400165 | 2.280634 | 1.334437 | 3.85e-10 | 5.703917 | 1.447e-09
2018-01-28 15:48 | 86488.17 | 1080.001 | 3 | 18 | 4.400038 | 2.038836 | 1.406234 | 3.85e-10 | 6.019837 | 1.447e-09
2018-01-28 15:50 | 86608.17 | 1200.0011 | 3 | 18 | 4.400236 | 1.840336 | 1.470848 | 3.85e-10 | 6.304148 | 1.447e-09
2018-01-28 15:52 | 86728.17 | 1320.0009 | 3 | 18 | 4.40025 | 1.690575 | 1.529649 | 3.85e-10 | 6.56288 | 1.447e-09
2018-01-28 15:54 | 86848.17 | 1440.0002 | 3 | 18 | 4.400228 | 1.559412 | 1.58369 | 3.85e-10 | 6.800666 | 1.447e-09
2018-01-28 15:56 | 86968.17 | 1560.0002 | 3 | 18 | 4.400423 | 1.407418 | 1.633318 | 3.85e-10 | 7.019036 | 1.447e-09
2018-01-28 15:58 | 87088.17 | 1680.0002 | 3 | 18 | 4.400303 | 1.340366 | 1.679276 | 3.85e-10 | 7.221253 | 1.447e-09
2018-01-28 16:00 | 87208.17 | 1800.0009 | 3 | 18 | 4.400084 | 1.239144 | 1.721753 | 3.85e-10 | 7.408156 | 1.447e-09
2018-01-28 16:02 | 87328.17 | 1920.001 | 3 | 18 | 4.400304 | 1.131335 | 1.761392 | 3.85e-10 | 7.582577 | 1.447e-09
2018-01-28 16:04 | 87448.17 | 2040.0002 | 3 | 18 | 4.400179 | 1.064701 | 1.798208 | 3.85e-10 | 7.744574 | 1.447e-09
2018-01-28 16:06 | 87568.17 | 2160.0002 | 3 | 18 | 4.400228 | 0.983449 | 1.832317 | 3.85e-10 | 7.894657 | 1.447e-09
2018-01-28 16:08 | 87688.17 | 2280.0002 | 3 | 18 | 4.400191 | 0.9072409 | 1.863779 | 3.85e-10 | 8.033092 | 1.447e-09
2018-01-28 16:10 | 87808.17 | 2400.0008 | 3 | 18 | 4.400139 | 0.8551197 | 1.892416 | 3.85e-10 | 8.159098 | 1.447e-09
2018-01-28 16:12 | 87928.17 | 2520.0009 | 3 | 18 | 4.400252 | 0.7840757 | 1.919558 | 3.85e-10 | 8.278524 | 1.447e-09
2018-01-28 16:14 | 88048.17 | 2640.0001 | 3 | 18 | 4.400275 | 0.6796284 | 1.944304 | 3.85e-10 | 8.38741 | 1.447e-09
2018-01-28 16:15 | 88107.96 | 2699.792 | 3 | 18 | 4.400217 | 0.6519976 | 1.955882 | 3.85e-10 | 8.438355 | 1.447e-09
2018-01-28 16:17 | 88228.01 | 120 | 4 | 18 | 4.296741 | 0 | 1.955882 | 3.85e-10 | 8.438355 | 1.447e-09
2018-01-28 16:19 | 88348.01 | 240.0008 | 4 | 18 | 4.286061 | 0 | 1.955882 | 3.85e-10 | 8.438355 | 1.447e-09
2018-01-28 16:20 | 88408.01 | 300.0014 | 4 | 18 | 4.283156 | 0 | 1.955882 | 3.85e-10 | 8.438355 | 1.447e-09
2018-01-28 16:22 | 88528.09 | 120.0005 | 5 | 18 | 3.562504 | -6.519992 | 1.955882 | 0.2173043 | 8.438355 | 0.7879177
2018-01-28 16:24 | 88648.09 | 240.0003 | 5 | 18 | 3.503842 | -6.519982 | 1.955882 | 0.4346205 | 8.438355 | 1.556093
2018-01-28 16:26 | 88768.09 | 360.0003 | 5 | 18 | 3.438698 | -6.519999 | 1.955882 | 0.6519618 | 8.438355 | 2.310511
2018-01-28 16:28 | 88888.09 | 480.0011 | 5 | 18 | 3.376802 | -6.520078 | 1.955882 | 0.8692712 | 8.438355 | 3.050974
2018-01-28 16:30 | 89008.09 | 600.001 | 5 | 18 | 3.32 | -6.520026 | 1.955882 | 1.086586 | 8.438355 | 3.778558
2018-01-28 16:32 | 89128.09 | 720.0019 | 5 | 18 | 3.262095 | -6.520036 | 1.955882 | 1.303953 | 8.438355 | 4.494052
2018-01-28 16:34 | 89248.09 | 840.0011 | 5 | 18 | 3.199761 | -6.519958 | 1.955882 | 1.521281 | 8.438355 | 5.196365
2018-01-28 16:36 | 89368.09 | 960.001 | 5 | 18 | 3.116425 | -6.519938 | 1.955882 | 1.738582 | 8.438355 | 5.883004
2018-01-28 16:38 | 89484.45 | 1076.3656 | 5 | 18 | 2.999997 | -6.520011 | 1.955882 | 1.949342 | 8.438355 | 6.528613
2018-01-28 16:40 | 89604.5 | 120.0002 | 6 | 18 | 3.733594 | 0 | 1.955882 | 1.949342 | 8.438355 | 6.528613
2018-01-28 16:42 | 89724.5 | 240.0002 | 6 | 18 | 3.749903 | 0 | 1.955882 | 1.949342 | 8.438355 | 6.528613
2018-01-28 16:43 | 89784.5 | 300.0024 | 6 | 18 | 3.756207 | 0 | 1.955882 | 1.949342 | 8.438355 | 6.528613
2018-01-28 16:43 | 89784.51 | 0.0048 | 7 | 19 | 3.756194 | 0 | 0 | 0 | 0 | 0
2018-01-28 16:45 | 89904.59 | 120.0002 | 2 | 19 | 4.200247 | 4.189281 | 0.1529978 | 2.416e-09 | 0.6393082 | 9.076e-09
2018-01-28 16:47 | 90024.59 | 240.0003 | 2 | 19 | 4.200173 | 3.83473 | 0.2861845 | 2.416e-09 | 1.198719 | 9.076e-09
2018-01-28 16:49 | 90144.59 | 360.0002 | 2 | 19 | 4.200227 | 3.568838 | 0.4098568 | 2.416e-09 | 1.718164 | 9.076e-09
2018-01-28 16:50 | 90255.21 | 470.6199 | 2 | 19 | 4.200325 | 3.259928 | 0.5150203 | 2.416e-09 | 2.159871 | 9.076e-09
2018-01-28 16:52 | 90375.23 | 120.0011 | 3 | 19 | 4.229283 | 3.25996 | 0.6232994 | 2.416e-09 | 2.616098 | 9.076e-09
2018-01-28 16:54 | 90495.23 | 240.0005 | 3 | 19 | 4.264665 | 3.259968 | 0.7319548 | 2.416e-09 | 3.077532 | 9.076e-09
2018-01-28 16:56 | 90615.23 | 360.0003 | 3 | 19 | 4.304504 | 3.259975 | 0.8406127 | 2.416e-09 | 3.543034 | 9.076e-09
2018-01-28 16:58 | 90735.23 | 480.0003 | 3 | 19 | 4.346871 | 3.259954 | 0.9492728 | 2.416e-09 | 4.013027 | 9.076e-09
2018-01-28 17:00 | 90855.23 | 600.0011 | 3 | 19 | 4.390286 | 3.259996 | 1.057935 | 2.416e-09 | 4.487631 | 9.076e-09
2018-01-28 17:02 | 90975.23 | 720.0028 | 3 | 19 | 4.400354 | 2.910755 | 1.161879 | 2.416e-09 | 4.944864 | 9.076e-09
2018-01-28 17:04 | 91095.23 | 840.0003 | 3 | 19 | 4.400244 | 2.5644 | 1.252766 | 2.416e-09 | 5.344781 | 9.076e-09
2018-01-28 17:06 | 91215.23 | 960.0007 | 3 | 19 | 4.400247 | 2.259748 | 1.332836 | 2.416e-09 | 5.697101 | 9.076e-09
2018-01-28 17:08 | 91335.23 | 1080.0002 | 3 | 19 | 4.40018 | 2.015764 | 1.404159 | 2.416e-09 | 6.010933 | 9.076e-09
2018-01-28 17:10 | 91455.23 | 1200.0003 | 3 | 19 | 4.400206 | 1.813351 | 1.468112 | 2.416e-09 | 6.292337 | 9.076e-09
2018-01-28 17:12 | 91575.23 | 1320.0019 | 3 | 19 | 4.400317 | 1.686334 | 1.527647 | 2.416e-09 | 6.554306 | 9.076e-09
2018-01-28 17:14 | 91695.23 | 1440.0003 | 3 | 19 | 4.399735 | 1.525954 | 1.580914 | 2.416e-09 | 6.788688 | 9.076e-09
2018-01-28 17:16 | 91815.23 | 1560.0003 | 3 | 19 | 4.400209 | 1.456412 | 1.630947 | 2.416e-09 | 7.008842 | 9.076e-09
2018-01-28 17:18 | 91935.23 | 1680.0011 | 3 | 19 | 4.400257 | 1.323349 | 1.677254 | 2.416e-09 | 7.212598 | 9.076e-09
2018-01-28 17:20 | 92055.23 | 1800.0011 | 3 | 19 | 4.400152 | 1.222335 | 1.71988 | 2.416e-09 | 7.400158 | 9.076e-09
2018-01-28 17:22 | 92175.23 | 1920.0011 | 3 | 19 | 4.399914 | 1.120959 | 1.759151 | 2.416e-09 | 7.572951 | 9.076e-09
2018-01-28 17:24 | 92295.23 | 2040.0003 | 3 | 19 | 4.400039 | 1.044823 | 1.795387 | 2.416e-09 | 7.732392 | 9.076e-09
2018-01-28 17:26 | 92415.23 | 2160.0011 | 3 | 19 | 4.399489 | 0.9698315 | 1.828994 | 2.416e-09 | 7.880263 | 9.076e-09
2018-01-28 17:28 | 92535.23 | 2280.0002 | 3 | 19 | 4.400157 | 0.9128952 | 1.860543 | 2.416e-09 | 8.019084 | 9.076e-09
2018-01-28 17:30 | 92655.23 | 2400.001 | 3 | 19 | 4.400106 | 0.8323832 | 1.88967 | 2.416e-09 | 8.147246 | 9.076e-09
2018-01-28 17:32 | 92775.23 | 2520.0011 | 3 | 19 | 4.399837 | 0.7712631 | 1.91663 | 2.416e-09 | 8.265872 | 9.076e-09
2018-01-28 17:34 | 92895.23 | 2640.0011 | 3 | 19 | 4.400055 | 0.6875486 | 1.940769 | 2.416e-09 | 8.372087 | 9.076e-09
2018-01-28 17:36 | 92970.83 | 2715.5993 | 3 | 19 | 4.400294 | 0.6518698 | 1.955512 | 2.416e-09 | 8.436954 | 9.076e-09
2018-01-28 17:38 | 93090.87 | 120.0003 | 4 | 19 | 4.298479 | 0 | 1.955512 | 2.416e-09 | 8.436954 | 9.076e-09
2018-01-28 17:40 | 93210.87 | 240.0011 | 4 | 19 | 4.288019 | 0 | 1.955512 | 2.416e-09 | 8.436954 | 9.076e-09
2018-01-28 17:41 | 93270.87 | 300.0032 | 4 | 19 | 4.285151 | 0 | 1.955512 | 2.416e-09 | 8.436954 | 9.076e-09
2018-01-28 17:43 | 93390.94 | 120.0003 | 5 | 19 | 3.56787 | -6.520028 | 1.955512 | 0.2173098 | 8.436954 | 0.7889852
2018-01-28 17:45 | 93510.94 | 240.0003 | 5 | 19 | 3.508474 | -6.520041 | 1.955512 | 0.4346448 | 8.436954 | 1.558268
2018-01-28 17:47 | 93630.94 | 360.0011 | 5 | 19 | 3.443053 | -6.520095 | 1.955512 | 0.6519729 | 8.436954 | 2.313595
2018-01-28 17:49 | 93750.94 | 480.0011 | 5 | 19 | 3.381351 | -6.520108 | 1.955512 | 0.8692886 | 8.436954 | 3.054968
2018-01-28 17:51 | 93870.94 | 600.001 | 5 | 19 | 3.323609 | -6.520112 | 1.955512 | 1.086605 | 8.436954 | 3.783423
2018-01-28 17:53 | 93990.94 | 720.0011 | 5 | 19 | 3.266674 | -6.520039 | 1.955512 | 1.303929 | 8.436954 | 4.499609
2018-01-28 17:55 | 94110.94 | 840.0002 | 5 | 19 | 3.20277 | -6.520086 | 1.955512 | 1.521276 | 8.436954 | 5.20295
2018-01-28 17:57 | 94230.94 | 960.0003 | 5 | 19 | 3.12345 | -6.51999 | 1.955512 | 1.738615 | 8.436954 | 5.890997
2018-01-28 17:59 | 94350.94 | 1080.0011 | 5 | 19 | 3.004238 | -6.520076 | 1.955512 | 1.955908 | 8.436954 | 6.557797
2018-01-28 17:59 | 94354.41 | 1083.4728 | 5 | 19 | 2.999993 | -6.52005 | 1.955512 | 1.962229 | 8.436954 | 6.576774
2018-01-28 18:01 | 94474.47 | 120.0017 | 6 | 19 | 3.732769 | 0 | 1.955512 | 1.962229 | 8.436954 | 6.576774
2018-01-28 18:03 | 94594.47 | 240.0009 | 6 | 19 | 3.749015 | 0 | 1.955512 | 1.962229 | 8.436954 | 6.576774
2018-01-28 18:04 | 94654.47 | 300.003 | 6 | 19 | 3.755367 | 0 | 1.955512 | 1.962229 | 8.436954 | 6.576774
2018-01-28 18:04 | 94654.48 | 0.0029 | 7 | 20 | 3.755404 | 0 | 0 | 0 | 0 | 0
2018-01-28 18:06 | 94774.56 | 120.0003 | 2 | 20 | 4.200319 | 4.194965 | 0.1535482 | 0 | 0.6414414 | 0
2018-01-28 18:08 | 94894.56 | 240.0011 | 2 | 20 | 4.200238 | 3.839781 | 0.2868629 | 0 | 1.201393 | 0
2018-01-28 18:10 | 95014.56 | 360.0011 | 2 | 20 | 4.200298 | 3.543007 | 0.4101103 | 0 | 1.719059 | 0
2018-01-28 18:11 | 95117.49 | 462.9257 | 2 | 20 | 4.200274 | 3.259995 | 0.5075616 | 0 | 2.128378 | 0
2018-01-28 18:13 | 95237.5 | 120.001 | 3 | 20 | 4.229144 | 3.260004 | 0.6158273 | 0 | 2.584462 | 0
2018-01-28 18:15 | 95357.5 | 240.0002 | 3 | 20 | 4.265369 | 3.259981 | 0.724492 | 0 | 3.045964 | 0
2018-01-28 18:17 | 95477.5 | 360.0018 | 3 | 20 | 4.303952 | 3.260033 | 0.8331493 | 0 | 3.511387 | 0
2018-01-28 18:19 | 95597.5 | 480.001 | 3 | 20 | 4.344921 | 3.260044 | 0.9418188 | 0 | 3.981218 | 0
2018-01-28 18:21 | 95717.5 | 600.0011 | 3 | 20 | 4.387838 | 3.260027 | 1.050476 | 0 | 4.455595 | 0
2018-01-28 18:23 | 95837.5 | 720.0002 | 3 | 20 | 4.400255 | 2.935122 | 1.154572 | 0 | 4.913477 | 0
2018-01-28 18:25 | 95957.5 | 840.0003 | 3 | 20 | 4.400253 | 2.570061 | 1.245779 | 0 | 5.314808 | 0
2018-01-28 18:27 | 96077.5 | 960.001 | 3 | 20 | 4.400239 | 2.272629 | 1.326269 | 0 | 5.668978 | 0
2018-01-28 18:29 | 96197.5 | 1080.001 | 3 | 20 | 4.399982 | 2.040178 | 1.398484 | 0 | 5.986733 | 0
2018-01-28 18:31 | 96317.5 | 1200.0003 | 3 | 20 | 4.400331 | 1.867376 | 1.46353 | 0 | 6.272949 | 0
2018-01-28 18:33 | 96437.5 | 1320.0009 | 3 | 20 | 4.400313 | 1.72241 | 1.522948 | 0 | 6.534391 | 0
2018-01-28 18:35 | 96557.5 | 1440.0001 | 3 | 20 | 4.399935 | 1.556795 | 1.57721 | 0 | 6.773149 | 0
2018-01-28 18:37 | 96677.5 | 1560.0001 | 3 | 20 | 4.400181 | 1.447954 | 1.627362 | 0 | 6.993822 | 0
2018-01-28 18:39 | 96797.5 | 1680.001 | 3 | 20 | 4.400121 | 1.358809 | 1.673649 | 0 | 7.197493 | 0
2018-01-28 18:41 | 96917.5 | 1800.001 | 3 | 20 | 4.400245 | 1.254405 | 1.716945 | 0 | 7.387999 | 0
2018-01-28 18:43 | 97037.5 | 1920.001 | 3 | 20 | 4.399858 | 1.149845 | 1.756774 | 0 | 7.56325 | 0
2018-01-28 18:45 | 97157.5 | 2040.001 | 3 | 20 | 4.400152 | 1.078084 | 1.793773 | 0 | 7.726048 | 0
2018-01-28 18:47 | 97277.5 | 2160.0018 | 3 | 20 | 4.400181 | 1.00390625 | 1.828492 | 0 | 7.878819 | 0
2018-01-28 18:49 | 97397.5 | 2280.0011 | 3 | 20 | 4.400157 | 0.9255991 | 1.860522 | 0 | 8.019754 | 0
2018-01-28 18:51 | 97517.5 | 2400.0002 | 3 | 20 | 4.399921 | 0.8555088 | 1.890236 | 0 | 8.150499 | 0
2018-01-28 18:53 | 97637.5 | 2520.0017 | 3 | 20 | 4.400194 | 0.790803 | 1.917739 | 0 | 8.271519 | 0
2018-01-28 18:55 | 97757.5 | 2640.0002 | 3 | 20 | 4.400163 | 0.7307854 | 1.943052 | 0 | 8.382898 | 0
2018-01-28 18:57 | 97877.5 | 2760.001 | 3 | 20 | 4.399929 | 0.6682959 | 1.966391 | 0 | 8.485595 | 0
2018-01-28 18:58 | 97913.63 | 2796.1271 | 3 | 20 | 4.400261 | 0.6519995 | 1.973014 | 0 | 8.514732 | 0
2018-01-28 19:00 | 98033.68 | 120.0002 | 4 | 20 | 4.302474 | 0 | 1.973014 | 0 | 8.514732 | 0
2018-01-28 19:02 | 98153.68 | 240.0002 | 4 | 20 | 4.292107 | 0 | 1.973014 | 0 | 8.514732 | 0
2018-01-28 19:03 | 98213.68 | 300.0015 | 4 | 20 | 4.28923 | 0 | 1.973014 | 0 | 8.514732 | 0
2018-01-28 19:05 | 98333.75 | 120.0011 | 5 | 20 | 3.566874 | -6.520185 | 1.973014 | 0.2172682 | 8.514732 | 0.7887009
2018-01-28 19:07 | 98453.75 | 240.0003 | 5 | 20 | 3.508047 | -6.52008 | 1.973014 | 0.4346553 | 8.514732 | 1.558029
2018-01-28 19:09 | 98573.75 | 360.0003 | 5 | 20 | 3.441665 | -6.520142 | 1.973014 | 0.6519535 | 8.514732 | 2.313042
2018-01-28 19:11 | 98693.75 | 480.0003 | 5 | 20 | 3.37923 | -6.520063 | 1.973014 | 0.8692986 | 8.514732 | 3.05417
2018-01-28 19:13 | 98813.75 | 600.001 | 5 | 20 | 3.321758 | -6.520157 | 1.973014 | 1.086616 | 8.514732 | 3.782232
2018-01-28 19:15 | 98933.75 | 720.0003 | 5 | 20 | 3.264585 | -6.520135 | 1.973014 | 1.303954 | 8.514732 | 4.498063
2018-01-28 19:17 | 99053.75 | 840.0003 | 5 | 20 | 3.200199 | -6.520115 | 1.973014 | 1.521291 | 8.514732 | 5.200769
2018-01-28 19:19 | 99173.75 | 960.0003 | 5 | 20 | 3.120522 | -6.520123 | 1.973014 | 1.738597 | 8.514732 | 5.887949
2018-01-28 19:21 | 99293.75 | 1080.0011 | 5 | 20 | 3.003913 | -6.520031 | 1.973014 | 1.955961 | 8.514732 | 6.554561
2018-01-28 19:21 | 99296.77 | 1083.0225 | 5 | 20 | 2.999995 | -6.520074 | 1.973014 | 1.961433 | 8.514732 | 6.570988
2018-01-28 19:23 | 99416.81 | 120.0001 | 6 | 20 | 3.734037 | 0 | 1.973014 | 1.961433 | 8.514732 | 6.570988
2018-01-28 19:25 | 99536.81 | 240.0008 | 6 | 20 | 3.750504 | 0 | 1.973014 | 1.961433 | 8.514732 | 6.570988
2018-01-28 19:26 | 99596.82 | 300.0038 | 6 | 20 | 3.756825 | 0 | 1.973014 | 1.961433 | 8.514732 | 6.570988
2018-01-28 19:26 | 99596.83 | 0.0026 | 7 | 21 | 3.756866 | 0 | 0 | 0 | 0 | 0
2018-01-28 19:28 | 99716.91 | 120.0011 | 2 | 21 | 4.200288 | 4.203581 | 0.1537581 | 1.5e-09 | 0.6423362 | 5.636e-09
2018-01-28 19:30 | 99836.91 | 240.0011 | 2 | 21 | 4.200291 | 3.835642 | 0.2867687 | 1.5e-09 | 1.201007 | 5.636e-09
2018-01-28 19:32 | 99956.91 | 360.0011 | 2 | 21 | 4.200288 | 3.543417 | 0.4094865 | 1.5e-09 | 1.716446 | 5.636e-09
2018-01-28 19:34 | 100058.8 | 461.8777 | 2 | 21 | 4.200318 | 3.259977 | 0.50575 | 1.5e-09 | 2.120777 | 5.636e-09
2018-01-28 19:36 | 100178.8 | 120.0004 | 3 | 21 | 4.228539 | 3.260023 | 0.6140242 | 1.5e-09 | 2.577006 | 5.636e-09
2018-01-28 19:38 | 100298.8 | 240.002 | 3 | 21 | 4.26647 | 3.260017 | 0.7226846 | 1.5e-09 | 3.038596 | 5.636e-09
2018-01-28 19:40 | 100418.8 | 360.0004 | 3 | 21 | 4.304482 | 3.260015 | 0.8313409 | 1.5e-09 | 3.504189 | 5.636e-09
2018-01-28 19:42 | 100538.8 | 480.0003 | 3 | 21 | 4.345431 | 3.259911 | 0.9400007 | 1.5e-09 | 3.974159 | 5.636e-09
2018-01-28 19:44 | 100658.8 | 600.0029 | 3 | 21 | 4.388273 | 3.259995 | 1.048662 | 1.5e-09 | 4.448724 | 5.636e-09
2018-01-28 19:46 | 100778.8 | 720.0005 | 3 | 21 | 4.400295 | 2.907145 | 1.152566 | 1.5e-09 | 4.905773 | 5.636e-09
2018-01-28 19:48 | 100898.8 | 840.0004 | 3 | 21 | 4.400292 | 2.565893 | 1.243426 | 1.5e-09 | 5.305581 | 5.636e-09
2018-01-28 19:50 | 101018.8 | 960.0012 | 3 | 21 | 4.400303 | 2.281004 | 1.323636 | 1.5e-09 | 5.658523 | 5.636e-09
2018-01-28 19:52 | 101138.8 | 1080.0011 | 3 | 21 | 4.400306 | 2.022606 | 1.395231 | 1.5e-09 | 5.97355 | 5.636e-09
2018-01-28 19:54 | 101258.8 | 1200.0012 | 3 | 21 | 4.400141 | 1.860126 | 1.4598 | 1.5e-09 | 6.257662 | 5.636e-09
2018-01-28 19:56 | 101378.8 | 1320.0004 | 3 | 21 | 4.399976 | 1.67158 | 1.51862 | 1.5e-09 | 6.51648 | 5.636e-09
2018-01-28 19:58 | 101498.8 | 1440.0005 | 3 | 21 | 4.399995 | 1.526682 | 1.571801 | 1.5e-09 | 6.750485 | 5.636e-09
2018-01-28 20:00 | 101618.8 | 1560.0012 | 3 | 21 | 4.400209 | 1.435926 | 1.621184 | 1.5e-09 | 6.967773 | 5.636e-09
2018-01-28 20:02 | 101738.8 | 1680.0012 | 3 | 21 | 4.399784 | 1.342286 | 1.666766 | 1.5e-09 | 7.16834 | 5.636e-09
2018-01-28 20:04 | 101858.8 | 1800.0011 | 3 | 21 | 4.40019 | 1.240457 | 1.709772 | 1.5e-09 | 7.357571 | 5.636e-09
2018-01-28 20:06 | 101978.8 | 1920.002 | 3 | 21 | 4.39969 | 1.138538 | 1.749241 | 1.5e-09 | 7.53124 | 5.636e-09
2018-01-28 20:08 | 102098.8 | 2040.0003 | 3 | 21 | 4.400212 | 1.057863 | 1.785969 | 1.5e-09 | 7.692847 | 5.636e-09
2018-01-28 20:10 | 102218.8 | 2160.0003 | 3 | 21 | 4.400214 | 0.9788685 | 1.820023 | 1.5e-09 | 7.842689 | 5.636e-09
2018-01-28 20:12 | 102338.8 | 2280.0012 | 3 | 21 | 4.400201 | 0.8898172 | 1.851225 | 1.5e-09 | 7.979977 | 5.636e-09
2018-01-28 20:14 | 102458.8 | 2400.002 | 3 | 21 | 4.399963 | 0.8623648 | 1.880347 | 1.5e-09 | 8.108117 | 5.636e-09
2018-01-28 20:16 | 102578.8 | 2520.002 | 3 | 21 | 4.400178 | 0.7839766 | 1.907778 | 1.5e-09 | 8.22882 | 5.636e-09
2018-01-28 20:18 | 102698.8 | 2640.0003 | 3 | 21 | 4.400169 | 0.7061863 | 1.932366 | 1.5e-09 | 8.337008 | 5.636e-09
2018-01-28 20:19 | 102801.2 | 2742.437 | 3 | 21 | 4.400299 | 0.6519909 | 1.951714 | 1.5e-09 | 8.422138 | 5.636e-09
2018-01-28 20:21 | 102921.3 | 120.0019 | 4 | 21 | 4.298443 | 0 | 1.951714 | 1.5e-09 | 8.422138 | 5.636e-09
2018-01-28 20:23 | 103041.3 | 240.0011 | 4 | 21 | 4.288162 | 0 | 1.951714 | 1.5e-09 | 8.422138 | 5.636e-09
2018-01-28 20:24 | 103101.3 | 300.0032 | 4 | 21 | 4.285321 | 0 | 1.951714 | 1.5e-09 | 8.422138 | 5.636e-09
2018-01-28 20:26 | 103221.4 | 120.0026 | 5 | 21 | 3.568235 | -6.520137 | 1.951714 | 0.217335 | 8.422138 | 0.789276
2018-01-28 20:28 | 103341.4 | 240.0001 | 5 | 21 | 3.508882 | -6.52009 | 1.951714 | 0.4346412 | 8.422138 | 1.558518
2018-01-28 20:30 | 103461.4 | 360.0001 | 5 | 21 | 3.442555 | -6.520064 | 1.951714 | 0.6519826 | 8.422138 | 2.313928
2018-01-28 20:32 | 103581.4 | 480.0009 | 5 | 21 | 3.382456 | -6.520058 | 1.951714 | 0.8692995 | 8.422138 | 3.055228
2018-01-28 20:34 | 103701.4 | 600.0002 | 5 | 21 | 3.325941 | -6.520048 | 1.951714 | 1.086613 | 8.422138 | 3.784117
2018-01-28 20:36 | 103821.4 | 720.0002 | 5 | 21 | 3.268235 | -6.520095 | 1.951714 | 1.303954 | 8.422138 | 4.500689
2018-01-28 20:38 | 103941.4 | 840.001 | 5 | 21 | 3.203871 | -6.520137 | 1.951714 | 1.521268 | 8.422138 | 5.204235
2018-01-28 20:40 | 104061.4 | 960.0009 | 5 | 21 | 3.125475 | -6.520083 | 1.951714 | 1.73863 | 8.422138 | 5.8925
2018-01-28 20:42 | 104181.4 | 1080.001 | 5 | 21 | 3.007848 | -6.520117 | 1.951714 | 1.955962 | 8.422138 | 6.559969
2018-01-28 20:43 | 104187.7 | 1086.3688 | 5 | 21 | 2.999998 | -6.520002 | 1.951714 | 1.967449 | 8.422138 | 6.594473
2018-01-28 20:45 | 104307.8 | 120.0001 | 6 | 21 | 3.732498 | 0 | 1.951714 | 1.967449 | 8.422138 | 6.594473
2018-01-28 20:47 | 104427.8 | 240.0002 | 6 | 21 | 3.748565 | 0 | 1.951714 | 1.967449 | 8.422138 | 6.594473
2018-01-28 20:48 | 104487.8 | 300.0022 | 6 | 21 | 3.754849 | 0 | 1.951714 | 1.967449 | 8.422138 | 6.594473
2018-01-28 20:48 | 104487.8 | 0.0028 | 7 | 22 | 3.754828 | 0 | 0 | 0 | 0 | 0
2018-01-28 20:50 | 104607.9 | 120.0011 | 2 | 22 | 4.200287 | 4.251642 | 0.1548279 | 0 | 0.646547 | 0
2018-01-28 20:52 | 104727.9 | 240.0002 | 2 | 22 | 4.200227 | 3.912685 | 0.2903501 | 0 | 1.215776 | 0
2018-01-28 20:54 | 104847.9 | 360.0009 | 2 | 22 | 4.200255 | 3.614292 | 0.4158864 | 0 | 1.743061 | 0
2018-01-28 20:56 | 104967.9 | 480.001 | 2 | 22 | 4.20027 | 3.284792 | 0.5309377 | 0 | 2.226307 | 0
2018-01-28 20:56 | 104976.8 | 488.9191 | 2 | 22 | 4.200298 | 3.259983 | 0.5390334 | 0 | 2.260311 | 0
2018-01-28 20:58 | 105096.8 | 120.0003 | 3 | 22 | 4.231105 | 3.260033 | 0.647325 | 0 | 2.716702 | 0
2018-01-28 21:00 | 105216.8 | 240.0011 | 3 | 22 | 4.267986 | 3.260017 | 0.7559817 | 0 | 3.178406 | 0
2018-01-28 21:02 | 105336.8 | 360.002 | 3 | 22 | 4.307829 | 3.260038 | 0.8646517 | 0 | 3.644347 | 0
2018-01-28 21:04 | 105456.8 | 480.0003 | 3 | 22 | 4.34949 | 3.260031 | 0.9733084 | 0 | 4.114675 | 0
2018-01-28 21:06 | 105576.8 | 600.0012 | 3 | 22 | 4.392749 | 3.260004 | 1.08197 | 0 | 4.589642 | 0
2018-01-28 21:08 | 105696.8 | 720.0013 | 3 | 22 | 4.400241 | 2.886505 | 1.185048 | 0 | 5.043143 | 0
2018-01-28 21:10 | 105816.8 | 840.0011 | 3 | 22 | 4.400267 | 2.546679 | 1.275429 | 0 | 5.440845 | 0
2018-01-28 21:12 | 105936.8 | 960.0012 | 3 | 22 | 4.400265 | 2.268141 | 1.355503 | 0 | 5.793191 | 0
2018-01-28 21:14 | 106056.8 | 1080.0002 | 3 | 22 | 4.400231 | 2.036787 | 1.427101 | 0 | 6.10824 | 0
2018-01-28 21:16 | 106176.8 | 1200.0004 | 3 | 22 | 4.400215 | 1.844132 | 1.491693 | 0 | 6.392459 | 0
2018-01-28 21:18 | 106296.8 | 1320.001 | 3 | 22 | 4.400236 | 1.683305 | 1.550419 | 0 | 6.650867 | 0
2018-01-28 21:20 | 106416.8 | 1440.0012 | 3 | 22 | 4.40023 | 1.548041 | 1.604203 | 0 | 6.887529 | 0
2018-01-28 21:22 | 106536.8 | 1560.0002 | 3 | 22 | 4.400244 | 1.430563 | 1.653795 | 0 | 7.105742 | 0
2018-01-28 21:24 | 106656.8 | 1680.0011 | 3 | 22 | 4.400225 | 1.323408 | 1.699651 | 0 | 7.307521 | 0
2018-01-28 21:26 | 106776.8 | 1800.0011 | 3 | 22 | 4.400214 | 1.226168 | 1.742103 | 0 | 7.494317 | 0
2018-01-28 21:28 | 106896.8 | 1920.0011 | 3 | 22 | 4.400208 | 1.135031 | 1.781423 | 0 | 7.667334 | 0
2018-01-28 21:30 | 107016.8 | 2040.0003 | 3 | 22 | 4.400166 | 1.051533 | 1.817849 | 0 | 7.827613 | 0
2018-01-28 21:32 | 107136.8 | 2160.0002 | 3 | 22 | 4.400241 | 0.9761581 | 1.851622 | 0 | 7.976224 | 0
2018-01-28 21:34 | 107256.8 | 2280.0004 | 3 | 22 | 4.400181 | 0.9044037 | 1.882946 | 0 | 8.114053 | 0
2018-01-28 21:36 | 107376.8 | 2400.0002 | 3 | 22 | 4.400189 | 0.8378086 | 1.91197 | 0 | 8.241764 | 0
2018-01-28 21:38 | 107496.8 | 2520.0003 | 3 | 22 | 4.40023 | 0.773325 | 1.938801 | 0 | 8.359824 | 0
2018-01-28 21:40 | 107616.8 | 2640.0011 | 3 | 22 | 4.400205 | 0.7132168 | 1.963542 | 0 | 8.46869 | 0
2018-01-28 21:42 | 107736.8 | 2760.0029 | 3 | 22 | 4.400181 | 0.6593618 | 1.986392 | 0 | 8.569234 | 0
2018-01-28 21:42 | 107753.2 | 2776.4441 | 3 | 22 | 4.400149 | 0.6519842 | 1.989388 | 0 | 8.582416 | 0
2018-01-28 21:44 | 107873.3 | 120.001 | 4 | 22 | 4.307041 | 0 | 1.989388 | 0 | 8.582416 | 0
2018-01-28 21:46 | 107993.3 | 240.0018 | 4 | 22 | 4.296612 | 0 | 1.989388 | 0 | 8.582416 | 0
2018-01-28 21:47 | 108053.3 | 300.0015 | 4 | 22 | 4.293712 | 0 | 1.989388 | 0 | 8.582416 | 0
2018-01-28 21:49 | 108173.4 | 120.0002 | 5 | 22 | 3.570318 | -6.520044 | 1.989388 | 0.2172974 | 8.582416 | 0.7896212
2018-01-28 21:51 | 108293.4 | 240.0002 | 5 | 22 | 3.511115 | -6.520032 | 1.989388 | 0.4346428 | 8.582416 | 1.559414
2018-01-28 21:53 | 108413.4 | 360.0003 | 5 | 22 | 3.443519 | -6.520118 | 1.989388 | 0.6519666 | 8.582416 | 2.315019
2018-01-28 21:55 | 108533.4 | 480.0001 | 5 | 22 | 3.382723 | -6.520123 | 1.989388 | 0.8692894 | 8.582416 | 3.056863
2018-01-28 21:57 | 108653.4 | 600.0001 | 5 | 22 | 3.324658 | -6.520113 | 1.989388 | 1.0866 | 8.582416 | 3.785588
2018-01-28 21:59 | 108773.4 | 720.0009 | 5 | 22 | 3.267922 | -6.520145 | 1.989388 | 1.303952 | 8.582416 | 4.502092
2018-01-28 22:01 | 108893.4 | 840.0002 | 5 | 22 | 3.204069 | -6.520123 | 1.989388 | 1.521297 | 8.582416 | 5.205513
2018-01-28 22:03 | 109013.4 | 960.0002 | 5 | 22 | 3.124858 | -6.520068 | 1.989388 | 1.738622 | 8.582416 | 5.893546
2018-01-28 22:05 | 109133.4 | 1080.001 | 5 | 22 | 3.009506 | -6.520108 | 1.989388 | 1.955948 | 8.582416 | 6.561114
2018-01-28 22:05 | 109141.3 | 1087.9383 | 5 | 22 | 2.999993 | -6.520102 | 1.989388 | 1.970302 | 8.582416 | 6.604246
2018-01-28 22:07 | 109261.4 | 120.0009 | 6 | 22 | 3.73426 | 0 | 1.989388 | 1.970302 | 8.582416 | 6.604246
2018-01-28 22:09 | 109381.4 | 240.0008 | 6 | 22 | 3.750851 | 0 | 1.989388 | 1.970302 | 8.582416 | 6.604246
2018-01-28 22:10 | 109441.4 | 300.0032 | 6 | 22 | 3.757234 | 0 | 1.989388 | 1.970302 | 8.582416 | 6.604246
2018-01-28 22:10 | 109441.4 | 0.0026 | 7 | 23 | 3.757504 | 0 | 0 | 0 | 0 | 0
2018-01-28 22:12 | 109561.4 | 120.001 | 2 | 23 | 4.200342 | 4.146019 | 0.1530141 | 0 | 0.6393242 | 0
2018-01-28 22:14 | 109681.4 | 240.0002 | 2 | 23 | 4.200191 | 3.80654 | 0.2852026 | 0 | 1.194543 | 0
2018-01-28 22:16 | 109801.4 | 360.0009 | 2 | 23 | 4.200298 | 3.503679 | 0.4071573 | 0 | 1.706778 | 0
2018-01-28 22:18 | 109894.8 | 453.3391 | 2 | 23 | 4.200278 | 3.259985 | 0.4950219 | 0 | 2.075827 | 0
2018-01-28 22:20 | 110014.8 | 120.0002 | 3 | 23 | 4.22968 | 3.260027 | 0.6032943 | 0 | 2.532 | 0
2018-01-28 22:22 | 110134.8 | 240.0002 | 3 | 23 | 4.265854 | 3.259989 | 0.7119699 | 0 | 2.993536 | 0
2018-01-28 22:24 | 110254.8 | 360.0011 | 3 | 23 | 4.30313 | 3.260008 | 0.8206301 | 0 | 3.459096 | 0
2018-01-28 22:26 | 110374.8 | 480.0011 | 3 | 23 | 4.345853 | 3.259979 | 0.9292867 | 0 | 3.929032 | 0
2018-01-28 22:28 | 110494.8 | 600.0003 | 3 | 23 | 4.39031 | 3.260036 | 1.037943 | 0 | 4.403609 | 0
2018-01-28 22:30 | 110614.8 | 720.0019 | 3 | 23 | 4.400278 | 2.906801 | 1.141739 | 0 | 4.860182 | 0
2018-01-28 22:32 | 110734.8 | 840.0002 | 3 | 23 | 4.400227 | 2.539734 | 1.232423 | 0 | 5.259211 | 0
2018-01-28 22:34 | 110854.8 | 960.001 | 3 | 23 | 4.400267 | 2.323082 | 1.312862 | 0 | 5.613155 | 0
2018-01-28 22:36 | 110974.8 | 1080.0011 | 3 | 23 | 4.400171 | 2.023563 | 1.384632 | 0 | 5.928954 | 0
2018-01-28 22:38 | 111094.8 | 1200.0002 | 3 | 23 | 4.400102 | 1.839695 | 1.44906 | 0 | 6.212445 | 0
2018-01-28 22:40 | 111214.8 | 1320.0002 | 3 | 23 | 4.400191 | 1.687048 | 1.507668 | 0 | 6.47033 | 0
2018-01-28 22:42 | 111334.8 | 1440.0002 | 3 | 23 | 4.400006 | 1.544758 | 1.561312 | 0 | 6.706373 | 0
2018-01-28 22:44 | 111454.8 | 1560.0002 | 3 | 23 | 4.400239 | 1.431028 | 1.610955 | 0 | 6.924809 | 0
2018-01-28 22:46 | 111574.8 | 1680.001 | 3 | 23 | 4.400222 | 1.325526 | 1.656906 | 0 | 7.126997 | 0
2018-01-28 22:48 | 111694.8 | 1800.0002 | 3 | 23 | 4.400241 | 1.229203 | 1.699385 | 0 | 7.313914 | 0
2018-01-28 22:50 | 111814.8 | 1920.001 | 3 | 23 | 4.400032 | 1.149222 | 1.7389 | 0 | 7.487787 | 0
2018-01-28 22:52 | 111934.8 | 2040.0002 | 3 | 23 | 4.400161 | 1.084501 | 1.775734 | 0 | 7.649861 | 0
2018-01-28 22:54 | 112054.8 | 2160.0019 | 3 | 23 | 4.400164 | 0.9999065 | 1.810219 | 0 | 7.801598 | 0
2018-01-28 22:56 | 112174.8 | 2280.0001 | 3 | 23 | 4.400045 | 0.9209433 | 1.841697 | 0 | 7.940101 | 0
2018-01-28 22:58 | 112294.8 | 2400.0009 | 3 | 23 | 4.400217 | 0.8408642 | 1.870913 | 0 | 8.068655 | 0
2018-01-28 23:00 | 112414.8 | 2520.0002 | 3 | 23 | 4.40025 | 0.7751102 | 1.897886 | 0 | 8.18734 | 0
2018-01-28 23:02 | 112534.8 | 2640.0012 | 3 | 23 | 4.400175 | 0.7418137 | 1.922432 | 0 | 8.295341 | 0
2018-01-28 23:04 | 112645.1 | 2750.2744 | 3 | 23 | 4.400358 | 0.6517754 | 1.943984 | 0 | 8.390175 | 0
2018-01-28 23:06 | 112765.1 | 120.0009 | 4 | 23 | 4.297298 | 0 | 1.943984 | 0 | 8.390175 | 0
2018-01-28 23:08 | 112885.1 | 240.0009 | 4 | 23 | 4.28686 | 0 | 1.943984 | 0 | 8.390175 | 0
2018-01-28 23:09 | 112945.1 | 300.0014 | 4 | 23 | 4.284005 | 0 | 1.943984 | 0 | 8.390175 | 0
2018-01-28 23:11 | 113065.2 | 120.001 | 5 | 23 | 3.568415 | -6.520064 | 1.943984 | 0.2173079 | 8.390175 | 0.7892709
2018-01-28 23:13 | 113185.2 | 240.0011 | 5 | 23 | 3.508559 | -6.520096 | 1.943984 | 0.4346429 | 8.390175 | 1.558638
2018-01-28 23:15 | 113305.2 | 360.0011 | 5 | 23 | 3.441567 | -6.520105 | 1.943984 | 0.6519805 | 8.390175 | 2.313877
2018-01-28 23:17 | 113425.2 | 480.0019 | 5 | 23 | 3.380636 | -6.520092 | 1.943984 | 0.8693124 | 8.390175 | 3.055055
2018-01-28 23:19 | 113545.2 | 600.001 | 5 | 23 | 3.324175 | -6.520051 | 1.943984 | 1.086636 | 8.390175 | 3.783561
2018-01-28 23:21 | 113665.2 | 720.0011 | 5 | 23 | 3.266521 | -6.52008 | 1.943984 | 1.30393 | 8.390175 | 4.499736
2018-01-28 23:23 | 113785.2 | 840.0003 | 5 | 23 | 3.203227 | -6.520009 | 1.943984 | 1.521248 | 8.390175 | 5.202976
2018-01-28 23:25 | 113905.2 | 960.0011 | 5 | 23 | 3.12225 | -6.520048 | 1.943984 | 1.738619 | 8.390175 | 5.890851
2018-01-28 23:27 | 114025.2 | 1080.0011 | 5 | 23 | 3.001752 | -6.520088 | 1.943984 | 1.95593 | 8.390175 | 6.557274
2018-01-28 23:27 | 114026.6 | 1081.3609 | 5 | 23 | 2.999999 | -6.520115 | 1.943984 | 1.958419 | 8.390175 | 6.564744
2018-01-28 23:29 | 114146.6 | 120.0008 | 6 | 23 | 3.732943 | 0 | 1.943984 | 1.958419 | 8.390175 | 6.564744
2018-01-28 23:31 | 114266.6 | 240 | 6 | 23 | 3.749124 | 0 | 1.943984 | 1.958419 | 8.390175 | 6.564744
2018-01-28 23:32 | 114326.6 | 300.0046 | 6 | 23 | 3.755445 | 0 | 1.943984 | 1.958419 | 8.390175 | 6.564744
2018-01-28 23:32 | 114326.6 | 0.0028 | 7 | 24 | 3.755554 | 0 | 0 | 0 | 0 | 0
2018-01-28 23:34 | 114446.7 | 120.0013 | 2 | 24 | 4.200274 | 4.253433 | 0.1548222 | 6.36e-10 | 0.6465403 | 2.389e-09
2018-01-28 23:36 | 114566.7 | 240.002 | 2 | 24 | 4.200268 | 3.913172 | 0.2903602 | 6.36e-10 | 1.215836 | 2.389e-09
2018-01-28 23:38 | 114686.7 | 360.0003 | 2 | 24 | 4.200262 | 3.619301 | 0.4159819 | 6.36e-10 | 1.74348 | 2.389e-09
2018-01-28 23:40 | 114806.7 | 480.001 | 2 | 24 | 4.200215 | 3.289154 | 0.5312334 | 6.36e-10 | 2.227566 | 2.389e-09
2018-01-28 23:40 | 114817 | 490.3552 | 2 | 24 | 4.200279 | 3.259987 | 0.5406486 | 6.36e-10 | 2.267112 | 2.389e-09
2018-01-28 23:42 | 114937.1 | 120.001 | 3 | 24 | 4.230849 | 3.26001 | 0.6489285 | 6.36e-10 | 2.723438 | 2.389e-09
2018-01-28 23:44 | 115057.1 | 240.001 | 3 | 24 | 4.267496 | 3.260059 | 0.7575929 | 6.36e-10 | 3.185138 | 2.389e-09
2018-01-28 23:46 | 115177.1 | 360.0011 | 3 | 24 | 4.307246 | 3.26004 | 0.8662624 | 6.36e-10 | 3.651019 | 2.389e-09
2018-01-28 23:48 | 115297.1 | 480.002 | 3 | 24 | 4.349225 | 3.260031 | 0.9749237 | 6.36e-10 | 4.121314 | 2.389e-09
2018-01-28 23:50 | 115417.1 | 600.0003 | 3 | 24 | 4.392342 | 3.26008 | 1.08358 | 6.36e-10 | 4.596199 | 2.389e-09
2018-01-28 23:52 | 115537.1 | 720.0012 | 3 | 24 | 4.400284 | 2.886177 | 1.186699 | 6.36e-10 | 5.049875 | 2.389e-09
2018-01-28 23:54 | 115657.1 | 840.0003 | 3 | 24 | 4.400261 | 2.541431 | 1.276953 | 6.36e-10 | 5.447016 | 2.389e-09
2018-01-28 23:56 | 115777.1 | 960.0009 | 3 | 24 | 4.400249 | 2.258802 | 1.356779 | 6.36e-10 | 5.798272 | 2.389e-09
2018-01-28 23:58 | 115897.1 | 1080.0002 | 3 | 24 | 4.400212 | 2.025906 | 1.428081 | 6.36e-10 | 6.112015 | 2.389e-09
2018-01-29 | 116017.1 | 1200.0003 | 3 | 24 | 4.400233 | 1.833399 | 1.492311 | 6.36e-10 | 6.394642 | 2.389e-09
2018-01-29 00:02 | 116137.1 | 1320.0003 | 3 | 24 | 4.400248 | 1.673224 | 1.55064 | 6.36e-10 | 6.651306 | 2.389e-09
2018-01-29 00:04 | 116257.1 | 1440.0011 | 3 | 24 | 4.400213 | 1.538996 | 1.604116 | 6.36e-10 | 6.886608 | 2.389e-09
2018-01-29 00:06 | 116377.1 | 1560.0004 | 3 | 24 | 4.400165 | 1.42082 | 1.653413 | 6.36e-10 | 7.103528 | 2.389e-09
2018-01-29 00:08 | 116497.1 | 1680.001 | 3 | 24 | 4.400216 | 1.314981 | 1.698991 | 6.36e-10 | 7.30408 | 2.389e-09
2018-01-29 00:10 | 116617.1 | 1800.0003 | 3 | 24 | 4.400137 | 1.216158 | 1.741151 | 6.36e-10 | 7.489593 | 2.389e-09
2018-01-29 00:12 | 116737.1 | 1920.0002 | 3 | 24 | 4.400219 | 1.127391 | 1.780194 | 6.36e-10 | 7.66139 | 2.389e-09
2018-01-29 00:14 | 116857.1 | 2040.001 | 3 | 24 | 4.400163 | 1.045114 | 1.816377 | 6.36e-10 | 7.8206 | 2.389e-09
2018-01-29 00:16 | 116977.1 | 2160.0003 | 3 | 24 | 4.400188 | 0.9694014 | 1.849942 | 6.36e-10 | 7.968294 | 2.389e-09
2018-01-29 00:18 | 117097.1 | 2280.0003 | 3 | 24 | 4.400172 | 0.897769 | 1.881051 | 6.36e-10 | 8.105181 | 2.389e-09
2018-01-29 00:20 | 117217.1 | 2400.0012 | 3 | 24 | 4.400193 | 0.8308954 | 1.90986 | 6.36e-10 | 8.231942 | 2.389e-09
2018-01-29 00:22 | 117337.1 | 2520.001 | 3 | 24 | 4.400239 | 0.767765 | 1.936482 | 6.36e-10 | 8.349087 | 2.389e-09
2018-01-29 00:24 | 117457.1 | 2640.002 | 3 | 24 | 4.400188 | 0.7080126 | 1.961048 | 6.36e-10 | 8.457181 | 2.389e-09
2018-01-29 00:26 | 117577.1 | 2760.0011 | 3 | 24 | 4.400145 | 0.655694 | 1.983755 | 6.36e-10 | 8.557095 | 2.389e-09
2018-01-29 00:26 | 117587.1 | 2770.0329 | 3 | 24 | 4.400188 | 0.6519947 | 1.985578 | 6.36e-10 | 8.565116 | 2.389e-09
2018-01-29 00:28 | 117707.1 | 120.0001 | 4 | 24 | 4.307463 | 0 | 1.985578 | 6.36e-10 | 8.565116 | 2.389e-09
2018-01-29 00:30 | 117827.1 | 240.0001 | 4 | 24 | 4.297052 | 0 | 1.985578 | 6.36e-10 | 8.565116 | 2.389e-09
2018-01-29 00:31 | 117887.1 | 300.0015 | 4 | 24 | 4.294152 | 0 | 1.985578 | 6.36e-10 | 8.565116 | 2.389e-09
2018-01-29 00:33 | 118007.2 | 120.0003 | 5 | 24 | 3.573025 | -6.52014 | 1.985578 | 0.2172963 | 8.565116 | 0.7902974
2018-01-29 00:35 | 118127.2 | 240.0002 | 5 | 24 | 3.512966 | -6.520184 | 1.985578 | 0.4346339 | 8.565116 | 1.560685
2018-01-29 00:37 | 118247.2 | 360.0002 | 5 | 24 | 3.444482 | -6.520113 | 1.985578 | 0.6519764 | 8.565116 | 2.316646
2018-01-29 00:39 | 118367.2 | 480.0012 | 5 | 24 | 3.383015 | -6.520149 | 1.985578 | 0.8693089 | 8.565116 | 3.058518
2018-01-29 00:41 | 118487.2 | 600.0002 | 5 | 24 | 3.325727 | -6.52006 | 1.985578 | 1.086631 | 8.565116 | 3.787449
2018-01-29 00:43 | 118607.2 | 720.0002 | 5 | 24 | 3.268178 | -6.520113 | 1.985578 | 1.303933 | 8.565116 | 4.503907
2018-01-29 00:45 | 118727.2 | 840.0003 | 5 | 24 | 3.20442 | -6.519984 | 1.985578 | 1.521281 | 8.565116 | 5.20753
2018-01-29 00:47 | 118847.2 | 960.0002 | 5 | 24 | 3.123241 | -6.520092 | 1.985578 | 1.738612 | 8.565116 | 5.895483
2018-01-29 00:49 | 118967.2 | 1080.0003 | 5 | 24 | 3.008963 | -6.520074 | 1.985578 | 1.955912 | 8.565116 | 6.562687
2018-01-29 00:49 | 118974.6 | 1087.3504 | 5 | 24 | 3 | -6.520066 | 1.985578 | 1.969256 | 8.565116 | 6.60278
2018-01-29 00:51 | 119094.6 | 120.0001 | 6 | 24 | 3.734326 | 0 | 1.985578 | 1.969256 | 8.565116 | 6.60278
2018-01-29 00:53 | 119214.6 | 240.0009 | 6 | 24 | 3.751029 | 0 | 1.985578 | 1.969256 | 8.565116 | 6.60278
2018-01-29 00:54 | 119274.6 | 300.0022 | 6 | 24 | 3.757493 | 0 | 1.985578 | 1.969256 | 8.565116 | 6.60278
2018-01-29 00:54 | 119274.6 | 0.0028 | 7 | 25 | 3.757702 | 0 | 0 | 0 | 0 | 0
2018-01-29 00:56 | 119394.7 | 120.001 | 2 | 25 | 4.200301 | 4.167976 | 0.1530695 | 0 | 0.6395798 | 0
2018-01-29 00:58 | 119514.7 | 240.001 | 2 | 25 | 4.200227 | 3.803764 | 0.2854704 | 0 | 1.195694 | 0
2018-01-29 01:00 | 119634.7 | 360.0013 | 2 | 25 | 4.200246 | 3.504568 | 0.4073105 | 0 | 1.707446 | 0
2018-01-29 01:02 | 119730.4 | 455.6751 | 2 | 25 | 4.200307 | 3.259975 | 0.4973192 | 0 | 2.085503 | 0
2018-01-29 01:04 | 119850.4 | 120.0014 | 3 | 25 | 4.229441 | 3.260025 | 0.6055979 | 0 | 2.541628 | 0
2018-01-29 01:06 | 119970.4 | 240.0002 | 3 | 25 | 4.264545 | 3.259991 | 0.7142424 | 0 | 3.003009 | 0
2018-01-29 01:08 | 120090.4 | 360.0003 | 3 | 25 | 4.303848 | 3.260046 | 0.8229172 | 0 | 3.468591 | 0
2018-01-29 01:10 | 120210.4 | 480.0003 | 3 | 25 | 4.346672 | 3.260042 | 0.9315736 | 0 | 3.938534 | 0
2018-01-29 01:12 | 120330.4 | 600.001 | 3 | 25 | 4.390499 | 3.260061 | 1.040234 | 0 | 4.413204 | 0
2018-01-29 01:14 | 120450.4 | 720.0004 | 3 | 25 | 4.400227 | 2.890244 | 1.143741 | 0 | 4.868536 | 0
2018-01-29 01:16 | 120570.4 | 840.001 | 3 | 25 | 4.400242 | 2.542318 | 1.234151 | 0 | 5.266358 | 0
2018-01-29 01:18 | 120690.4 | 960.0002 | 3 | 25 | 4.400275 | 2.266712 | 1.314362 | 0 | 5.619303 | 0
2018-01-29 01:20 | 120810.4 | 1080.001 | 3 | 25 | 4.40016 | 2.024162 | 1.38565 | 0 | 5.932982 | 0
2018-01-29 01:22 | 120930.4 | 1200.0034 | 3 | 25 | 4.400258 | 1.842469 | 1.450389 | 0 | 6.217845 | 0
2018-01-29 01:24 | 121050.4 | 1320.0002 | 3 | 25 | 4.400198 | 1.686107 | 1.509116 | 0 | 6.476254 | 0
2018-01-29 01:26 | 121170.4 | 1440.0009 | 3 | 25 | 4.400197 | 1.542588 | 1.562997 | 0 | 6.713335 | 0
2018-01-29 01:28 | 121290.4 | 1560.0002 | 3 | 25 | 4.400268 | 1.465483 | 1.612619 | 0 | 6.931677 | 0
2018-01-29 01:30 | 121410.4 | 1680.001 | 3 | 25 | 4.399802 | 1.351844 | 1.658785 | 0 | 7.134811 | 0
2018-01-29 01:32 | 121530.4 | 1800.0009 | 3 | 25 | 4.400171 | 1.244995 | 1.702143 | 0 | 7.325597 | 0
2018-01-29 01:34 | 121650.4 | 1920.0002 | 3 | 25 | 4.400188 | 1.157203 | 1.741933 | 0 | 7.500679 | 0
2018-01-29 01:36 | 121770.4 | 2040.0009 | 3 | 25 | 4.399846 | 1.035445 | 1.778706 | 0 | 7.662485 | 0
2018-01-29 01:38 | 121890.4 | 2160.0002 | 3 | 25 | 4.400199 | 0.9915657 | 1.812902 | 0 | 7.812952 | 0
2018-01-29 01:40 | 122010.4 | 2280.0009 | 3 | 25 | 4.400162 | 0.9238214 | 1.844776 | 0 | 7.953201 | 0
2018-01-29 01:42 | 122130.4 | 2400.001 | 3 | 25 | 4.400196 | 0.8547354 | 1.874678 | 0 | 8.084774 | 0
2018-01-29 01:44 | 122250.4 | 2520.0001 | 3 | 25 | 4.4002 | 0.7886295 | 1.90211 | 0 | 8.205482 | 0
2018-01-29 01:46 | 122370.4 | 2640.0011 | 3 | 25 | 4.400185 | 0.727499 | 1.927342 | 0 | 8.316506 | 0
2018-01-29 01:48 | 122490.4 | 2760.0002 | 3 | 25 | 4.4002 | 0.6711645 | 1.950632 | 0 | 8.418984 | 0
2018-01-29 01:48 | 122537.1 | 2806.7375 | 3 | 25 | 4.40021 | 0.6519976 | 1.95922 | 0 | 8.456775 | 0
2018-01-29 01:50 | 122657.1655 | 120.001 | 4 | 25 | 4.303175 | 0 | 1.95922 | 0 | 8.456775 | 0
2018-01-29 01:52 | 122777.1647 | 240.0002 | 4 | 25 | 4.292912 | 0 | 1.95922 | 0 | 8.456775 | 0
2018-01-29 01:53 | 122837.1684 | 300.0039 | 4 | 25 | 4.290069 | 0 | 1.95922 | 0 | 8.456775 | 0
2018-01-29 01:55 | 122957.2 | 120.0003 | 5 | 25 | 3.571099 | -6.519913 | 1.95922 | 0.217309 | 8.456775 | 0.7898003
2018-01-29 01:57 | 123077.2 | 240.0002 | 5 | 25 | 3.510195 | -6.519954 | 1.95922 | 0.4346283 | 8.456775 | 1.559466
2018-01-29 01:59 | 123197.2 | 360.0003 | 5 | 25 | 3.442907 | -6.520048 | 1.95922 | 0.6519611 | 8.456775 | 2.315042
2018-01-29 02:01 | 123317.2 | 480.0002 | 5 | 25 | 3.380026 | -6.519977 | 1.95922 | 0.8692674 | 8.456775 | 3.056283
2018-01-29 02:03 | 123437.2 | 600.0011 | 5 | 25 | 3.324349 | -6.51994 | 1.95922 | 1.086595 | 8.456775 | 3.784705
2018-01-29 02:05 | 123557.2 | 720.0003 | 5 | 25 | 3.267649 | -6.51992 | 1.95922 | 1.303919 | 8.456775 | 4.501069
2018-01-29 02:07 | 123677.2 | 840.0011 | 5 | 25 | 3.202799 | -6.519839 | 1.95922 | 1.521257 | 8.456775 | 5.204309
2018-01-29 02:09 | 123797.2 | 960.0002 | 5 | 25 | 3.121391 | -6.519886 | 1.95922 | 1.738563 | 8.456775 | 5.891939
2018-01-29 02:11 | 123917.2 | 1080.0011 | 5 | 25 | 3.003816 | -6.519965 | 1.95922 | 1.955914 | 8.456775 | 6.558725
2018-01-29 02:11 | 123920.2 | 1082.9696 | 5 | 25 | 2.999996 | -6.519881 | 1.95922 | 1.961276 | 8.456775 | 6.574821
2018-01-29 02:13 | 124040.3 | 120.0009 | 6 | 25 | 3.733917 | 0 | 1.95922 | 1.961276 | 8.456775 | 6.574821
2018-01-29 02:15 | 124160.3 | 240 | 6 | 25 | 3.750462 | 0 | 1.95922 | 1.961276 | 8.456775 | 6.574821
2018-01-29 02:16 | 124220.3 | 300.0015 | 6 | 25 | 3.756915 | 0 | 1.95922 | 1.961276 | 8.456775 | 6.574821
2018-01-29 02:16 | 124220.3 | 0.0028 | 7 | 26 | 3.756844 | 0 | 0 | 0 | 0 | 0
2018-01-29 02:18 | 124340.4 | 120.0009 | 2 | 26 | 4.200266 | 4.182169 | 0.1535279 | 0 | 0.6413746 | 0
2018-01-29 02:20 | 124460.4 | 240.0011 | 2 | 26 | 4.200242 | 3.840771 | 0.286875 | 0 | 1.201464 | 0
2018-01-29 02:22 | 124580.4 | 360.0002 | 2 | 26 | 4.200307 | 3.531385 | 0.4098444 | 0 | 1.717964 | 0
2018-01-29 02:24 | 124680.3 | 459.9032 | 2 | 26 | 4.200265 | 3.259996 | 0.5041354 | 0 | 2.114007 | 0
2018-01-29 02:26 | 124800.3 | 120.0019 | 3 | 26 | 4.22842 | 3.259985 | 0.612412 | 0 | 2.570139 | 0
2018-01-29 02:28 | 124920.3 | 240.0004 | 3 | 26 | 4.264289 | 3.259989 | 0.7210685 | 0 | 3.03148 | 0
2018-01-29 02:30 | 125040.3 | 360.0019 | 3 | 26 | 4.304218 | 3.259998 | 0.8297276 | 0 | 3.496956 | 0
2018-01-29 02:32 | 125160.3 | 480.0013 | 3 | 26 | 4.343152 | 3.26001 | 0.9383864 | 0 | 3.966796 | 0
2018-01-29 02:34 | 125280.3 | 600.0003 | 3 | 26 | 4.388211 | 3.260023 | 1.04704 | 0 | 4.441124 | 0
2018-01-29 02:36 | 125400.3 | 720.0019 | 3 | 26 | 4.400275 | 2.918734 | 1.151308 | 0 | 4.899748 | 0
2018-01-29 02:38 | 125520.3 | 840.002 | 3 | 26 | 4.400249 | 2.561056 | 1.242364 | 0 | 5.300416 | 0
2018-01-29 02:40 | 125640.3 | 960.0011 | 3 | 26 | 4.400277 | 2.275566 | 1.322731 | 0 | 5.654051 | 0
2018-01-29 02:42 | 125760.3 | 1080.0003 | 3 | 26 | 4.400267 | 2.022755 | 1.394184 | 0 | 5.968458 | 0
2018-01-29 02:44 | 125880.3 | 1200.0019 | 3 | 26 | 4.400201 | 1.837239 | 1.458591 | 0 | 6.25186 | 0
2018-01-29 02:46 | 126000.3 | 1320.0003 | 3 | 26 | 4.40017 | 1.683349 | 1.517551 | 0 | 6.511293 | 0
2018-01-29 02:48 | 126120.3 | 1440.001 | 3 | 26 | 4.399743 | 1.540682 | 1.571076 | 0 | 6.746809 | 0
2018-01-29 02:50 | 126240.3 | 1560.0002 | 3 | 26 | 4.400177 | 1.407585 | 1.620441 | 0 | 6.964022 | 0
2018-01-29 02:52 | 126360.3 | 1680.0011 | 3 | 26 | 4.400147 | 1.317868 | 1.665755 | 0 | 7.163408 | 0
2018-01-29 02:54 | 126480.3 | 1800.0002 | 3 | 26 | 4.400052 | 1.214703 | 1.708106 | 0 | 7.349757 | 0
2018-01-29 02:56 | 126600.3 | 1920.0011 | 3 | 26 | 4.4002 | 1.146272 | 1.747408 | 0 | 7.52269 | 0
2018-01-29 02:58 | 126720.3 | 2040.0011 | 3 | 26 | 4.400229 | 1.060685 | 1.784233 | 0 | 7.68473 | 0
2018-01-29 03:00 | 126840.3 | 2160.0003 | 3 | 26 | 4.400149 | 0.967803 | 1.817981 | 0 | 7.833226 | 0
2018-01-29 03:02 | 126960.3 | 2280.0002 | 3 | 26 | 4.400002 | 0.8591328 | 1.848806 | 0 | 7.968857 | 0
2018-01-29 03:04 | 127080.3 | 2400.0011 | 3 | 26 | 4.39994 | 0.8102388 | 1.877201 | 0 | 8.093798 | 0
2018-01-29 03:06 | 127200.3 | 2520.0011 | 3 | 26 | 4.400004 | 0.7477016 | 1.903575 | 0 | 8.209848 | 0
2018-01-29 03:08 | 127320.3 | 2640.0011 | 3 | 26 | 4.400082 | 0.6935558 | 1.928141 | 0 | 8.317941 | 0
2018-01-29 03:10 | 127440.3 | 2760.0004 | 3 | 26 | 4.400114 | 0.6712055 | 1.951288 | 0 | 8.419787 | 0
2018-01-29 03:11 | 127490.5 | 2810.1929 | 3 | 26 | 4.400203 | 0.6519995 | 1.960509 | 0 | 8.460364 | 0
2018-01-29 03:13 | 127610.5 | 120.001 | 4 | 26 | 4.302638 | 0 | 1.960509 | 0 | 8.460364 | 0
2018-01-29 03:15 | 127730.5 | 240.0009 | 4 | 26 | 4.292463 | 0 | 1.960509 | 0 | 8.460364 | 0
2018-01-29 03:16 | 127790.5 | 300.0038 | 4 | 26 | 4.289655 | 0 | 1.960509 | 0 | 8.460364 | 0
2018-01-29 03:18 | 127910.6 | 120.0013 | 5 | 26 | 3.568139 | -6.52007 | 1.960509 | 0.2173185 | 8.460364 | 0.7894993
2018-01-29 03:20 | 128030.6 | 240.001 | 5 | 26 | 3.508446 | -6.52005 | 1.960509 | 0.4346402 | 8.460364 | 1.558941
2018-01-29 03:22 | 128150.6 | 360.0019 | 5 | 26 | 3.44246 | -6.520006 | 1.960509 | 0.6519672 | 8.460364 | 2.314173
2018-01-29 03:24 | 128270.6 | 480.0002 | 5 | 26 | 3.379321 | -6.519997 | 1.960509 | 0.8692565 | 8.460364 | 3.055105
2018-01-29 03:26 | 128390.6 | 600.0003 | 5 | 26 | 3.3229 | -6.520009 | 1.960509 | 1.086613 | 8.460364 | 3.783511
2018-01-29 03:28 | 128510.6 | 720.0011 | 5 | 26 | 3.265251 | -6.520018 | 1.960509 | 1.303911 | 8.460364 | 4.49932
2018-01-29 03:30 | 128630.6 | 840.0003 | 5 | 26 | 3.201077 | -6.519918 | 1.960509 | 1.521264 | 8.460364 | 5.20224
2018-01-29 03:32 | 128750.6 | 960.001 | 5 | 26 | 3.120706 | -6.520002 | 1.960509 | 1.73858 | 8.460364 | 5.889431
2018-01-29 03:34 | 128869.9 | 1079.3353 | 5 | 26 | 2.999996 | -6.520076 | 1.960509 | 1.954714 | 8.460364 | 6.551817
2018-01-29 03:36 | 128990 | 120.0003 | 6 | 26 | 3.734606 | 0 | 1.960509 | 1.954714 | 8.460364 | 6.551817
2018-01-29 03:38 | 129110 | 240.0002 | 6 | 26 | 3.751225 | 0 | 1.960509 | 1.954714 | 8.460364 | 6.551817
2018-01-29 03:39 | 129170 | 300.0025 | 6 | 26 | 3.757671 | 0 | 1.960509 | 1.954714 | 8.460364 | 6.551817
2018-01-29 03:39 | 129170 | 0.0026 | 7 | 27 | 3.757861 | 0 | 0 | 0 | 0 | 0
2018-01-29 03:41 | 129290.1 | 120.001 | 2 | 27 | 4.200334 | 4.153208 | 0.1529005 | 0 | 0.6389815 | 0
2018-01-29 03:43 | 129410.1 | 240.0002 | 2 | 27 | 4.200269 | 3.821653 | 0.2851532 | 0 | 1.194472 | 0
2018-01-29 03:45 | 129530.1 | 360.0003 | 2 | 27 | 4.200274 | 3.525806 | 0.4078476 | 0 | 1.709819 | 0
2018-01-29 03:47 | 129624.2 | 454.1392 | 2 | 27 | 4.20026 | 3.259991 | 0.4966517 | 0 | 2.082819 | 0
2018-01-29 03:49 | 129744.2 | 120.0019 | 3 | 27 | 4.230556 | 3.259954 | 0.6049268 | 0 | 2.539106 | 0
2018-01-29 03:51 | 129864.2 | 240.0013 | 3 | 27 | 4.266946 | 3.260015 | 0.7135823 | 0 | 3.000741 | 0
2018-01-29 03:53 | 129984.2 | 360.0011 | 3 | 27 | 4.307354 | 3.259943 | 0.8222338 | 0 | 3.46638 | 0
2018-01-29 03:55 | 130104.2 | 480.0003 | 3 | 27 | 4.34652 | 3.260023 | 0.930904 | 0 | 3.936378 | 0
2018-01-29 03:57 | 130224.2 | 600.002 | 3 | 27 | 4.387546 | 3.260008 | 1.039561 | 0 | 4.410806 | 0
2018-01-29 03:59 | 130344.2 | 720.0004 | 3 | 27 | 4.400309 | 2.922318 | 1.144036 | 0 | 4.870303 | 0
2018-01-29 04:01 | 130464.2 | 840.0012 | 3 | 27 | 4.40025 | 2.562326 | 1.235152 | 0 | 5.271238 | 0
2018-01-29 04:03 | 130584.2 | 960.0004 | 3 | 27 | 4.400262 | 2.274673 | 1.315365 | 0 | 5.62419 | 0
2018-01-29 04:05 | 130704.2 | 1080.0002 | 3 | 27 | 4.400319 | 2.060442 | 1.387242 | 0 | 5.940466 | 0
2018-01-29 04:07 | 130824.2 | 1200.0011 | 3 | 27 | 4.399958 | 1.867077 | 1.452298 | 0 | 6.226719 | 0
2018-01-29 04:09 | 130944.2 | 1320.0011 | 3 | 27 | 4.400184 | 1.685589 | 1.511439 | 0 | 6.486948 | 0
2018-01-29 04:11 | 131064.2 | 1440.0003 | 3 | 27 | 4.400197 | 1.579201 | 1.566121 | 0 | 6.727557 | 0
2018-01-29 04:13 | 131184.2 | 1560.0011 | 3 | 27 | 4.400198 | 1.443218 | 1.61617 | 0 | 6.947782 | 0
2018-01-29 04:15 | 131304.2 | 1680.0002 | 3 | 27 | 4.400229 | 1.329888 | 1.662187 | 0 | 7.150263 | 0
2018-01-29 04:17 | 131424.2 | 1800.0011 | 3 | 27 | 4.400203 | 1.248868 | 1.704801 | 0 | 7.337773 | 0
2018-01-29 04:19 | 131544.2 | 1920.0011 | 3 | 27 | 4.400279 | 1.124221 | 1.744139 | 0 | 7.510866 | 0
2018-01-29 04:21 | 131664.2 | 2040.0011 | 3 | 27 | 4.399886 | 1.077386 | 1.780455 | 0 | 7.670659 | 0
2018-01-29 04:23 | 131784.2 | 2160.0003 | 3 | 27 | 4.400187 | 0.9990807 | 1.81508 | 0 | 7.823015 | 0
2018-01-29 04:25 | 131904.2 | 2280.0002 | 3 | 27 | 4.400167 | 0.9191246 | 1.847008 | 0 | 7.963504 | 0
2018-01-29 04:27 | 132024.2 | 2400.0011 | 3 | 27 | 4.400206 | 0.8467979 | 1.876386 | 0 | 8.092772 | 0
2018-01-29 04:29 | 132144.2 | 2520.0002 | 3 | 27 | 4.400151 | 0.7774668 | 1.903391 | 0 | 8.211599 | 0
2018-01-29 04:31 | 132264.2 | 2640.0019 | 3 | 27 | 4.400285 | 0.710393 | 1.928259 | 0 | 8.321022 | 0
2018-01-29 04:33 | 132384.2 | 2760.0011 | 3 | 27 | 4.400192 | 0.669425 | 1.951355 | 0 | 8.422643 | 0
2018-01-29 04:33 | 132413.2 | 2788.952 | 3 | 27 | 4.400227 | 0.6519947 | 1.956678 | 0 | 8.446065 | 0
2018-01-29 04:35 | 132533.2 | 120.0001 | 4 | 27 | 4.303483 | 0 | 1.956678 | 0 | 8.446065 | 0
2018-01-29 04:37 | 132653.2 | 240.0009 | 4 | 27 | 4.293199 | 0 | 1.956678 | 0 | 8.446065 | 0
2018-01-29 04:38 | 132713.2 | 300.0023 | 4 | 27 | 4.290346 | 0 | 1.956678 | 0 | 8.446065 | 0
2018-01-29 04:40 | 132833.3 | 120.0011 | 5 | 27 | 3.572493 | -6.520024 | 1.956678 | 0.217307 | 8.446065 | 0.790356
2018-01-29 04:42 | 132953.3 | 240.0002 | 5 | 27 | 3.509491 | -6.52007 | 1.956678 | 0.4346379 | 8.446065 | 1.560315
2018-01-29 04:44 | 133073.3 | 360.0011 | 5 | 27 | 3.446103 | -6.520012 | 1.956678 | 0.6519629 | 8.446065 | 2.316009
2018-01-29 04:46 | 133193.3 | 480.0014 | 5 | 27 | 3.382086 | -6.520053 | 1.956678 | 0.869274 | 8.446065 | 3.057779
2018-01-29 04:48 | 133313.3 | 600.0011 | 5 | 27 | 3.325457 | -6.520036 | 1.956678 | 1.086596 | 8.446065 | 3.786618
2018-01-29 04:50 | 133433.3 | 720.0002 | 5 | 27 | 3.267799 | -6.520112 | 1.956678 | 1.303944 | 8.446065 | 4.503223
2018-01-29 04:52 | 133553.3 | 840.0011 | 5 | 27 | 3.204227 | -6.520046 | 1.956678 | 1.52125 | 8.446065 | 5.206619
2018-01-29 04:54 | 133673.3 | 960.0002 | 5 | 27 | 3.12266 | -6.52005 | 1.956678 | 1.738577 | 8.446065 | 5.894526
2018-01-29 04:56 | 133793.3 | 1080.0003 | 5 | 27 | 3.006078 | -6.519964 | 1.956678 | 1.955921 | 8.446065 | 6.56149
2018-01-29 04:56 | 133798 | 1084.7497 | 5 | 27 | 2.999997 | -6.520021 | 1.956678 | 1.964518 | 8.446065 | 6.587307
2018-01-29 04:58 | 133918.1 | 120.0009 | 6 | 27 | 3.733699 | 0 | 1.956678 | 1.964543 | 8.446065 | 6.587382
2018-01-29 05:00 | 134038.1 | 240.001 | 6 | 27 | 3.750151 | 0 | 1.956678 | 1.964543 | 8.446065 | 6.587382
2018-01-29 05:01 | 134098.1 | 300.0023 | 6 | 27 | 3.756606 | 0 | 1.956678 | 1.964543 | 8.446065 | 6.587382
2018-01-29 05:01 | 134098.1 | 0.0027 | 7 | 28 | 3.756836 | 0 | 0 | 0 | 0 | 0
2018-01-29 05:03 | 134218.2 | 120.0002 | 2 | 28 | 4.2003 | 4.198009 | 0.1537416 | 2.629e-09 | 0.6423946 | 9.876e-09
2018-01-29 05:05 | 134338.2 | 240.0011 | 2 | 28 | 4.200236 | 3.851881 | 0.2875166 | 2.629e-09 | 1.204284 | 9.876e-09
2018-01-29 05:07 | 134458.2 | 360.0019 | 2 | 28 | 4.200232 | 3.525169 | 0.4109814 | 2.629e-09 | 1.722863 | 9.876e-09
2018-01-29 05:09 | 134563.1 | 464.968 | 2 | 28 | 4.200292 | 3.25997 | 0.5104553 | 2.629e-09 | 2.140677 | 9.876e-09
2018-01-29 05:11 | 134683.2 | 120.0011 | 3 | 28 | 4.229584 | 3.25996 | 0.6187248 | 2.629e-09 | 2.596936 | 9.876e-09
2018-01-29 05:13 | 134803.2 | 240.001 | 3 | 28 | 4.266827 | 3.25996 | 0.727381 | 2.629e-09 | 3.058542 | 9.876e-09
2018-01-29 05:15 | 134923.2 | 360.0002 | 3 | 28 | 4.306214 | 3.259958 | 0.8360393 | 2.629e-09 | 3.524298 | 9.876e-09
2018-01-29 05:17 | 135043.2 | 480.0018 | 3 | 28 | 4.346682 | 3.25988 | 0.9446962 | 2.629e-09 | 3.994435 | 9.876e-09
2018-01-29 05:19 | 135163.2 | 600.001 | 3 | 28 | 4.392003 | 3.259991 | 1.053352 | 2.629e-09 | 4.46921 | 9.876e-09
2018-01-29 05:21 | 135283.2 | 720.0018 | 3 | 28 | 4.400293 | 2.871643 | 1.156464 | 2.629e-09 | 4.922848 | 9.876e-09
2018-01-29 05:23 | 135403.2 | 840.0011 | 3 | 28 | 4.400278 | 2.535656 | 1.246231 | 2.629e-09 | 5.317842 | 9.876e-09
2018-01-29 05:25 | 135523.2 | 960.0002 | 3 | 28 | 4.399969 | 2.2369 | 1.325635 | 2.629e-09 | 5.667234 | 9.876e-09
2018-01-29 05:27 | 135643.2 | 1080.0001 | 3 | 28 | 4.400228 | 2.058048 | 1.396873 | 2.629e-09 | 5.980695 | 9.876e-09
2018-01-29 05:29 | 135763.2 | 1200.0011 | 3 | 28 | 4.400173 | 1.846579 | 1.461787 | 2.629e-09 | 6.266329 | 9.876e-09
2018-01-29 05:31 | 135883.2 | 1320.0002 | 3 | 28 | 4.400255 | 1.681792 | 1.520517 | 2.629e-09 | 6.524756 | 9.876e-09
2018-01-29 05:33 | 136003.2 | 1440.0009 | 3 | 28 | 4.400109 | 1.581242 | 1.574052 | 2.629e-09 | 6.760322 | 9.876e-09
2018-01-29 05:35 | 136123.2 | 1560.0001 | 3 | 28 | 4.400127 | 1.400858 | 1.62358 | 2.629e-09 | 6.978252 | 9.876e-09
2018-01-29 05:37 | 136243.2 | 1680.001 | 3 | 28 | 4.400162 | 1.278545 | 1.668824 | 2.629e-09 | 7.177331 | 9.876e-09
2018-01-29 05:39 | 136363.2 | 1800.0001 | 3 | 28 | 4.400149 | 1.194654 | 1.710166 | 2.629e-09 | 7.359237 | 9.876e-09
2018-01-29 05:41 | 136483.2 | 1920.001 | 3 | 28 | 4.400154 | 1.107993 | 1.748397 | 2.629e-09 | 7.52746 | 9.876e-09
2018-01-29 05:43 | 136603.2 | 2040.0001 | 3 | 28 | 4.399999 | 1.02132 | 1.784068 | 2.629e-09 | 7.684417 | 9.876e-09
2018-01-29 05:45 | 136723.2 | 2160.001 | 3 | 28 | 4.400186 | 0.9558907 | 1.817067 | 2.629e-09 | 7.829614 | 9.876e-09
2018-01-29 05:47 | 136843.2 | 2280.0009 | 3 | 28 | 4.400127 | 0.8905716 | 1.84771 | 2.629e-09 | 7.964444 | 9.876e-09
2018-01-29 05:49 | 136963.2 | 2400.0002 | 3 | 28 | 4.400078 | 0.8113756 | 1.875969 | 2.629e-09 | 8.08879 | 9.876e-09
2018-01-29 05:51 | 137083.2 | 2520.001 | 3 | 28 | 4.399766 | 0.7606392 | 1.902009 | 2.629e-09 | 8.203365 | 9.876e-09
2018-01-29 05:53 | 137203.2 | 2640.0002 | 3 | 28 | 4.400194 | 0.7075958 | 1.926322 | 2.629e-09 | 8.310345 | 9.876e-09
2018-01-29 05:54 | 137273.8 | 2710.6816 | 3 | 28 | 4.400286 | 0.6519728 | 1.939748 | 2.629e-09 | 8.369422 | 9.876e-09
2018-01-29 05:56 | 137393.9 | 120.001 | 4 | 28 | 4.294914 | 0 | 1.939748 | 2.629e-09 | 8.369422 | 9.876e-09
2018-01-29 05:58 | 137513.9 | 240.0002 | 4 | 28 | 4.284455 | 0 | 1.939748 | 2.629e-09 | 8.369422 | 9.876e-09
2018-01-29 05:59 | 137573.9 | 300.0041 | 4 | 28 | 4.281546 | 0 | 1.939748 | 2.629e-09 | 8.369422 | 9.876e-09
2018-01-29 06:01 | 137694 | 120.0009 | 5 | 28 | 3.562846 | -6.520011 | 1.939748 | 0.2173146 | 8.369422 | 0.7881231
2018-01-29 06:03 | 137814 | 240.001 | 5 | 28 | 3.501634 | -6.519986 | 1.939748 | 0.4346289 | 8.369422 | 1.555925
2018-01-29 06:05 | 137934 | 360.001 | 5 | 28 | 3.436762 | -6.520016 | 1.939748 | 0.6519645 | 8.369422 | 2.309997
2018-01-29 06:07 | 138054 | 480.0009 | 5 | 28 | 3.375339 | -6.520024 | 1.939748 | 0.8692784 | 8.369422 | 3.050122
2018-01-29 06:09 | 138174 | 600.0009 | 5 | 28 | 3.318542 | -6.520009 | 1.939748 | 1.086595 | 8.369422 | 3.777467
2018-01-29 06:11 | 138294 | 720.0002 | 5 | 28 | 3.260748 | -6.519992 | 1.939748 | 1.303891 | 8.369422 | 4.492421
2018-01-29 06:13 | 138414 | 840.001 | 5 | 28 | 3.195216 | -6.51999 | 1.939748 | 1.521232 | 8.369422 | 5.194213
2018-01-29 06:15 | 138534 | 960.001 | 5 | 28 | 3.110832 | -6.519928 | 1.939748 | 1.738578 | 8.369422 | 5.879933
2018-01-29 06:17 | 138642.7 | 1068.7383 | 5 | 28 | 2.999994 | -6.51996 | 1.939748 | 1.93549 | 8.369422 | 6.482439
2018-01-29 06:19 | 138762.7 | 120.0011 | 6 | 28 | 3.734343 | 0 | 1.939748 | 1.93549 | 8.369422 | 6.482439
2018-01-29 06:21 | 138882.7 | 240.0004 | 6 | 28 | 3.750932 | 0 | 1.939748 | 1.93549 | 8.369422 | 6.482439
2018-01-29 06:22 | 138942.7 | 300.0017 | 6 | 28 | 3.757357 | 0 | 1.939748 | 1.93549 | 8.369422 | 6.482439
2018-01-29 06:22 | 138942.7 | 0.0026 | 7 | 29 | 3.757318 | 0 | 0 | 0 | 0 | 0
2018-01-29 06:24 | 139062.8 | 120.0011 | 2 | 29 | 4.200314 | 4.186628 | 0.1532287 | 0 | 0.6403337 | 0
2018-01-29 06:26 | 139182.8 | 240.002 | 2 | 29 | 4.200146 | 3.810942 | 0.2859617 | 0 | 1.197841 | 0
2018-01-29 06:28 | 139302.8 | 360.002 | 2 | 29 | 4.200282 | 3.525043 | 0.4084702 | 0 | 1.712402 | 0
2018-01-29 06:30 | 139403.2 | 460.3481 | 2 | 29 | 4.200316 | 3.259958 | 0.5031731 | 0 | 2.110177 | 0
2018-01-29 06:32 | 139523.2 | 120.0003 | 3 | 29 | 4.230771 | 3.259977 | 0.6114437 | 0 | 2.56646 | 0
2018-01-29 06:34 | 139643.2 | 240.0018 | 3 | 29 | 4.265768 | 3.260046 | 0.7201069 | 0 | 3.028043 | 0
2018-01-29 06:36 | 139763.2 | 360.0003 | 3 | 29 | 4.304696 | 3.260029 | 0.8287686 | 0 | 3.493592 | 0
2018-01-29 06:38 | 139883.2 | 480 | 3 | 29 | 4.346067 | 3.259958 | 0.9374232 | 0 | 3.963579 | 0
2018-01-29 06:40 | 140003.2 | 600.0011 | 3 | 29 | 4.389455 | 3.259983 | 1.04609 | 0 | 4.438207 | 0
2018-01-29 06:42 | 140123.2 | 720.0002 | 3 | 29 | 4.400258 | 2.914295 | 1.150046 | 0 | 4.895504 | 0
2018-01-29 06:44 | 140243.2 | 840.0012 | 3 | 29 | 4.400322 | 2.588358 | 1.241097 | 0 | 5.296147 | 0
2018-01-29 06:46 | 140363.2 | 960.0002 | 3 | 29 | 4.400151 | 2.281563 | 1.321473 | 0 | 5.64982 | 0
2018-01-29 06:48 | 140483.2 | 1080.001 | 3 | 29 | 4.40024 | 2.053104 | 1.393412 | 0 | 5.966364 | 0
2018-01-29 06:50 | 140603.2 | 1200.0009 | 3 | 29 | 4.400236 | 1.814874 | 1.45799 | 0 | 6.250517 | 0
2018-01-29 06:52 | 140723.2 | 1320.0003 | 3 | 29 | 4.400202 | 1.680221 | 1.516552 | 0 | 6.508197 | 0
2018-01-29 06:54 | 140843.2 | 1440.001 | 3 | 29 | 4.400088 | 1.525791 | 1.569943 | 0 | 6.743127 | 0
2018-01-29 06:56 | 140963.2 | 1560.0002 | 3 | 29 | 4.40005 | 1.404938 | 1.618798 | 0 | 6.958094 | 0
2018-01-29 06:58 | 141083.2 | 1680.001 | 3 | 29 | 4.400248 | 1.309525 | 1.664014 | 0 | 7.157053 | 0
2018-01-29 07:00 | 141203.2 | 1800.0009 | 3 | 29 | 4.400113 | 1.214901 | 1.705931 | 0 | 7.341494 | 0
2018-01-29 07:02 | 141323.2 | 1920.001 | 3 | 29 | 4.4001 | 1.125617 | 1.744858 | 0 | 7.512777 | 0
2018-01-29 07:04 | 141443.2 | 2040.0001 | 3 | 29 | 4.399992 | 1.040013 | 1.780753 | 0 | 7.670722 | 0
2018-01-29 07:06 | 141563.2 | 2160.0002 | 3 | 29 | 4.399892 | 0.9742861 | 1.814155 | 0 | 7.817691 | 0
2018-01-29 07:08 | 141683.2 | 2280.0002 | 3 | 29 | 4.40047 | 0.8914738 | 1.845222 | 0 | 7.954389 | 0
2018-01-29 07:10 | 141803.2 | 2400.0002 | 3 | 29 | 4.399869 | 0.8573427 | 1.873578 | 0 | 8.079158 | 0
2018-01-29 07:12 | 141923.2 | 2520.0002 | 3 | 29 | 4.400118 | 0.759737 | 1.899854 | 0 | 8.194779 | 0
2018-01-29 07:14 | 142043.2 | 2640.0009 | 3 | 29 | 4.400268 | 0.7147417 | 1.924507 | 0 | 8.303255 | 0
2018-01-29 07:16 | 142163.2 | 2760.0002 | 3 | 29 | 4.400076 | 0.6830969 | 1.948146 | 0 | 8.407268 | 0
2018-01-29 07:16 | 142195 | 2791.7775 | 3 | 29 | 4.400478 | 0.6519995 | 1.954087 | 0 | 8.433409 | 0
2018-01-29 07:18 | 142315 | 120.0002 | 4 | 29 | 4.301084 | 0 | 1.954087 | 0 | 8.433409 | 0
2018-01-29 07:20 | 142435 | 240.0009 | 4 | 29 | 4.29078 | 0 | 1.954087 | 0 | 8.433409 | 0
2018-01-29 07:21 | 142495 | 300.0032 | 4 | 29 | 4.287925 | 0 | 1.954087 | 0 | 8.433409 | 0
2018-01-29 07:23 | 142615.1 | 120.0003 | 5 | 29 | 3.573628 | -6.519876 | 1.954087 | 0.2173069 | 8.433409 | 0.7905254
2018-01-29 07:25 | 142735.1 | 240.0003 | 5 | 29 | 3.510642 | -6.519925 | 1.954087 | 0.4346348 | 8.433409 | 1.560759
2018-01-29 07:27 | 142855.1 | 360.0014 | 5 | 29 | 3.443156 | -6.51988 | 1.954087 | 0.6519449 | 8.433409 | 2.316216
2018-01-29 07:29 | 142975.1 | 480.0003 | 5 | 29 | 3.380116 | -6.519849 | 1.954087 | 0.8692567 | 8.433409 | 3.057368
2018-01-29 07:31 | 143095.1 | 600.001 | 5 | 29 | 3.323481 | -6.519763 | 1.954087 | 1.086565 | 8.433409 | 3.785831
2018-01-29 07:33 | 143215.1 | 720.0011 | 5 | 29 | 3.268195 | -6.520211 | 1.954087 | 1.303895 | 8.433409 | 4.502135
2018-01-29 07:35 | 143335.1 | 840.0011 | 5 | 29 | 3.203797 | -6.519824 | 1.954087 | 1.521221 | 8.433409 | 5.205475
2018-01-29 07:37 | 143455.1 | 960.0011 | 5 | 29 | 3.121996 | -6.519898 | 1.954087 | 1.738532 | 8.433409 | 5.893169
2018-01-29 07:39 | 143575.1 | 1080.0011 | 5 | 29 | 3.002748 | -6.520043 | 1.954087 | 1.955868 | 8.433409 | 6.559777
2018-01-29 07:39 | 143577.1 | 1082.0224 | 5 | 29 | 2.999999 | -6.520009 | 1.954087 | 1.959522 | 8.433409 | 6.570746
2018-01-29 07:41 | 143697.2 | 120.0007 | 6 | 29 | 3.733624 | 0 | 1.954087 | 1.959522 | 8.433409 | 6.570746
2018-01-29 07:43 | 143817.2 | 240.0017 | 6 | 29 | 3.750103 | 0 | 1.954087 | 1.959522 | 8.433409 | 6.570746
2018-01-29 07:44 | 143877.2 | 300.0013 | 6 | 29 | 3.756502 | 0 | 1.954087 | 1.959522 | 8.433409 | 6.570746
2018-01-29 07:44 | 143877.2 | 0.0026 | 7 | 30 | 3.75652 | 0 | 0 | 0 | 0 | 0
2018-01-29 07:46 | 143997.2 | 120.0035 | 2 | 30 | 4.200141 | 4.199192 | 0.1532132 | 5.16e-10 | 0.6402397 | 1.938e-09
2018-01-29 07:48 | 144117.2 | 240.0019 | 2 | 30 | 4.199972 | 3.832827 | 0.285942 | 5.16e-10 | 1.197728 | 1.938e-09
2018-01-29 07:50 | 144237.2 | 360.001 | 2 | 30 | 4.20022 | 3.533976 | 0.4087985 | 5.16e-10 | 1.713752 | 1.938e-09
2018-01-29 07:52 | 144339.2 | 461.9648 | 2 | 30 | 4.200252 | 3.259995 | 0.5049495 | 5.16e-10 | 2.117604 | 1.938e-09
2018-01-29 07:54 | 144459.2 | 120.0004 | 3 | 30 | 4.228261 | 3.26005 | 0.613217 | 5.16e-10 | 2.573677 | 1.938e-09
2018-01-29 07:56 | 144579.2 | 240.0004 | 3 | 30 | 4.264041 | 3.260059 | 0.7218648 | 5.16e-10 | 3.035024 | 1.938e-09
2018-01-29 07:58 | 144699.2 | 360.0012 | 3 | 30 | 4.301977 | 3.259987 | 0.8305439 | 5.16e-10 | 3.500457 | 1.938e-09
2018-01-29 08:00 | 144819.2 | 480.002 | 3 | 30 | 4.345097 | 3.260046 | 0.9392092 | 5.16e-10 | 3.970254 | 1.938e-09
2018-01-29 08:02 | 144939.2 | 600.0003 | 3 | 30 | 4.386666 | 3.259947 | 1.047868 | 5.16e-10 | 4.444711 | 1.938e-09
2018-01-29 08:04 | 145059.2 | 720.0012 | 3 | 30 | 4.400282 | 2.940235 | 1.152622 | 5.16e-10 | 4.905427 | 1.938e-09
2018-01-29 08:06 | 145179.2 | 840.0004 | 3 | 30 | 4.400289 | 2.577757 | 1.24422 | 5.16e-10 | 5.30848 | 1.938e-09
2018-01-29 08:08 | 145299.2 | 960.0003 | 3 | 30 | 4.40003 | 2.283487 | 1.325019 | 5.16e-10 | 5.66401 | 1.938e-09
2018-01-29 08:10 | 145419.2 | 1080.0012 | 3 | 30 | 4.400139 | 2.05514 | 1.397015 | 5.16e-10 | 5.980807 | 1.938e-09
2018-01-29 08:12 | 145539.2 | 1200.0013 | 3 | 30 | 4.400009 | 1.852978 | 1.462029 | 5.16e-10 | 6.266885 | 1.938e-09
2018-01-29 08:14 | 145659.2 | 1320.0004 | 3 | 30 | 4.400147 | 1.691057 | 1.520787 | 5.16e-10 | 6.525426 | 1.938e-09
2018-01-29 08:16 | 145779.2 | 1440.0004 | 3 | 30 | 4.399997 | 1.572918 | 1.574781 | 5.16e-10 | 6.76301 | 1.938e-09
2018-01-29 08:18 | 145899.2 | 1560.0013 | 3 | 30 | 4.400223 | 1.428317 | 1.62462 | 5.16e-10 | 6.982312 | 1.938e-09
2018-01-29 08:20 | 146019.2 | 1680.0004 | 3 | 30 | 4.400193 | 1.315382 | 1.670231 | 5.16e-10 | 7.183003 | 1.938e-09
2018-01-29 08:22 | 146139.2 | 1800.0011 | 3 | 30 | 4.400225 | 1.218673 | 1.712108 | 5.16e-10 | 7.367272 | 1.938e-09
2018-01-29 08:24 | 146259.2 | 1920.0011 | 3 | 30 | 4.400128 | 1.104148 | 1.750825 | 5.16e-10 | 7.537632 | 1.938e-09
2018-01-29 08:26 | 146379.2 | 2040.0012 | 3 | 30 | 4.400139 | 1.019167 | 1.786353 | 5.16e-10 | 7.693955 | 1.938e-09
2018-01-29 08:28 | 146499.2 | 2160.0004 | 3 | 30 | 4.399942 | 0.9623013 | 1.819711 | 5.16e-10 | 7.84073 | 1.938e-09
2018-01-29 08:30 | 146619.2 | 2280.0012 | 3 | 30 | 4.400196 | 0.940815 | 1.851211 | 5.16e-10 | 7.979338 | 1.938e-09
2018-01-29 08:32 | 146739.2 | 2400.0012 | 3 | 30 | 4.40015 | 0.8590822 | 1.881134 | 5.16e-10 | 8.111001 | 1.938e-09
2018-01-29 08:34 | 146859.2 | 2520.0015 | 3 | 30 | 4.400161 | 0.7946014 | 1.908681 | 5.16e-10 | 8.232216 | 1.938e-09
2018-01-29 08:36 | 146979.2 | 2640.0021 | 3 | 30 | 4.400186 | 0.7377615 | 1.934204 | 5.16e-10 | 8.344521 | 1.938e-09
2018-01-29 08:38 | 147099.2 | 2760.002 | 3 | 30 | 4.400177 | 0.6849194 | 1.957895 | 5.16e-10 | 8.448764 | 1.938e-09
2018-01-29 08:39 | 147179.9 | 2840.6954 | 3 | 30 | 4.400214 | 0.651989 | 1.97287 | 5.16e-10 | 8.514657 | 1.938e-09
2018-01-29 08:41 | 147300 | 120.0009 | 4 | 30 | 4.306434 | 0 | 1.97287 | 5.16e-10 | 8.514657 | 1.938e-09
2018-01-29 08:43 | 147420 | 240.001 | 4 | 30 | 4.296009 | 0 | 1.97287 | 5.16e-10 | 8.514657 | 1.938e-09
2018-01-29 08:44 | 147480 | 300.0023 | 4 | 30 | 4.293164 | 0 | 1.97287 | 5.16e-10 | 8.514657 | 1.938e-09
2018-01-29 08:46 | 147600.1 | 120.0013 | 5 | 30 | 3.570471 | -6.520051 | 1.97287 | 0.2173108 | 8.514657 | 0.7899309
2018-01-29 08:48 | 147720.1 | 240.0004 | 5 | 30 | 3.508907 | -6.519977 | 1.97287 | 0.4346405 | 8.514657 | 1.559554
2018-01-29 08:50 | 147840.1 | 360.0012 | 5 | 30 | 3.443002 | -6.520043 | 1.97287 | 0.6519586 | 8.514657 | 2.314855
2018-01-29 08:52 | 147960.1 | 480.0013 | 5 | 30 | 3.379394 | -6.52011 | 1.97287 | 0.8692858 | 8.514657 | 3.056112
2018-01-29 08:54 | 148080.1 | 600.0004 | 5 | 30 | 3.322021 | -6.519945 | 1.97287 | 1.086618 | 8.514657 | 3.784209
2018-01-29 08:56 | 148200.1 | 720.0004 | 5 | 30 | 3.26405 | -6.520071 | 1.97287 | 1.303932 | 8.514657 | 4.499888
2018-01-29 08:58 | 148320.1 | 840.0012 | 5 | 30 | 3.200582 | -6.520068 | 1.97287 | 1.521247 | 8.514657 | 5.202485
2018-01-29 09:00 | 148440.1 | 960.0012 | 5 | 30 | 3.118272 | -6.520029 | 1.97287 | 1.738591 | 8.514657 | 5.889592
2018-01-29 09:02 | 148556.4 | 1076.3666 | 5 | 30 | 2.999994 | -6.520041 | 1.97287 | 1.949333 | 8.514657 | 6.535147
2018-01-29 09:04 | 148676.4 | 120.0002 | 6 | 30 | 3.735889 | 0 | 1.97287 | 1.949333 | 8.514657 | 6.535147
2018-01-29 09:06 | 148796.4 | 240.0001 | 6 | 30 | 3.752835 | 0 | 1.97287 | 1.949333 | 8.514657 | 6.535147
2018-01-29 09:07 | 148856.4 | 300.0023 | 6 | 30 | 3.759394 | 0 | 1.97287 | 1.949333 | 8.514657 | 6.535147
2018-01-29 09:07 | 148856.5 | 0.0048 | 7 | 31 | 3.759484 | 0 | 0 | 0 | 0 | 0
2018-01-29 09:09 | 148976.6 | 120.0012 | 2 | 31 | 4.200236 | 4.116587 | 0.1519831 | 0 | 0.6353634 | 0
2018-01-29 09:11 | 149096.6 | 240.0004 | 2 | 31 | 4.200243 | 3.780569 | 0.283143 | 0 | 1.186266 | 0
2018-01-29 09:13 | 149216.6 | 360.0003 | 2 | 31 | 4.200326 | 3.484625 | 0.4042045 | 0 | 1.694752 | 0
2018-01-29 09:14 | 149301.4 | 444.8009 | 2 | 31 | 4.200296 | 3.259985 | 0.4836859 | 0 | 2.028593 | 0
2018-01-29 09:16 | 149421.4 | 120.001 | 3 | 31 | 4.229438 | 3.260036 | 0.5919699 | 0 | 2.48477 | 0
2018-01-29 09:18 | 149541.4 | 240.0003 | 3 | 31 | 4.263829 | 3.259964 | 0.7006166 | 0 | 2.946186 | 0
2018-01-29 09:20 | 149661.4 | 360.0009 | 3 | 31 | 4.30353 | 3.259935 | 0.8092889 | 0 | 3.411707 | 0
2018-01-29 09:22 | 149781.4 | 480.001 | 3 | 31 | 4.344376 | 3.259941 | 0.9179541 | 0 | 3.881503 | 0
2018-01-29 09:24 | 149901.4 | 600.001 | 3 | 31 | 4.3894 | 3.259912 | 1.026614 | 0 | 4.355993 | 0
2018-01-29 09:26 | 150021.4 | 720.001 | 3 | 31 | 4.400213 | 2.91431 | 1.130717 | 0 | 4.813885 | 0
2018-01-29 09:28 | 150141.4 | 840.0011 | 3 | 31 | 4.400263 | 2.574457 | 1.221848 | 0 | 5.21488 | 0
2018-01-29 09:30 | 150261.4 | 960.0009 | 3 | 31 | 4.400252 | 2.295177 | 1.30271 | 0 | 5.570691 | 0
2018-01-29 09:32 | 150381.4 | 1080.0002 | 3 | 31 | 4.400239 | 2.051998 | 1.374935 | 0 | 5.888498 | 0
2018-01-29 09:34 | 150501.4 | 1200.0003 | 3 | 31 | 4.400218 | 1.861771 | 1.440063 | 0 | 6.175076 | 0
2018-01-29 09:36 | 150621.4 | 1320.0008 | 3 | 31 | 4.400258 | 1.672345 | 1.498706 | 0 | 6.433115 | 0
2018-01-29 09:38 | 150741.4 | 1440.0002 | 3 | 31 | 4.400181 | 1.530277 | 1.552425 | 0 | 6.669485 | 0
2018-01-29 09:40 | 150861.4 | 1560.0009 | 3 | 31 | 4.400176 | 1.408641 | 1.601313 | 0 | 6.8846 | 0
2018-01-29 09:42 | 150981.4 | 1680.001 | 3 | 31 | 4.400104 | 1.286898 | 1.646602 | 0 | 7.083879 | 0
2018-01-29 09:44 | 151101.4 | 1800.001 | 3 | 31 | 4.400177 | 1.200719 | 1.68812 | 0 | 7.266563 | 0
2018-01-29 09:46 | 151221.4 | 1920.0011 | 3 | 31 | 4.399798 | 1.122239 | 1.72705 | 0 | 7.437861 | 0
2018-01-29 09:48 | 151341.4 | 2040.0011 | 3 | 31 | 4.400198 | 1.035519 | 1.762893 | 0 | 7.595575 | 0
2018-01-29 09:50 | 151461.4 | 2160.0003 | 3 | 31 | 4.400266 | 0.9709091 | 1.796181 | 0 | 7.742049 | 0
2018-01-29 09:52 | 151581.4 | 2280.0009 | 3 | 31 | 4.399758 | 0.9003124 | 1.827029 | 0 | 7.877779 | 0
2018-01-29 09:54 | 151701.4 | 2400.0002 | 3 | 31 | 4.400204 | 0.8259859 | 1.855569 | 0 | 8.003361 | 0
2018-01-29 09:56 | 151821.4 | 2520.0002 | 3 | 31 | 4.400208 | 0.7712126 | 1.882168 | 0 | 8.120402 | 0
2018-01-29 09:58 | 151941.4 | 2640.001 | 3 | 31 | 4.400154 | 0.7194729 | 1.907008 | 0 | 8.229701 | 0
2018-01-29 10:00 | 152061.4 | 2760.0002 | 3 | 31 | 4.400107 | 0.6708517 | 1.930185 | 0 | 8.331682 | 0
2018-01-29 10:01 | 152113.9 | 2812.5144 | 3 | 31 | 4.400228 | 0.6519976 | 1.939833 | 0 | 8.374136 | 0
2018-01-29 10:03 | 152233.9 | 120.0011 | 4 | 31 | 4.301733 | 0 | 1.939833 | 0 | 8.374136 | 0
2018-01-29 10:05 | 152353.9 | 240.0002 | 4 | 31 | 4.291677 | 0 | 1.939833 | 0 | 8.374136 | 0
2018-01-29 10:06 | 152413.9 | 300.0025 | 4 | 31 | 4.288888 | 0 | 1.939833 | 0 | 8.374136 | 0
2018-01-29 10:08 | 152534 | 120.0003 | 5 | 31 | 3.574906 | -6.519853 | 1.939833 | 0.2173109 | 8.374136 | 0.7908021
2018-01-29 10:10 | 152654 | 240.0019 | 5 | 31 | 3.512718 | -6.519925 | 1.939833 | 0.4346171 | 8.374136 | 1.561255
2018-01-29 10:12 | 152774 | 360.0011 | 5 | 31 | 3.444546 | -6.519932 | 1.939833 | 0.6519508 | 8.374136 | 2.317159
2018-01-29 10:14 | 152894 | 480.0011 | 5 | 31 | 3.382239 | -6.519942 | 1.939833 | 0.8692625 | 8.374136 | 3.058925
2018-01-29 10:16 | 153014 | 600.0011 | 5 | 31 | 3.32499 | -6.519865 | 1.939833 | 1.086581 | 8.374136 | 3.787652
2018-01-29 10:18 | 153134 | 720.0011 | 5 | 31 | 3.266929 | -6.5199 | 1.939833 | 1.303876 | 8.374136 | 4.503926
2018-01-29 10:20 | 153254 | 840.0011 | 5 | 31 | 3.202703 | -6.519866 | 1.939833 | 1.521212 | 8.374136 | 5.207103
2018-01-29 10:22 | 153374 | 960.0003 | 5 | 31 | 3.120755 | -6.519905 | 1.939833 | 1.738545 | 8.374136 | 5.894889
2018-01-29 10:24 | 153446.1 | 1032.1086 | 5 | 31 | 3.120364 | -6.519814 | 1.939833 | 1.869145 | 8.374136 | 6.301306
2018-01-29 11:55 | 153566.2 | 1152.15568 | 5 | 31 | 3.094664 | -6.519869 | 1.939833 | 2.086441 | 8.374136 | 6.983572
2018-01-29 11:56 | 153650.3 | 1236.25548 | 5 | 31 | 2.999999 | -6.519915 | 1.939833 | 2.238767 | 8.374136 | 7.448813
2018-01-29 11:58 | 153770.3 | 120.0007 | 6 | 31 | 3.708467 | 0 | 1.939833 | 2.238767 | 8.374136 | 7.448813
2018-01-29 12:00 | 153890.3 | 240.0007 | 6 | 31 | 3.720151 | 0 | 1.939833 | 2.238767 | 8.374136 | 7.448813
2018-01-29 12:01 | 153950.3 | 300.0029 | 6 | 31 | 3.723417 | 0 | 1.939833 | 2.238767 | 8.374136 | 7.448813
2018-01-29 12:01 | 153950.3 | 0.0028 | 7 | 32 | 3.723514 | 0 | 0 | 0 | 0 | 0
2018-01-29 12:03 | 154070.4 | 120.0003 | 2 | 32 | 4.200279 | 4.247246 | 0.1546903 | 0 | 0.646005 | 0
2018-01-29 12:05 | 154190.4 | 240.001 | 2 | 32 | 4.200242 | 3.91519 | 0.2900419 | 0 | 1.214517 | 0
2018-01-29 12:07 | 154310.4 | 360.0002 | 2 | 32 | 4.200248 | 3.643911 | 0.4160933 | 0 | 1.743964 | 0
2018-01-29 12:09 | 154430.4 | 480.0019 | 2 | 32 | 4.20024 | 3.33696 | 0.5324783 | 0 | 2.232812 | 0
2018-01-29 12:09 | 154456 | 505.5463 | 2 | 32 | 4.200297 | 3.259985 | 0.5558918 | 0 | 2.331155 | 0
2018-01-29 12:11 | 154576 | 120.0011 | 3 | 32 | 4.226105 | 3.259935 | 0.6641732 | 0 | 2.787298 | 0
2018-01-29 12:13 | 154696 | 240.001 | 3 | 32 | 4.259921 | 3.259995 | 0.7728316 | 0 | 3.248242 | 0
2018-01-29 12:15 | 154816 | 360.0019 | 3 | 32 | 4.288854 | 3.260014 | 0.8814973 | 0 | 3.712801 | 0
2018-01-29 12:17 | 154936 | 480.0004 | 3 | 32 | 4.326438 | 3.260157 | 0.9901485 | 0 | 4.18083 | 0
2018-01-29 12:19 | 155056 | 600.001 | 3 | 32 | 4.360547 | 3.259975 | 1.098815 | 0 | 4.652829 | 0
2018-01-29 12:21 | 155176 | 720.0003 | 3 | 32 | 4.394026 | 3.260044 | 1.20747 | 0 | 5.12858 | 0
2018-01-29 12:23 | 155296 | 840.0003 | 3 | 32 | 4.400233 | 2.919655 | 1.310936 | 0 | 5.583807 | 0
2018-01-29 12:25 | 155416 | 960.0011 | 3 | 32 | 4.400297 | 2.679207 | 1.404144 | 0 | 5.99394 | 0
2018-01-29 12:27 | 155536 | 1080.0003 | 3 | 32 | 4.40029 | 2.411716 | 1.488794 | 0 | 6.366422 | 0
2018-01-29 12:29 | 155656 | 1200.001 | 3 | 32 | 4.400237 | 2.187435 | 1.565369 | 0 | 6.703369 | 0
2018-01-29 12:31 | 155776 | 1320.001 | 3 | 32 | 4.400269 | 1.993876 | 1.635003 | 0 | 7.009771 | 0
2018-01-29 12:33 | 155896 | 1440.0003 | 3 | 32 | 4.400019 | 1.828296 | 1.699301 | 0 | 7.292696 | 0
2018-01-29 12:35 | 156016 | 1560.0003 | 3 | 32 | 4.400205 | 1.705358 | 1.757828 | 0 | 7.550221 | 0
2018-01-29 12:37 | 156136 | 1680.001 | 3 | 32 | 4.400149 | 1.574291 | 1.811944 | 0 | 7.788342 | 0
2018-01-29 12:39 | 156256 | 1800.0011 | 3 | 32 | 4.400213 | 1.425019 | 1.861689 | 0 | 8.007227 | 0
2018-01-29 12:41 | 156376 | 1920.001 | 3 | 32 | 4.400198 | 1.358957 | 1.907178 | 0 | 8.207382 | 0
2018-01-29 12:43 | 156496 | 2040.001 | 3 | 32 | 4.399982 | 1.246718 | 1.950504 | 0 | 8.398023 | 0
2018-01-29 12:45 | 156616 | 2160.0011 | 3 | 32 | 4.400075 | 1.100055 | 1.9897 | 0 | 8.570492 | 0
2018-01-29 12:47 | 156736 | 2280.0011 | 3 | 32 | 4.400164 | 1.074974 | 2.026236 | 0 | 8.731252 | 0
2018-01-29 12:49 | 156856 | 2400.0011 | 3 | 32 | 4.399841 | 0.961669 | 2.059581 | 0 | 8.877973 | 0
2018-01-29 12:51 | 156976 | 2520.001 | 3 | 32 | 4.400191 | 0.9435778 | 2.090887 | 0 | 9.01572 | 0
2018-01-29 12:53 | 157096 | 2640.0002 | 3 | 32 | 4.400116 | 0.8601322 | 2.120999 | 0 | 9.14822 | 0
2018-01-29 12:55 | 157216 | 2760.0011 | 3 | 32 | 4.400253 | 0.7913933 | 2.148427 | 0 | 9.268905 | 0
2018-01-29 12:57 | 157336 | 2880.0011 | 3 | 32 | 4.400184 | 0.7349558 | 2.174058 | 0 | 9.381684 | 0
2018-01-29 12:59 | 157456 | 3000.0011 | 3 | 32 | 4.400143 | 0.6635942 | 2.197131 | 0 | 9.483208 | 0
2018-01-29 13:00 | 157508.8 | 3052.8537 | 3 | 32 | 4.400186 | 0.6519928 | 2.206834 | 0 | 9.525904 | 0
2018-01-29 13:02 | 157628.9 | 120.0008 | 4 | 32 | 4.294168 | 0 | 2.206834 | 0 | 9.525904 | 0
2018-01-29 13:04 | 157748.9 | 240 | 4 | 32 | 4.283197 | 0 | 2.206834 | 0 | 9.525904 | 0
2018-01-29 13:05 | 157808.9 | 300.003 | 4 | 32 | 4.28008 | 0 | 2.206834 | 0 | 9.525904 | 0
2018-01-29 13:07 | 157929 | 120.0003 | 5 | 32 | 3.557797 | -6.519955 | 2.206834 | 0.2173174 | 9.525904 | 0.7866955
2018-01-29 13:09 | 158049 | 240.0011 | 5 | 32 | 3.499838 | -6.519834 | 2.206834 | 0.4346109 | 9.525904 | 1.553797
2018-01-29 13:11 | 158169 | 360.0011 | 5 | 32 | 3.436004 | -6.519843 | 2.206834 | 0.6519522 | 9.525904 | 2.307506
2018-01-29 13:13 | 158289 | 480.0011 | 5 | 32 | 3.375823 | -6.519866 | 2.206834 | 0.8692581 | 9.525904 | 3.047476
2018-01-29 13:15 | 158409 | 600.0012 | 5 | 32 | 3.319537 | -6.519928 | 2.206834 | 1.086606 | 9.525904 | 3.775002
2018-01-29 13:17 | 158529 | 720.0011 | 5 | 32 | 3.262711 | -6.520093 | 2.206834 | 1.303932 | 9.525904 | 4.490343
2018-01-29 13:19 | 158649 | 840.0004 | 5 | 32 | 3.198621 | -6.519863 | 2.206834 | 1.521248 | 9.525904 | 5.192664
2018-01-29 13:21 | 158769 | 960.002 | 5 | 32 | 3.117131 | -6.519869 | 2.206834 | 1.738572 | 9.525904 | 5.879309
2018-01-29 13:23 | 158889 | 1080.0012 | 5 | 32 | 3.000336 | -6.519885 | 2.206834 | 1.955892 | 9.525904 | 6.544899
2018-01-29 13:23 | 158889.2 | 1080.2624 | 5 | 32 | 2.999995 | -6.520026 | 2.206834 | 1.95636 | 9.525904 | 6.546302
2018-01-29 13:25 | 159009.3 | 120.0002 | 6 | 32 | 3.732924 | 0 | 2.206834 | 1.95636 | 9.525904 | 6.546302
2018-01-29 13:27 | 159129.3 | 240.0001 | 6 | 32 | 3.749508 | 0 | 2.206834 | 1.95636 | 9.525904 | 6.546302
2018-01-29 13:28 | 159189.3 | 300.0031 | 6 | 32 | 3.755934 | 0 | 2.206834 | 1.95636 | 9.525904 | 6.546302
2018-01-29 13:28 | 159189.3 | 0.0027 | 7 | 33 | 3.755952 | 0 | 0 | 0 | 0 | 0
2018-01-29 13:30 | 159309.4 | 120.0002 | 2 | 33 | 4.200259 | 4.199356 | 0.1536175 | 0 | 0.6417906 | 0
2018-01-29 13:32 | 159429.4 | 240.0011 | 2 | 33 | 4.200085 | 3.859522 | 0.2873791 | 0 | 1.203615 | 0
2018-01-29 13:34 | 159549.4 | 360.0011 | 2 | 33 | 4.20014 | 3.571049 | 0.4113137 | 0 | 1.724155 | 0
2018-01-29 13:36 | 159668.7 | 479.3776 | 2 | 33 | 4.200213 | 3.259996 | 0.5245998 | 0 | 2.199972 | 0
2018-01-29 13:38 | 159788.7 | 120.0001 | 3 | 33 | 4.230225 | 3.259979 | 0.6328735 | 0 | 2.656254 | 0
2018-01-29 13:40 | 159908.7 | 240.001 | 3 | 33 | 4.265274 | 3.259661 | 0.7415279 | 0 | 3.11773 | 0
2018-01-29 13:42 | 160028.7 | 360.0002 | 3 | 33 | 4.302119 | 3.259581 | 0.8501916 | 0 | 3.583372 | 0
2018-01-29 13:44 | 160148.7 | 480.0017 | 3 | 33 | 4.340743 | 3.260202 | 0.9588541 | 0 | 4.053061 | 0
2018-01-29 13:46 | 160268.7 | 600.0011 | 3 | 33 | 4.384839 | 3.259848 | 1.067498 | 0 | 4.527089 | 0
2018-01-29 13:48 | 160388.7 | 720.0001 | 3 | 33 | 4.400276 | 2.983208 | 1.173042 | 0 | 4.991155 | 0
2018-01-29 13:50 | 160508.7 | 840.0002 | 3 | 33 | 4.399978 | 2.610277 | 1.26618 | 0 | 5.400971 | 0
2018-01-29 13:52 | 160628.7 | 960.0002 | 3 | 33 | 4.400255 | 2.334089 | 1.348721 | 0 | 5.764158 | 0
2018-01-29 13:54 | 160748.7 | 1080.0002 | 3 | 33 | 4.400047 | 2.095966 | 1.42201 | 0 | 6.086636 | 0
2018-01-29 13:56 | 160868.7 | 1200.0002 | 3 | 33 | 4.399921 | 1.873664 | 1.487766 | 0 | 6.375961 | 0
2018-01-29 13:58 | 160988.7 | 1320.001 | 3 | 33 | 4.400043 | 1.703675 | 1.547173 | 0 | 6.637352 | 0
2018-01-29 14:00 | 161108.7 | 1440.0001 | 3 | 33 | 4.399981 | 1.546823 | 1.601347 | 0 | 6.875718 | 0
2018-01-29 14:02 | 161228.7 | 1560.0002 | 3 | 33 | 4.400012 | 1.419763 | 1.650817 | 0 | 7.093391 | 0
2018-01-29 14:04 | 161348.7 | 1680.0017 | 3 | 33 | 4.400247 | 1.334412 | 1.697065 | 0 | 7.296888 | 0
2018-01-29 14:06 | 161468.7 | 1800.001 | 3 | 33 | 4.400165 | 1.2308 | 1.739761 | 0 | 7.484758 | 0
2018-01-29 14:08 | 161588.7 | 1920.0018 | 3 | 33 | 4.400195 | 1.142621 | 1.779308 | 0 | 7.658777 | 0
2018-01-29 14:10 | 161708.7 | 2040.0011 | 3 | 33 | 4.400119 | 1.059544 | 1.816012 | 0 | 7.820282 | 0
2018-01-29 14:12 | 161828.7 | 2160.001 | 3 | 33 | 4.400161 | 0.9847145 | 1.850087 | 0 | 7.970218 | 0
2018-01-29 14:14 | 161948.7 | 2280.001 | 3 | 33 | 4.400209 | 0.9138918 | 1.881715 | 0 | 8.109386 | 0
2018-01-29 14:16 | 162068.7 | 2400.001 | 3 | 33 | 4.400211 | 0.8473005 | 1.911054 | 0 | 8.238482 | 0
2018-01-29 14:18 | 162188.7 | 2520.0009 | 3 | 33 | 4.400185 | 0.783432 | 1.938204 | 0 | 8.357948 | 0
2018-01-29 14:20 | 162308.7 | 2640.0018 | 3 | 33 | 4.400171 | 0.7251139 | 1.963333 | 0 | 8.46852 | 0
2018-01-29 14:22 | 162428.7 | 2760.0002 | 3 | 33 | 4.400186 | 0.6724911 | 1.986608 | 0 | 8.570931 | 0
2018-01-29 14:23 | 162478.7 | 2809.9064 | 3 | 33 | 4.400172 | 0.6519976 | 1.995785 | 0 | 8.611314 | 0
2018-01-29 14:25 | 162598.7 | 120.0017 | 4 | 33 | 4.306011 | 0 | 1.995785 | 0 | 8.611314 | 0
2018-01-29 14:27 | 162718.7 | 240.0018 | 4 | 33 | 4.295546 | 0 | 1.995785 | 0 | 8.611314 | 0
2018-01-29 14:28 | 162778.7 | 300.0014 | 4 | 33 | 4.292624 | 0 | 1.995785 | 0 | 8.611314 | 0
2018-01-29 14:30 | 162898.8 | 120.0019 | 5 | 33 | 3.570379 | -6.519974 | 1.995785 | 0.2172952 | 8.611314 | 0.7897166
2018-01-29 14:32 | 163018.8 | 240.0002 | 5 | 33 | 3.509542 | -6.519967 | 1.995785 | 0.434629 | 8.611314 | 1.559465
2018-01-29 14:34 | 163138.8 | 360.0009 | 5 | 33 | 3.446418 | -6.519913 | 1.995785 | 0.6519656 | 8.611314 | 2.315102
2018-01-29 14:36 | 163258.8 | 480.0002 | 5 | 33 | 3.386319 | -6.519907 | 1.995785 | 0.8692718 | 8.611314 | 3.057466
2018-01-29 14:38 | 163378.8 | 600.001 | 5 | 33 | 3.329634 | -6.519913 | 1.995785 | 1.08662 | 8.611314 | 3.787267
2018-01-29 14:40 | 163498.8 | 720.0002 | 5 | 33 | 3.272152 | -6.519967 | 1.995785 | 1.303933 | 8.611314 | 4.504647
2018-01-29 14:42 | 163618.8 | 840.0018 | 5 | 33 | 3.209421 | -6.519873 | 1.995785 | 1.521263 | 8.611314 | 5.209126
2018-01-29 14:44 | 163738.8 | 960.0002 | 5 | 33 | 3.131827 | -6.519848 | 1.995785 | 1.738579 | 8.611314 | 5.898531
2018-01-29 14:46 | 163858.8 | 1080.0019 | 5 | 33 | 3.020279 | -6.51993 | 1.995785 | 1.955893 | 8.611314 | 6.567946
2018-01-29 14:46 | 163875.2 | 1096.3831 | 5 | 33 | 2.999998 | -6.519868 | 1.995785 | 1.985561 | 8.611314 | 6.65725
2018-01-29 14:48 | 163995.2 | 120.0008 | 6 | 33 | 3.732694 | 0 | 1.995785 | 1.985561 | 8.611314 | 6.65725
2018-01-29 14:50 | 164115.2 | 240.0009 | 6 | 33 | 3.749343 | 0 | 1.995785 | 1.985561 | 8.611314 | 6.65725
2018-01-29 14:51 | 164175.2 | 300.0006 | 6 | 33 | 3.755823 | 0 | 1.995785 | 1.985561 | 8.611314 | 6.65725
2018-01-29 14:51 | 164175.2 | 0.0027 | 7 | 34 | 3.755762 | 0 | 0 | 0 | 0 | 0
2018-01-29 14:53 | 164295.3 | 120.0002 | 2 | 34 | 4.200293 | 4.207108 | 0.1537201 | 5.354e-09 | 0.6421867 | 2.011e-08
2018-01-29 14:55 | 164415.3 | 240.0002 | 2 | 34 | 4.199728 | 3.867207 | 0.2875599 | 5.354e-09 | 1.204343 | 2.011e-08
2018-01-29 14:57 | 164535.3 | 360.0003 | 2 | 34 | 4.200115 | 3.545033 | 0.4114985 | 5.354e-09 | 1.724906 | 2.011e-08
2018-01-29 14:59 | 164652.2 | 476.9057 | 2 | 34 | 4.200307 | 3.259996 | 0.5223897 | 5.354e-09 | 2.190667 | 2.011e-08
2018-01-29 15:01 | 164772.2 | 120.0003 | 3 | 34 | 4.232446 | 3.259823 | 0.6306664 | 5.354e-09 | 2.647081 | 2.011e-08
2018-01-29 15:03 | 164892.2 | 240.0011 | 3 | 34 | 4.267756 | 3.259901 | 0.739315 | 5.354e-09 | 3.108804 | 2.011e-08
2018-01-29 15:05 | 165012.2 | 360.0002 | 3 | 34 | 4.30549 | 3.259869 | 0.8479668 | 5.354e-09 | 3.574504 | 2.011e-08
2018-01-29 15:07 | 165132.2 | 480.0011 | 3 | 34 | 4.346334 | 3.260078 | 0.9566352 | 5.354e-09 | 4.044322 | 2.011e-08
2018-01-29 15:09 | 165252.2 | 600.0003 | 3 | 34 | 4.3868 | 3.259899 | 1.065293 | 5.354e-09 | 4.518691 | 2.011e-08
2018-01-29 15:11 | 165372.2 | 720.0006 | 3 | 34 | 4.400276 | 2.938484 | 1.170055 | 5.354e-09 | 4.979443 | 2.011e-08
2018-01-29 15:13 | 165492.2 | 840.0003 | 3 | 34 | 4.400313 | 2.583235 | 1.262036 | 5.354e-09 | 5.384181 | 2.011e-08
2018-01-29 15:15 | 165612.2 | 960.0003 | 3 | 34 | 4.3999 | 2.331446 | 1.344398 | 5.354e-09 | 5.746589 | 2.011e-08
2018-01-29 15:17 | 165732.2 | 1080.0003 | 3 | 34 | 4.400399 | 2.089211 | 1.417742 | 5.354e-09 | 6.069316 | 2.011e-08
2018-01-29 15:19 | 165852.2 | 1200.001 | 3 | 34 | 4.399813 | 1.867633 | 1.483282 | 5.354e-09 | 6.357706 | 2.011e-08
2018-01-29 15:21 | 165972.2 | 1320.0003 | 3 | 34 | 4.400084 | 1.661411 | 1.542055 | 5.354e-09 | 6.616317 | 2.011e-08
2018-01-29 15:23 | 166092.2 | 1440.0013 | 3 | 34 | 4.400108 | 1.52554 | 1.595021 | 5.354e-09 | 6.849372 | 2.011e-08
2018-01-29 15:25 | 166212.2 | 1560.0003 | 3 | 34 | 4.399939 | 1.391546 | 1.643375 | 5.354e-09 | 7.062137 | 2.011e-08
2018-01-29 15:27 | 166332.2 | 1680.001 | 3 | 34 | 4.399761 | 1.255417 | 1.687799 | 5.354e-09 | 7.257607 | 2.011e-08
2018-01-29 15:29 | 166452.2 | 1800.001 | 3 | 34 | 4.400161 | 1.207012 | 1.729121 | 5.354e-09 | 7.439427 | 2.011e-08
2018-01-29 15:31 | 166572.2 | 1920.0011 | 3 | 34 | 4.400195 | 1.104673 | 1.767543 | 5.354e-09 | 7.608492 | 2.011e-08
2018-01-29 15:33 | 166692.2 | 2040.0011 | 3 | 34 | 4.400167 | 1.019693 | 1.802866 | 5.354e-09 | 7.763917 | 2.011e-08
2018-01-29 15:35 | 166812.2 | 2160.0003 | 3 | 34 | 4.4002 | 0.9299173 | 1.835284 | 5.354e-09 | 7.906561 | 2.011e-08
2018-01-29 15:37 | 166932.2 | 2280.0003 | 3 | 34 | 4.4002 | 0.8888121 | 1.865869 | 5.354e-09 | 8.04114 | 2.011e-08
2018-01-29 15:39 | 167052.2 | 2400.0011 | 3 | 34 | 4.400106 | 0.8197746 | 1.894358 | 5.354e-09 | 8.166493 | 2.011e-08
2018-01-29 15:41 | 167172.2 | 2520.0003 | 3 | 34 | 4.400152 | 0.7618484 | 1.920643 | 5.354e-09 | 8.28215 | 2.011e-08
2018-01-29 15:43 | 167292.2 | 2640.0011 | 3 | 34 | 4.399957 | 0.717885 | 1.944739 | 5.354e-09 | 8.388175 | 2.011e-08
2018-01-29 15:45 | 167386.4 | 2734.1897 | 3 | 34 | 4.400111 | 0.651969 | 1.962579 | 5.354e-09 | 8.466676 | 2.011e-08
2018-01-29 15:47 | 167506.4 | 120.0003 | 4 | 34 | 4.297545 | 0 | 1.962579 | 5.354e-09 | 8.466676 | 2.011e-08
2018-01-29 15:49 | 167626.4 | 240.0002 | 4 | 34 | 4.287051 | 0 | 1.962579 | 5.354e-09 | 8.466676 | 2.011e-08
2018-01-29 15:50 | 167686.5 | 300.0032 | 4 | 34 | 4.284134 | 0 | 1.962579 | 5.354e-09 | 8.466676 | 2.011e-08
2018-01-29 15:52 | 167806.5 | 120.0011 | 5 | 34 | 3.566305 | -6.519888 | 1.962579 | 0.2173138 | 8.466676 | 0.7885299
2018-01-29 15:54 | 167926.5 | 240.0003 | 5 | 34 | 3.506934 | -6.519922 | 1.962579 | 0.4346399 | 8.466676 | 1.557434
2018-01-29 15:56 | 168046.5 | 360.0011 | 5 | 34 | 3.441082 | -6.519853 | 1.962579 | 0.6519377 | 8.466676 | 2.312284
2018-01-29 15:58 | 168166.5 | 480.0011 | 5 | 34 | 3.37936 | -6.519912 | 1.962579 | 0.8692747 | 8.466676 | 3.05329
2018-01-29 16:00 | 168286.5 | 600.0012 | 5 | 34 | 3.322575 | -6.51998 | 1.962579 | 1.086595 | 8.466676 | 3.781486
2018-01-29 16:02 | 168406.5 | 720.0003 | 5 | 34 | 3.2657 | -6.519891 | 1.962579 | 1.303927 | 8.466676 | 4.497474
2018-01-29 16:04 | 168526.5 | 840.002 | 5 | 34 | 3.201303 | -6.51998 | 1.962579 | 1.521253 | 8.466676 | 5.200386
2018-01-29 16:06 | 168646.5 | 960.0003 | 5 | 34 | 3.121 | -6.519979 | 1.962579 | 1.738561 | 8.466676 | 5.887688
2018-01-29 16:08 | 168766.5 | 1080.0003 | 5 | 34 | 3.00104 | -6.519901 | 1.962579 | 1.955888 | 8.466676 | 6.553979
2018-01-29 16:08 | 168767.4 | 1080.8392 | 5 | 34 | 2.999998 | -6.519928 | 1.962579 | 1.957398 | 8.466676 | 6.558512
2018-01-29 16:10 | 168887.4 | 120.0008 | 6 | 34 | 3.733264 | 0 | 1.962579 | 1.957398 | 8.466676 | 6.558512
2018-01-29 16:12 | 169007.4 | 240 | 6 | 34 | 3.74994 | 0 | 1.962579 | 1.957398 | 8.466676 | 6.558512
2018-01-29 16:13 | 169067.4 | 300.0037 | 6 | 34 | 3.756446 | 0 | 1.962579 | 1.957398 | 8.466676 | 6.558512
2018-01-29 16:13 | 169067.4 | 0.0027 | 7 | 35 | 3.756437 | 0 | 0 | 0 | 0 | 0
2018-01-29 16:15 | 169187.5 | 120.0002 | 2 | 35 | 4.200321 | 4.200392 | 0.1534461 | 2.14e-09 | 0.6411313 | 8.04e-09
2018-01-29 16:17 | 169307.5 | 240.0011 | 2 | 35 | 4.200284 | 3.867949 | 0.2874486 | 2.14e-09 | 1.203976 | 8.04e-09
2018-01-29 16:19 | 169427.5 | 360 | 2 | 35 | 4.200243 | 3.578115 | 0.4115881 | 2.14e-09 | 1.725394 | 8.04e-09
2018-01-29 16:21 | 169546.2 | 478.7305 | 2 | 35 | 4.200253 | 3.259998 | 0.5244519 | 2.14e-09 | 2.199452 | 8.04e-09
2018-01-29 16:23 | 169666.3 | 120.0003 | 3 | 35 | 4.230696 | 3.260002 | 0.6327283 | 2.14e-09 | 2.655774 | 8.04e-09
2018-01-29 16:25 | 169786.3 | 240.0003 | 3 | 35 | 4.266329 | 3.260002 | 0.7413856 | 2.14e-09 | 3.117378 | 8.04e-09
2018-01-29 16:27 | 169906.3 | 360.0002 | 3 | 35 | 4.304683 | 3.260008 | 0.8500431 | 2.14e-09 | 3.583019 | 8.04e-09
2018-01-29 16:29 | 170026.3 | 480.0003 | 3 | 35 | 4.344528 | 3.260019 | 0.9586957 | 2.14e-09 | 4.052887 | 8.04e-09
2018-01-29 16:31 | 170146.3 | 600.0002 | 3 | 35 | 4.3864 | 3.260069 | 1.067358 | 2.14e-09 | 4.52723 | 8.04e-09
2018-01-29 16:33 | 170266.3 | 720.0011 | 3 | 35 | 4.40027 | 2.953831 | 1.172305 | 2.14e-09 | 4.988779 | 8.04e-09
2018-01-29 16:35 | 170386.3 | 840.0012 | 3 | 35 | 4.40026 | 2.606466 | 1.264753 | 2.14e-09 | 5.395577 | 8.04e-09
2018-01-29 16:37 | 170506.3 | 960.001 | 3 | 35 | 4.400258 | 2.317884 | 1.346655 | 2.14e-09 | 5.755965 | 8.04e-09
2018-01-29 16:39 | 170626.3 | 1080.0003 | 3 | 35 | 4.400289 | 2.079414 | 1.419801 | 2.14e-09 | 6.077826 | 8.04e-09
2018-01-29 16:41 | 170746.3 | 1200.0003 | 3 | 35 | 4.400223 | 1.878263 | 1.485642 | 2.14e-09 | 6.367543 | 8.04e-09
2018-01-29 16:43 | 170866.3 | 1320.0011 | 3 | 35 | 4.400191 | 1.708207 | 1.545348 | 2.14e-09 | 6.63026 | 8.04e-09
2018-01-29 16:45 | 170986.3 | 1440.0002 | 3 | 35 | 4.400229 | 1.561872 | 1.59983 | 2.14e-09 | 6.869993 | 8.04e-09
2018-01-29 16:47 | 171106.3 | 1560.0003 | 3 | 35 | 4.400203 | 1.429171 | 1.649638 | 2.14e-09 | 7.089159 | 8.04e-09
2018-01-29 16:49 | 171226.3 | 1680.0011 | 3 | 35 | 4.400232 | 1.313083 | 1.695298 | 2.14e-09 | 7.290071 | 8.04e-09
2018-01-29 16:51 | 171346.3 | 1800.0011 | 3 | 35 | 4.400214 | 1.21106 | 1.73732 | 2.14e-09 | 7.474979 | 8.04e-09
2018-01-29 16:53 | 171466.3 | 1920.0003 | 3 | 35 | 4.400209 | 1.120252 | 1.776143 | 2.14e-09 | 7.645808 | 8.04e-09
2018-01-29 16:55 | 171586.3 | 2040.0011 | 3 | 35 | 4.400196 | 1.035942 | 1.81206 | 2.14e-09 | 7.803848 | 8.04e-09
2018-01-29 16:57 | 171706.3 | 2160.0003 | 3 | 35 | 4.400197 | 0.9595213 | 1.84529 | 2.14e-09 | 7.950068 | 8.04e-09
2018-01-29 16:59 | 171826.3 | 2280.0019 | 3 | 35 | 4.400206 | 0.8900757 | 1.87609 | 2.14e-09 | 8.085592 | 8.04e-09
2018-01-29 17:01 | 171946.3 | 2400.0011 | 3 | 35 | 4.400194 | 0.8264494 | 1.904669 | 2.14e-09 | 8.211348 | 8.04e-09
2018-01-29 17:03 | 172066.3 | 2520.0002 | 3 | 35 | 4.400195 | 0.7673397 | 1.931209 | 2.14e-09 | 8.328126 | 8.04e-09
2018-01-29 17:05 | 172186.3 | 2640.0003 | 3 | 35 | 4.400114 | 0.7110214 | 1.955843 | 2.14e-09 | 8.43652 | 8.04e-09
2018-01-29 17:07 | 172306.3 | 2760.0003 | 3 | 35 | 4.40011 | 0.6596355 | 1.978699 | 2.14e-09 | 8.537091 | 8.04e-09
2018-01-29 17:07 | 172325.5 | 2779.2137 | 3 | 35 | 4.400149 | 0.6519976 | 1.982202 | 2.14e-09 | 8.552505 | 8.04e-09
2018-01-29 17:09 | 172445.5 | 120.0009 | 4 | 35 | 4.306625 | 0 | 1.982202 | 2.14e-09 | 8.552505 | 8.04e-09
2018-01-29 17:11 | 172565.5 | 240.001 | 4 | 35 | 4.296082 | 0 | 1.982202 | 2.14e-09 | 8.552505 | 8.04e-09
2018-01-29 17:12 | 172625.5 | 300.0039 | 4 | 35 | 4.29317 | 0 | 1.982202 | 2.14e-09 | 8.552505 | 8.04e-09
2018-01-29 17:14 | 172745.6 | 120.0002 | 5 | 35 | 3.573898 | -6.519913 | 1.982202 | 0.2173043 | 8.552505 | 0.7900497
2018-01-29 17:16 | 172865.6 | 240.0002 | 5 | 35 | 3.513041 | -6.519878 | 1.982202 | 0.4346359 | 8.552505 | 1.560568
2018-01-29 17:18 | 172985.6 | 360.0002 | 5 | 35 | 3.447051 | -6.519958 | 1.982202 | 0.6519634 | 8.552505 | 2.316803
2018-01-29 17:20 | 173105.6 | 480.0018 | 5 | 35 | 3.384944 | -6.519891 | 1.982202 | 0.8692867 | 8.552505 | 3.059037
2018-01-29 17:20 | 173111.5 | 485.867 | 5 | 35 | 3.382044 | -6.519775 | 1.982202 | 0.8799086 | 8.552505 | 3.094976
2018-01-29 17:47 | 173231.5 | 605.916284 | 5 | 35 | 3.305285 | -6.519999 | 1.982202 | 1.097206 | 8.552505 | 3.820162
2018-01-29 17:49 | 173351.5 | 725.916384 | 5 | 35 | 3.280389 | -6.519972 | 1.982202 | 1.314539 | 8.552505 | 4.536953
2018-01-29 17:50 | 173404.5 | 778.882284 | 5 | 35 | 3.261708 | -6.519976 | 1.982202 | 1.410468 | 8.552505 | 4.850794
2018-01-29 17:55 | 173524.5 | 898.931612 | 5 | 35 | 3.204701 | -6.520004 | 1.982202 | 1.627772 | 8.552505 | 5.560695
2018-01-29 17:57 | 173644.5 | 1018.931612 | 5 | 35 | 3.136628 | -6.520053 | 1.982202 | 1.845099 | 8.552505 | 6.250069
2018-01-29 17:59 | 173764.5 | 1138.931712 | 5 | 35 | 3.086688 | -6.519996 | 1.982202 | 2.062433 | 8.552505 | 6.928628
2018-01-29 18:00 | 173834.4 | 1208.858512 | 5 | 35 | 2.999999 | -6.520029 | 1.982202 | 2.189049 | 8.552505 | 7.314263
2018-01-29 18:02 | 173954.5 | 119.9999 | 6 | 35 | 3.712658 | 0 | 1.982202 | 2.189049 | 8.552505 | 7.314263
2018-01-29 18:04 | 174074.5 | 239.9999 | 6 | 35 | 3.725839 | 0 | 1.982202 | 2.189049 | 8.552505 | 7.314263
2018-01-29 18:05 | 174134.5 | 300.003 | 6 | 35 | 3.730454 | 0 | 1.982202 | 2.189049 | 8.552505 | 7.314263
2018-01-29 18:05 | 174134.5 | 0.0049 | 7 | 36 | 3.730328 | 0 | 0 | 0 | 0 | 0
2018-01-29 18:07 | 174254.6 | 120.0027 | 2 | 36 | 4.200091 | 4.340624 | 0.1568656 | 0 | 0.6541041 | 0
2018-01-29 18:09 | 174374.6 | 240.001 | 2 | 36 | 4.199745 | 3.974937 | 0.2944957 | 0 | 1.23218 | 0
2018-01-29 18:11 | 174494.6 | 360.0002 | 2 | 36 | 4.200305 | 3.675291 | 0.4218385 | 0 | 1.767046 | 0
2018-01-29 18:13 | 174614.6 | 480.0001 | 2 | 36 | 4.200244 | 3.37904 | 0.5397662 | 0 | 2.262364 | 0
2018-01-29 18:14 | 174664.5 | 529.8872 | 2 | 36 | 4.200265 | 3.259981 | 0.5861214 | 0 | 2.457065 | 0
2018-01-29 18:16 | 174784.5 | 120.0018 | 3 | 36 | 4.224751 | 3.260126 | 0.6944035 | 0 | 2.913079 | 0
2018-01-29 18:18 | 174904.5 | 240.0001 | 3 | 36 | 4.255325 | 3.260103 | 0.8030649 | 0 | 3.373752 | 0
2018-01-29 18:20 | 175024.5 | 360.0002 | 3 | 36 | 4.287428 | 3.260067 | 0.9117282 | 0 | 3.837867 | 0
2018-01-29 18:22 | 175144.5 | 480.001 | 3 | 36 | 4.322072 | 3.260164 | 1.020386 | 0 | 4.305614 | 0
2018-01-29 18:24 | 175264.5 | 600.0002 | 3 | 36 | 4.359022 | 3.260086 | 1.129063 | 0 | 4.777373 | 0
2018-01-29 18:26 | 175384.5 | 720.0009 | 3 | 36 | 4.397965 | 3.260088 | 1.237726 | 0 | 5.253125 | 0
2018-01-29 18:28 | 175504.5 | 840.001 | 3 | 36 | 4.40014 | 2.875086 | 1.339791 | 0 | 5.702227 | 0
2018-01-29 18:30 | 175624.5 | 960.0011 | 3 | 36 | 4.400259 | 2.563084 | 1.430082 | 0 | 6.099525 | 0
2018-01-29 18:32 | 175744.5 | 1080.0001 | 3 | 36 | 4.399994 | 2.291792 | 1.511085 | 0 | 6.455952 | 0
2018-01-29 18:34 | 175864.5 | 1200.001 | 3 | 36 | 4.400036 | 2.056843 | 1.583743 | 0 | 6.775657 | 0
2018-01-29 18:36 | 175984.5 | 1320.0011 | 3 | 36 | 4.399763 | 1.878158 | 1.649331 | 0 | 7.064254 | 0
2018-01-29 18:38 | 176104.5 | 1440.0001 | 3 | 36 | 4.400097 | 1.711591 | 1.708913 | 0 | 7.326429 | 0
2018-01-29 18:40 | 176224.5 | 1560.001 | 3 | 36 | 4.400286 | 1.536384 | 1.763527 | 0 | 7.566739 | 0
2018-01-29 18:42 | 176344.5 | 1680.0002 | 3 | 36 | 4.399961 | 1.437834 | 1.813654 | 0 | 7.787305 | 0
2018-01-29 18:44 | 176464.5 | 1800.0002 | 3 | 36 | 4.400223 | 1.336348 | 1.859774 | 0 | 7.990238 | 0
2018-01-29 18:46 | 176584.5 | 1920.0001 | 3 | 36 | 4.400138 | 1.223022 | 1.90237 | 0 | 8.177663 | 0
2018-01-29 18:48 | 176704.5 | 2040.001 | 3 | 36 | 4.400314 | 1.181175 | 1.941399 | 0 | 8.349397 | 0
2018-01-29 18:50 | 176824.5 | 2160.001 | 3 | 36 | 4.400154 | 1.076206 | 1.978503 | 0 | 8.512659 | 0
2018-01-29 18:52 | 176944.5 | 2280.0011 | 3 | 36 | 4.399967 | 0.9872923 | 2.012939 | 0 | 8.66418 | 0
2018-01-29 18:54 | 177064.5 | 2400.0001 | 3 | 36 | 4.400052 | 0.9013729 | 2.043838 | 0 | 8.800138 | 0
2018-01-29 18:56 | 177184.5 | 2520.001 | 3 | 36 | 4.400202 | 0.8361244 | 2.072755 | 0 | 8.927377 | 0
2018-01-29 18:58 | 177304.5 | 2640.0011 | 3 | 36 | 4.40013 | 0.7735233 | 2.09959 | 0 | 9.045454 | 0
2018-01-29 19:00 | 177424.5 | 2760.0019 | 3 | 36 | 4.40013 | 0.7298307 | 2.124741 | 0 | 9.156123 | 0
2018-01-29 19:02 | 177544.5 | 2880.0013 | 3 | 36 | 4.400204 | 0.6816397 | 2.148263 | 0 | 9.259624 | 0
2018-01-29 19:04 | 177624.9 | 2960.4135 | 3 | 36 | 4.400163 | 0.6519976 | 2.163156 | 0 | 9.325152 | 0
2018-01-29 19:06 | 177745 | 120.0001 | 4 | 36 | 4.297675 | 0 | 2.163156 | 0 | 9.325152 | 0
2018-01-29 19:08 | 177865 | 240.0002 | 4 | 36 | 4.28699 | 0 | 2.163156 | 0 | 9.325152 | 0
2018-01-29 19:09 | 177925 | 300.0031 | 4 | 36 | 4.283994 | 0 | 2.163156 | 0 | 9.325152 | 0
2018-01-29 19:11 | 178045 | 120.0019 | 5 | 36 | 3.563447 | -6.520182 | 2.163156 | 0.2173174 | 9.325152 | 0.7880239
2018-01-29 19:13 | 178165 | 240.0011 | 5 | 36 | 3.503539 | -6.520184 | 2.163156 | 0.4346317 | 9.325152 | 1.556165
2018-01-29 19:15 | 178285 | 360.001 | 5 | 36 | 3.438827 | -6.520164 | 2.163156 | 0.6519447 | 9.325152 | 2.310437
2018-01-29 19:17 | 178405 | 480.0002 | 5 | 36 | 3.378165 | -6.520086 | 2.163156 | 0.8692681 | 9.325152 | 3.050992
2018-01-29 19:19 | 178525 | 600.001 | 5 | 36 | 3.322227 | -6.519937 | 2.163156 | 1.086571 | 9.325152 | 3.77896
2018-01-29 19:21 | 178645 | 720.0009 | 5 | 36 | 3.265486 | -6.519992 | 2.163156 | 1.303912 | 9.325152 | 4.494913
2018-01-29 19:23 | 178765 | 840.0009 | 5 | 36 | 3.200952 | -6.519869 | 2.163156 | 1.521229 | 9.325152 | 5.197734
2018-01-29 19:25 | 178885 | 960.0002 | 5 | 36 | 3.120408 | -6.520102 | 2.163156 | 1.738572 | 9.325152 | 5.885087
2018-01-29 19:27 | 179005 | 1080.0013 | 5 | 36 | 3.001833 | -6.519969 | 2.163156 | 1.955904 | 9.325152 | 6.551459
2018-01-29 19:27 | 179006.5 | 1081.456 | 5 | 36 | 2.999995 | -6.520175 | 2.163156 | 1.958529 | 9.325152 | 6.559338
2018-01-29 19:29 | 179126.5 | 120.0008 | 6 | 36 | 3.733439 | 0 | 2.163156 | 1.958548 | 9.325152 | 6.559393
2018-01-29 19:31 | 179246.5 | 240.001 | 6 | 36 | 3.750282 | 0 | 2.163156 | 1.958548 | 9.325152 | 6.559393
2018-01-29 19:32 | 179306.5 | 300.003 | 6 | 36 | 3.75682 | 0 | 2.163156 | 1.958548 | 9.325152 | 6.559393
2018-01-29 19:32 | 179306.5 | 0.0026 | 7 | 37 | 3.756942 | 0 | 0 | 0 | 0 | 0
2018-01-29 19:34 | 179426.6 | 120.0011 | 2 | 37 | 4.200303 | 4.195278 | 0.1533034 | 0 | 0.6406241 | 0
2018-01-29 19:36 | 179546.6 | 240.0012 | 2 | 37 | 4.200118 | 3.853727 | 0.2867515 | 0 | 1.201132 | 0
2018-01-29 19:38 | 179666.6 | 360.0003 | 2 | 37 | 4.200228 | 3.579323 | 0.4107218 | 0 | 1.721825 | 0
2018-01-29 19:40 | 179786.6 | 480.0004 | 2 | 37 | 4.199933 | 3.268059 | 0.5250593 | 0 | 2.202063 | 0
2018-01-29 19:40 | 179787.9 | 481.2393 | 2 | 37 | 4.200373 | 3.259939 | 0.5261847 | 0 | 2.20679 | 0
2018-01-29 19:42 | 179907.9 | 120.0019 | 3 | 37 | 4.228432 | 3.259893 | 0.6344574 | 0 | 2.662931 | 0
2018-01-29 19:44 | 180027.9 | 240.0003 | 3 | 37 | 4.262626 | 3.259857 | 0.7431176 | 0 | 3.124202 | 0
2018-01-29 19:46 | 180147.9 | 360.0011 | 3 | 37 | 4.300597 | 3.259884 | 0.8517784 | 0 | 3.589396 | 0
2018-01-29 19:48 | 180267.9 | 480.0012 | 3 | 37 | 4.342055 | 3.259804 | 0.9604412 | 0 | 4.058843 | 0
2018-01-29 19:50 | 180387.9 | 600.0012 | 3 | 37 | 4.383574 | 3.25988 | 1.069091 | 0 | 4.532819 | 0
2018-01-29 19:52 | 180507.9 | 720.0004 | 3 | 37 | 4.399842 | 2.963041 | 1.174443 | 0 | 4.996046 | 0
2018-01-29 19:54 | 180627.9 | 840.0012 | 3 | 37 | 4.400043 | 2.588667 | 1.267063 | 0 | 5.403589 | 0
2018-01-29 19:56 | 180747.9 | 960.002 | 3 | 37 | 4.400339 | 2.299767 | 1.348727 | 0 | 5.762927 | 0
2018-01-29 19:58 | 180867.9 | 1080.0004 | 3 | 37 | 4.400268 | 2.066816 | 1.421227 | 0 | 6.081937 | 0
2018-01-29 20:00 | 180987.9 | 1200.0012 | 3 | 37 | 4.400256 | 1.844837 | 1.485932 | 0 | 6.366649 | 0
2018-01-29 20:02 | 181107.9 | 1320.0004 | 3 | 37 | 4.400249 | 1.648662 | 1.544232 | 0 | 6.62318 | 0
2018-01-29 20:04 | 181227.9 | 1440.0012 | 3 | 37 | 4.400315 | 1.538548 | 1.597228 | 0 | 6.856367 | 0
2018-01-29 20:06 | 181347.9 | 1560.0011 | 3 | 37 | 4.400008 | 1.382676 | 1.645749 | 0 | 7.069866 | 0
2018-01-29 20:08 | 181467.9 | 1680.0003 | 3 | 37 | 4.400292 | 1.261846 | 1.690479 | 0 | 7.266683 | 0
2018-01-29 20:10 | 181587.9 | 1800.0013 | 3 | 37 | 4.400149 | 1.165178 | 1.730776 | 0 | 7.443995 | 0
2018-01-29 20:12 | 181707.9 | 1920.0003 | 3 | 37 | 4.400171 | 1.099088 | 1.768705 | 0 | 7.610886 | 0
2018-01-29 20:14 | 181827.9 | 2040.0012 | 3 | 37 | 4.399918 | 1.024521 | 1.804099 | 0 | 7.766623 | 0
2018-01-29 20:16 | 181947.9 | 2160.0004 | 3 | 37 | 4.400159 | 0.9478579 | 1.836777 | 0 | 7.910408 | 0
2018-01-29 20:18 | 182067.9 | 2280.0004 | 3 | 37 | 4.400151 | 0.8824644 | 1.867283 | 0 | 8.044638 | 0
2018-01-29 20:20 | 182187.9 | 2400.0004 | 3 | 37 | 4.400229 | 0.8140612 | 1.895608 | 0 | 8.169275 | 0
2018-01-29 20:22 | 182307.9 | 2520.0021 | 3 | 37 | 4.400381 | 0.7261028 | 1.921162 | 0 | 8.281713 | 0
2018-01-29 20:24 | 182427.9 | 2640.0012 | 3 | 37 | 4.399969 | 0.6660128 | 1.944847 | 0 | 8.385929 | 0
2018-01-29 20:25 | 182505.1 | 2717.2001 | 3 | 37 | 4.400147 | 0.6519527 | 1.959355 | 0 | 8.449764 | 0
2018-01-29 20:27 | 182625.1 | 120.0011 | 4 | 37 | 4.297126 | 0 | 1.959355 | 0 | 8.449764 | 0
2018-01-29 20:29 | 182745.1 | 240.0011 | 4 | 37 | 4.286661 | 0 | 1.959355 | 0 | 8.449764 | 0
2018-01-29 20:30 | 182805.1 | 300.004 | 4 | 37 | 4.283728 | 0 | 1.959355 | 0 | 8.449764 | 0
2018-01-29 20:32 | 182925.2 | 120.0001 | 5 | 37 | 3.56341 | -6.520137 | 1.959355 | 0.2173118 | 8.449764 | 0.7881925
2018-01-29 20:34 | 183045.2 | 240.0002 | 5 | 37 | 3.503805 | -6.520185 | 1.959355 | 0.434627 | 8.449764 | 1.556404
2018-01-29 20:36 | 183165.2 | 360.001 | 5 | 37 | 3.438954 | -6.520036 | 1.959355 | 0.6519526 | 8.449764 | 2.310765
2018-01-29 20:38 | 183285.2 | 480.0002 | 5 | 37 | 3.377715 | -6.520115 | 1.959355 | 0.869279 | 8.449764 | 3.051332
2018-01-29 20:40 | 183405.2 | 600.0011 | 5 | 37 | 3.320997 | -6.520063 | 1.959355 | 1.086591 | 8.449764 | 3.779125
2018-01-29 20:42 | 183525.2 | 720.001 | 5 | 37 | 3.264719 | -6.520128 | 1.959355 | 1.303946 | 8.449764 | 4.494864
2018-01-29 20:44 | 183645.2 | 840.001 | 5 | 37 | 3.20036 | -6.520103 | 1.959355 | 1.521276 | 8.449764 | 5.197614
2018-01-29 20:46 | 183765.2 | 960.001 | 5 | 37 | 3.117347 | -6.520128 | 1.959355 | 1.738585 | 8.449764 | 5.884545
2018-01-29 20:48 | 183882.1 | 1076.9007 | 5 | 37 | 2.999997 | -6.519897 | 1.959355 | 1.950311 | 8.449764 | 6.533
2018-01-29 20:50 | 184002.1382 | 120.0008 | 6 | 37 | 3.733717 | 0 | 1.959355 | 1.950311 | 8.449764 | 6.533
2018-01-29 20:52 | 184122.1374 | 240 | 6 | 37 | 3.750652 | 0 | 1.959355 | 1.950311 | 8.449764 | 6.533
2018-01-29 20:53 | 184182.1395 | 300.0021 | 6 | 37 | 3.757177 | 0 | 1.959355 | 1.950311 | 8.449764 | 6.533
2018-01-29 20:53 | 184182.2 | 0.0029 | 7 | 38 | 3.757162 | 0 | 0 | 0 | 0 | 0
2018-01-29 20:55 | 184302.2 | 120.0011 | 2 | 38 | 4.200333 | 4.191334 | 0.1536227 | 1.361e-09 | 0.6418712 | 5.114e-09
2018-01-29 20:57 | 184422.2 | 240.0003 | 2 | 38 | 4.200301 | 3.886402 | 0.2872862 | 1.361e-09 | 1.203279 | 5.114e-09
2018-01-29 20:59 | 184542.2 | 360.0011 | 2 | 38 | 4.20014 | 3.575888 | 0.4112569 | 1.361e-09 | 1.723976 | 5.114e-09
2018-01-29 21:01 | 184659.4 | 477.172 | 2 | 38 | 4.200229 | 3.259968 | 0.5225 | 1.361e-09 | 2.191216 | 5.114e-09
2018-01-29 21:03 | 184779.4 | 120.0011 | 3 | 38 | 4.230837 | 3.259851 | 0.6307709 | 1.361e-09 | 2.647407 | 5.114e-09
2018-01-29 21:05 | 184899.4 | 240.001 | 3 | 38 | 4.26335 | 3.260103 | 0.7394413 | 1.361e-09 | 3.108803 | 5.114e-09
2018-01-29 21:07 | 185019.4 | 360.0011 | 3 | 38 | 4.301415 | 3.259872 | 0.8480979 | 1.361e-09 | 3.574109 | 5.114e-09
2018-01-29 21:09 | 185139.4 | 480.0011 | 3 | 38 | 4.342422 | 3.259857 | 0.9567596 | 1.361e-09 | 4.043763 | 5.114e-09
2018-01-29 21:11 | 185259.4 | 600.001 | 3 | 38 | 4.385679 | 3.260147 | 1.065413 | 1.361e-09 | 4.517937 | 5.114e-09
2018-01-29 21:13 | 185379.4 | 720.0019 | 3 | 38 | 4.400084 | 2.928982 | 1.170281 | 1.361e-09 | 4.979133 | 5.114e-09
2018-01-29 21:15 | 185499.4 | 840.0019 | 3 | 38 | 4.400232 | 2.598042 | 1.26207 | 1.361e-09 | 5.383022 | 5.114e-09
2018-01-29 21:17 | 185619.4 | 960.0011 | 3 | 38 | 4.40019 | 2.290737 | 1.343083 | 1.361e-09 | 5.739493 | 5.114e-09
2018-01-29 21:19 | 185739.4 | 1080.0011 | 3 | 38 | 4.399791 | 2.047821 | 1.415134 | 1.361e-09 | 6.05653 | 5.114e-09
2018-01-29 21:21 | 185859.4 | 1200.0018 | 3 | 38 | 4.400381 | 1.833202 | 1.479625 | 1.361e-09 | 6.340302 | 5.114e-09
2018-01-29 21:23 | 185979.4 | 1320.0011 | 3 | 38 | 4.400268 | 1.639447 | 1.537228 | 1.361e-09 | 6.593764 | 5.114e-09
2018-01-29 21:25 | 186099.4 | 1440.0003 | 3 | 38 | 4.400108 | 1.496339 | 1.589653 | 1.361e-09 | 6.824439 | 5.114e-09
2018-01-29 21:27 | 186219.4 | 1560.0012 | 3 | 38 | 4.400197 | 1.372545 | 1.637813 | 1.361e-09 | 7.036353 | 5.114e-09
2018-01-29 21:29 | 186339.4 | 1680.0006 | 3 | 38 | 4.399833 | 1.272909 | 1.681728 | 1.361e-09 | 7.229583 | 5.114e-09
2018-01-29 21:31 | 186459.4 | 1800.0011 | 3 | 38 | 4.400175 | 1.190468 | 1.722982 | 1.361e-09 | 7.411108 | 5.114e-09
2018-01-29 21:33 | 186579.4 | 1920.0003 | 3 | 38 | 4.400027 | 1.108286 | 1.761248 | 1.361e-09 | 7.579486 | 5.114e-09
2018-01-29 21:35 | 186699.4 | 2040.0019 | 3 | 38 | 4.400245 | 1.025975 | 1.796893 | 1.361e-09 | 7.736329 | 5.114e-09
2018-01-29 21:37 | 186819.4 | 2160.0003 | 3 | 38 | 4.400211 | 0.9380484 | 1.829832 | 1.361e-09 | 7.881265 | 5.114e-09
2018-01-29 21:39 | 186939.4 | 2280.0002 | 3 | 38 | 4.400183 | 0.8806515 | 1.860201 | 1.361e-09 | 8.014894 | 5.114e-09
2018-01-29 21:41 | 187059.4 | 2400.0012 | 3 | 38 | 4.400172 | 0.8174906 | 1.888533 | 1.361e-09 | 8.139556 | 5.114e-09
2018-01-29 21:43 | 187179.4 | 2520.0011 | 3 | 38 | 4.400167 | 0.7572088 | 1.914881 | 1.361e-09 | 8.255493 | 5.114e-09
2018-01-29 21:45 | 187299.4 | 2640.0012 | 3 | 38 | 4.400108 | 0.7050982 | 1.939209 | 1.361e-09 | 8.362539 | 5.114e-09
2018-01-29 21:46 | 187398.7 | 2739.2496 | 3 | 38 | 4.400134 | 0.6519928 | 1.957784 | 1.361e-09 | 8.444274 | 5.114e-09
2018-01-29 21:48 | 187518.7 | 120.0018 | 4 | 38 | 4.300107 | 0 | 1.957784 | 1.361e-09 | 8.444274 | 5.114e-09
2018-01-29 21:50 | 187638.7 | 240.0001 | 4 | 38 | 4.289514 | 0 | 1.957784 | 1.361e-09 | 8.444274 | 5.114e-09
2018-01-29 21:51 | 187698.7 | 300.0031 | 4 | 38 | 4.286551 | 0 | 1.957784 | 1.361e-09 | 8.444274 | 5.114e-09
2018-01-29 21:53 | 187818.7909 | 120.001 | 5 | 38 | 3.568445 | -6.520088 | 1.957784 | 0.2173085 | 8.444274 | 0.7890913
2018-01-29 21:55 | 187938.7902 | 240.0003 | 5 | 38 | 3.50786 | -6.520093 | 1.957784 | 0.4346397 | 8.444274 | 1.558333
2018-01-29 21:57 | 188058.791 | 360.0011 | 5 | 38 | 3.442031 | -6.520191 | 1.957784 | 0.6519766 | 8.444274 | 2.313531
2018-01-29 21:59 | 188178.7902 | 480.0003 | 5 | 38 | 3.380074 | -6.520138 | 1.957784 | 0.8693071 | 8.444274 | 3.05477
2018-01-29 22:01 | 188298.7902 | 600.0003 | 5 | 38 | 3.322833 | -6.520041 | 1.957784 | 1.086618 | 8.444274 | 3.783057
2018-01-29 22:03 | 188418.792 | 720.0021 | 5 | 38 | 3.266001 | -6.520172 | 1.957784 | 1.303956 | 8.444274 | 4.499093
2018-01-29 22:05 | 188538.7918 | 840.0019 | 5 | 38 | 3.202539 | -6.520137 | 1.957784 | 1.521284 | 8.444274 | 5.202141
2018-01-29 22:07 | 188658.7909 | 960.001 | 5 | 38 | 3.121205 | -6.520092 | 1.957784 | 1.738597 | 8.444274 | 5.889767
2018-01-29 22:09 | 188778.7902 | 1080.0003 | 5 | 38 | 3.002071 | -6.520063 | 1.957784 | 1.955935 | 8.444274 | 6.556098
2018-01-29 22:09 | 188780.3267 | 1081.5368 | 5 | 38 | 2.999997 | -6.51999 | 1.957784 | 1.958709 | 8.444274 | 6.564425
2018-01-29 22:11 | 188900.4 | 120 | 6 | 38 | 3.733653 | 0 | 1.957784 | 1.958709 | 8.444274 | 6.564425
2018-01-29 22:13 | 189020.4 | 240 | 6 | 38 | 3.750401 | 0 | 1.957784 | 1.958709 | 8.444274 | 6.564425
2018-01-29 22:14 | 189080.4 | 300.0022 | 6 | 38 | 3.756882 | 0 | 1.957784 | 1.958709 | 8.444274 | 6.564425
2018-01-29 22:14 | 189080.4 | 0.0026 | 7 | 39 | 3.757011 | 0 | 0 | 0 | 0 | 0
2018-01-29 22:16 | 189200.5 | 120.002 | 2 | 39 | 4.200273 | 4.227602 | 0.1542171 | 0 | 0.6441897 | 0
2018-01-29 22:18 | 189320.5 | 240.0003 | 2 | 39 | 4.200254 | 3.886892 | 0.2889275 | 0 | 1.210009 | 0
2018-01-29 22:20 | 189440.5 | 360.0011 | 2 | 39 | 4.200251 | 3.59544 | 0.4136217 | 0 | 1.733756 | 0
2018-01-29 22:22 | 189560.5 | 480.0011 | 2 | 39 | 4.200278 | 3.280766 | 0.5282429 | 0 | 2.215195 | 0
2018-01-29 22:23 | 189568.2 | 487.7449 | 2 | 39 | 4.200289 | 3.259991 | 0.5352833 | 0 | 2.244767 | 0
2018-01-29 22:25 | 189688.2 | 120.0011 | 3 | 39 | 4.229362 | 3.25993 | 0.6435506 | 0 | 2.700963 | 0
2018-01-29 22:27 | 189808.2 | 240.001 | 3 | 39 | 4.264301 | 3.259909 | 0.7522192 | 0 | 3.16243 | 0
2018-01-29 22:29 | 189928.2 | 360.001 | 3 | 39 | 4.302243 | 3.259956 | 0.8608779 | 0 | 3.627813 | 0
2018-01-29 22:31 | 190048.2 | 480.0011 | 3 | 39 | 4.343061 | 3.259863 | 0.9695386 | 0 | 4.097502 | 0
2018-01-29 22:33 | 190168.2 | 600.001 | 3 | 39 | 4.385646 | 3.259848 | 1.078184 | 0 | 4.571646 | 0
2018-01-29 22:35 | 190288.2 | 720.001 | 3 | 39 | 4.400241 | 2.942822 | 1.183045 | 0 | 5.0328 | 0
2018-01-29 22:37 | 190408.2 | 840.0011 | 3 | 39 | 4.400276 | 2.589577 | 1.275044 | 0 | 5.437621 | 0
2018-01-29 22:39 | 190528.2 | 960.0011 | 3 | 39 | 4.400229 | 2.297211 | 1.356347 | 0 | 5.795371 | 0
2018-01-29 22:41 | 190648.2 | 1080.001 | 3 | 39 | 4.400225 | 2.049849 | 1.428679 | 0 | 6.113654 | 0
2018-01-29 22:43 | 190768.2 | 1200.001 | 3 | 39 | 4.400217 | 1.844627 | 1.493485 | 0 | 6.398815 | 0
2018-01-29 22:45 | 190888.2 | 1320.0003 | 3 | 39 | 4.400263 | 1.67529 | 1.552045 | 0 | 6.656489 | 0
2018-01-29 22:47 | 191008.2 | 1440.001 | 3 | 39 | 4.400239 | 1.531725 | 1.605423 | 0 | 6.891368 | 0
2018-01-29 22:49 | 191128.2 | 1560.0003 | 3 | 39 | 4.400194 | 1.404883 | 1.654318 | 0 | 7.106514 | 0
2018-01-29 22:51 | 191248.2 | 1680.0015 | 3 | 39 | 4.400215 | 1.294562 | 1.699271 | 0 | 7.304317 | 0
2018-01-29 22:53 | 191368.2 | 1800.0004 | 3 | 39 | 4.400211 | 1.194549 | 1.740718 | 0 | 7.48669 | 0
2018-01-29 22:55 | 191488.2 | 1920.001 | 3 | 39 | 4.400147 | 1.10364 | 1.779 | 0 | 7.655138 | 0
2018-01-29 22:57 | 191608.2 | 2040.0011 | 3 | 39 | 4.400204 | 1.022275 | 1.814412 | 0 | 7.810961 | 0
2018-01-29 22:59 | 191728.2 | 2160.0003 | 3 | 39 | 4.400187 | 0.9472589 | 1.847223 | 0 | 7.955334 | 0
2018-01-29 23:01 | 191848.2 | 2280.0011 | 3 | 39 | 4.400162 | 0.8780556 | 1.877629 | 0 | 8.089127 | 0
2018-01-29 23:03 | 191968.2 | 2400.001 | 3 | 39 | 4.400167 | 0.814517 | 1.90583 | 0 | 8.213213 | 0
2018-01-29 23:05 | 192088.2 | 2520.0003 | 3 | 39 | 4.400186 | 0.7553749 | 1.931986 | 0 | 8.328304 | 0
2018-01-29 23:07 | 192208.2 | 2640.0011 | 3 | 39 | 4.400188 | 0.7013016 | 1.956248 | 0 | 8.435061 | 0
2018-01-29 23:09 | 192324.9 | 2756.6881 | 3 | 39 | 4.400172 | 0.6519976 | 1.978163 | 0 | 8.531492 | 0
2018-01-29 23:11 | 192445 | 120 | 4 | 39 | 4.306944 | 0 | 1.978164 | 0 | 8.531498 | 0
2018-01-29 23:13 | 192565 | 240.0016 | 4 | 39 | 4.296409 | 0 | 1.978164 | 0 | 8.531498 | 0
2018-01-29 23:14 | 192625 | 300.0013 | 4 | 39 | 4.293483 | 0 | 1.978164 | 0 | 8.531498 | 0
2018-01-29 23:16 | 192745.0503 | 120.001 | 5 | 39 | 3.576158 | -6.520074 | 1.978164 | 0.2173137 | 8.531498 | 0.7908524
2018-01-29 23:18 | 192865.0511 | 240.0018 | 5 | 39 | 3.514766 | -6.52008 | 1.978164 | 0.4346508 | 8.531498 | 1.561729
2018-01-29 23:20 | 192985.0502 | 360.0009 | 5 | 39 | 3.447555 | -6.52016 | 1.978164 | 0.6519625 | 8.531498 | 2.318225
2018-01-29 23:22 | 193105.0503 | 480.001 | 5 | 39 | 3.38555 | -6.52009 | 1.978164 | 0.8692942 | 8.531498 | 3.06067
2018-01-29 23:24 | 193225.0497 | 600.0004 | 5 | 39 | 3.327975 | -6.520202 | 1.978164 | 1.08663 | 8.531498 | 3.790125
2018-01-29 23:26 | 193345.0503 | 720.001 | 5 | 39 | 3.270671 | -6.520169 | 1.978164 | 1.303948 | 8.531498 | 4.507208
2018-01-29 23:28 | 193465.0496 | 840.0003 | 5 | 39 | 3.207332 | -6.520145 | 1.978164 | 1.521234 | 8.531498 | 5.211169
2018-01-29 23:30 | 193585.0495 | 960.0002 | 5 | 39 | 3.128274 | -6.520127 | 1.978164 | 1.738596 | 8.531498 | 5.900209
2018-01-29 23:32 | 193705.0502 | 1080.0009 | 5 | 39 | 3.014366 | -6.520194 | 1.978164 | 1.955896 | 8.531498 | 6.568569
2018-01-29 23:32 | 193716.1253 | 1091.076 | 5 | 39 | 2.999997 | -6.520125 | 1.978164 | 1.975966 | 8.531498 | 6.628923
2018-01-29 23:34 | 193836.2 | 120 | 6 | 39 | 3.733535 | 0 | 1.978164 | 1.975966 | 8.531498 | 6.628923
2018-01-29 23:36 | 193956.2 | 240.0018 | 6 | 39 | 3.750422 | 0 | 1.978164 | 1.975966 | 8.531498 | 6.628923
2018-01-29 23:37 | 194016.2 | 300.0031 | 6 | 39 | 3.756967 | 0 | 1.978164 | 1.975966 | 8.531498 | 6.628923
2018-01-29 23:37 | 194016.2 | 0.0029 | 7 | 40 | 3.757008 | 0 | 0 | 0 | 0 | 0
2018-01-29 23:39 | 194136.2 | 120.001 | 2 | 40 | 4.200341 | 4.200987 | 0.1538976 | 3.291e-09 | 0.6429459 | 1.2364e-08
2018-01-29 23:41 | 194256.2 | 240.0002 | 2 | 40 | 4.200232 | 3.875076 | 0.2880528 | 3.291e-09 | 1.20642 | 1.2364e-08
2018-01-29 23:43 | 194376.2 | 360.0002 | 2 | 40 | 4.200315 | 3.560637 | 0.4121311 | 3.291e-09 | 1.72757 | 1.2364e-08
2018-01-29 23:45 | 194487.6 | 471.3656 | 2 | 40 | 4.200284 | 3.25997 | 0.5180558 | 3.291e-09 | 2.172476 | 1.2364e-08
2018-01-29 23:47 | 194607.6 | 120.0003 | 3 | 40 | 4.227503 | 3.259949 | 0.6263203 | 3.291e-09 | 2.628582 | 1.2364e-08
2018-01-29 23:49 | 194727.6 | 240.0001 | 3 | 40 | 4.260527 | 3.259918 | 0.7349766 | 3.291e-09 | 3.089805 | 1.2364e-08
2018-01-29 23:51 | 194847.6 | 360.001 | 3 | 40 | 4.300643 | 3.259951 | 0.8436358 | 3.291e-09 | 3.554957 | 1.2364e-08
2018-01-29 23:53 | 194967.6 | 480.001 | 3 | 40 | 4.340708 | 3.260027 | 0.9523009 | 3.291e-09 | 4.024396 | 1.2364e-08
2018-01-29 23:55 | 195087.6 | 600.001 | 3 | 40 | 4.38508 | 3.259905 | 1.060962 | 3.291e-09 | 4.498463 | 1.2364e-08
2018-01-29 23:57 | 195207.6 | 720.0009 | 3 | 40 | 4.400302 | 2.954098 | 1.166184 | 3.291e-09 | 4.961183 | 1.2364e-08
2018-01-29 23:59 | 195327.6 | 840.001 | 3 | 40 | 4.399993 | 2.581041 | 1.258203 | 3.291e-09 | 5.366086 | 1.2364e-08
2018-01-30 00:01 | 195447.6 | 960.001 | 3 | 40 | 4.400036 | 2.306475 | 1.339449 | 3.291e-09 | 5.723583 | 1.2364e-08
2018-01-30 00:03 | 195567.6 | 1080.001 | 3 | 40 | 4.400301 | 2.037373 | 1.411607 | 3.291e-09 | 6.041092 | 1.2364e-08
2018-01-30 00:05 | 195687.6 | 1200.0018 | 3 | 40 | 4.400311 | 1.834647 | 1.475997 | 3.291e-09 | 6.32442 | 1.2364e-08
2018-01-30 00:07 | 195807.6 | 1320.0002 | 3 | 40 | 4.400197 | 1.657498 | 1.533973 | 3.291e-09 | 6.579524 | 1.2364e-08
2018-01-30 00:09 | 195927.6 | 1440.001 | 3 | 40 | 4.399836 | 1.564532 | 1.586611 | 3.291e-09 | 6.811136 | 1.2364e-08
2018-01-30 00:11 | 196047.6 | 1560.0002 | 3 | 40 | 4.399549 | 1.386402 | 1.636048 | 3.291e-09 | 7.028671 | 1.2364e-08
2018-01-30 00:13 | 196167.6 | 1680.0019 | 3 | 40 | 4.400184 | 1.271974 | 1.680371 | 3.291e-09 | 7.223695 | 1.2364e-08
2018-01-30 00:15 | 196287.6 | 1800.0003 | 3 | 40 | 4.400145 | 1.177917 | 1.721313 | 3.291e-09 | 7.403846 | 1.2364e-08
2018-01-30 00:17 | 196407.6 | 1920.001 | 3 | 40 | 4.400184 | 1.09536 | 1.759225 | 3.291e-09 | 7.570668 | 1.2364e-08
2018-01-30 00:19 | 196527.6 | 2040.0002 | 3 | 40 | 4.400081 | 0.9991617 | 1.794351 | 3.291e-09 | 7.725227 | 1.2364e-08
2018-01-30 00:21 | 196647.6 | 2160.0009 | 3 | 40 | 4.400215 | 0.9396486 | 1.826749 | 3.291e-09 | 7.867783 | 1.2364e-08
2018-01-30 00:23 | 196767.6 | 2280.0001 | 3 | 40 | 4.400224 | 0.8799582 | 1.857065 | 3.291e-09 | 8.001175 | 1.2364e-08
2018-01-30 00:25 | 196887.6 | 2400.0002 | 3 | 40 | 4.400113 | 0.8163319 | 1.8852 | 3.291e-09 | 8.124974 | 1.2364e-08
2018-01-30 00:27 | 197007.6 | 2520.0011 | 3 | 40 | 4.400178 | 0.7583742 | 1.911422 | 3.291e-09 | 8.240354 | 1.2364e-08
2018-01-30 00:29 | 197127.6 | 2640.001 | 3 | 40 | 4.400178 | 0.7084723 | 1.935852 | 3.291e-09 | 8.34785 | 1.2364e-08
2018-01-30 00:31 | 197243.9 | 2756.2969 | 3 | 40 | 4.400157 | 0.6519909 | 1.957918 | 3.291e-09 | 8.444943 | 1.2364e-08
2018-01-30 00:33 | 197364 | 120 | 4 | 40 | 4.300476 | 0 | 1.957918 | 3.291e-09 | 8.444943 | 1.2364e-08
2018-01-30 00:35 | 197484 | 240.0009 | 4 | 40 | 4.289889 | 0 | 1.957918 | 3.291e-09 | 8.444943 | 1.2364e-08
2018-01-30 00:36 | 197544 | 300.0014 | 4 | 40 | 4.286928 | 0 | 1.957918 | 3.291e-09 | 8.444943 | 1.2364e-08
2018-01-30 00:38 | 197664.1 | 120.0019 | 5 | 40 | 3.568863 | -6.519843 | 1.957918 | 0.2173193 | 8.444943 | 0.7893461
2018-01-30 00:40 | 197784.1 | 240.001 | 5 | 40 | 3.508111 | -6.520197 | 1.957918 | 0.4346263 | 8.444943 | 1.55861
2018-01-30 00:42 | 197904.1 | 360.0011 | 5 | 40 | 3.441914 | -6.520137 | 1.957918 | 0.6519625 | 8.444943 | 2.313836
2018-01-30 00:44 | 198024.1 | 480.0011 | 5 | 40 | 3.380378 | -6.520054 | 1.957918 | 0.8692784 | 8.444943 | 3.055023
2018-01-30 00:46 | 198144.1 | 600.0003 | 5 | 40 | 3.32312 | -6.520211 | 1.957918 | 1.086585 | 8.444943 | 3.783319
2018-01-30 00:48 | 198264.1 | 720.0028 | 5 | 40 | 3.265479 | -6.519779 | 1.957918 | 1.30394 | 8.444943 | 4.499438
2018-01-30 00:50 | 198384.1 | 840.0003 | 5 | 40 | 3.200958 | -6.519846 | 1.957918 | 1.52126 | 8.444943 | 5.202287
2018-01-30 00:52 | 198504.1 | 960.0011 | 5 | 40 | 3.118452 | -6.520184 | 1.957918 | 1.738576 | 8.444943 | 5.889402
2018-01-30 00:54 | 198621.8 | 1077.7345 | 5 | 40 | 2.999994 | -6.52014 | 1.957918 | 1.951805 | 8.444943 | 6.54267
2018-01-30 00:56 | 198741.8 | 120 | 6 | 40 | 3.734258 | 0 | 1.957918 | 1.951805 | 8.444943 | 6.54267
2018-01-30 00:58 | 198861.8 | 239.9999 | 6 | 40 | 3.751065 | 0 | 1.957918 | 1.951805 | 8.444943 | 6.54267
2018-01-30 00:59 | 198921.8 | 300.0038 | 6 | 40 | 3.757584 | 0 | 1.957918 | 1.951805 | 8.444943 | 6.54267
2018-01-30 00:59 | 198921.8 | 0.0028 | 7 | 41 | 3.757701 | 0 | 0 | 0 | 0 | 0
2018-01-30 01:01 | 199041.9 | 120.0019 | 2 | 41 | 4.200283 | 4.201952 | 0.1535172 | 0 | 0.641419 | 0
2018-01-30 01:03 | 199161.9 | 240.0011 | 2 | 41 | 4.200269 | 3.86977 | 0.2874833 | 0 | 1.204102 | 0
2018-01-30 01:05 | 199281.9 | 360.0002 | 2 | 41 | 4.200243 | 3.556707 | 0.4109659 | 0 | 1.722751 | 0
2018-01-30 01:06 | 199390.5 | 468.5536 | 2 | 41 | 4.200362 | 3.25996 | 0.5137694 | 0 | 2.154546 | 0
2018-01-30 01:08 | 199510.5 | 120.0002 | 3 | 41 | 4.226871 | 3.25989 | 0.6220377 | 0 | 2.610621 | 0
2018-01-30 01:10 | 199630.5 | 240.0002 | 3 | 41 | 4.261973 | 3.259876 | 0.730691 | 0 | 3.071715 | 0
2018-01-30 01:12 | 199750.5 | 360.001 | 3 | 41 | 4.300325 | 3.259819 | 0.8393614 | 0 | 3.536875 | 0
2018-01-30 01:14 | 199870.5 | 480.0002 | 3 | 41 | 4.339013 | 3.259924 | 0.9480231 | 0 | 4.006331 | 0
2018-01-30 01:16 | 199990.5 | 600.0009 | 3 | 41 | 4.383559 | 3.259844 | 1.056665 | 0 | 4.480258 | 0
2018-01-30 01:18 | 200110.5 | 720.001 | 3 | 41 | 4.399902 | 2.956078 | 1.16182 | 0 | 4.942625 | 0
2018-01-30 01:20 | 200230.5 | 840.0002 | 3 | 41 | 4.39992 | 2.596127 | 1.253864 | 0 | 5.347638 | 0
2018-01-30 01:22 | 200350.5 | 960.0002 | 3 | 41 | 4.399836 | 2.289923 | 1.33528 | 0 | 5.705881 | 0
2018-01-30 01:24 | 200470.5 | 1080.0009 | 3 | 41 | 4.400243 | 2.057644 | 1.407549 | 0 | 6.023877 | 0
2018-01-30 01:26 | 200590.5 | 1200.0002 | 3 | 41 | 4.400385 | 1.824169 | 1.472219 | 0 | 6.308436 | 0
2018-01-30 01:28 | 200710.5 | 1320.0009 | 3 | 41 | 4.400157 | 1.667952 | 1.530587 | 0 | 6.565266 | 0
2018-01-30 01:30 | 200830.5 | 1440.001 | 3 | 41 | 4.400167 | 1.526752 | 1.583658 | 0 | 6.798783 | 0
2018-01-30 01:32 | 200950.5 | 1560.0002 | 3 | 41 | 4.400125 | 1.382092 | 1.631999 | 0 | 7.011485 | 0
2018-01-30 01:34 | 201070.5 | 1680.0018 | 3 | 41 | 4.400262 | 1.282753 | 1.676637 | 0 | 7.2079 | 0
2018-01-30 01:36 | 201190.5 | 1800.0004 | 3 | 41 | 4.399944 | 1.178019 | 1.717781 | 0 | 7.388936 | 0
2018-01-30 01:38 | 201310.5 | 1920.0003 | 3 | 41 | 4.400267 | 1.090618 | 1.755534 | 0 | 7.555053 | 0
2018-01-30 01:40 | 201430.5 | 2040.0011 | 3 | 41 | 4.399897 | 1.006914 | 1.790581 | 0 | 7.709264 | 0
2018-01-30 01:42 | 201550.5 | 2160.001 | 3 | 41 | 4.400179 | 0.9447517 | 1.823089 | 0 | 7.852298 | 0
2018-01-30 01:44 | 201670.5 | 2280.001 | 3 | 41 | 4.400163 | 0.8744268 | 1.85339 | 0 | 7.985628 | 0
2018-01-30 01:46 | 201790.5 | 2400.0019 | 3 | 41 | 4.400091 | 0.8181915 | 1.881348 | 0 | 8.108645 | 0
2018-01-30 01:48 | 201910.5 | 2520.0002 | 3 | 41 | 4.400121 | 0.7579975 | 1.90762 | 0 | 8.22425 | 0
2018-01-30 01:50 | 202030.5 | 2640.001 | 3 | 41 | 4.400045 | 0.6711226 | 1.931851 | 0 | 8.330867 | 0
2018-01-30 01:52 | 202112.9 | 2722.4271 | 3 | 41 | 4.400008 | 0.6519957 | 1.947049 | 0 | 8.397739 | 0
2018-01-30 01:54 | 202233 | 120 | 4 | 41 | 4.29842 | 0 | 1.947049 | 0 | 8.397739 | 0
2018-01-30 01:56 | 202353 | 240 | 4 | 41 | 4.287915 | 0 | 1.947049 | 0 | 8.397739 | 0
2018-01-30 01:57 | 202413 | 300.0022 | 4 | 41 | 4.285002 | 0 | 1.947049 | 0 | 8.397739 | 0
2018-01-30 01:59 | 202533 | 120.0002 | 5 | 41 | 3.567844 | -6.520155 | 1.947049 | 0.2173093 | 8.397739 | 0.7891411
2018-01-30 02:01 | 202653 | 240.001 | 5 | 41 | 3.50697 | -6.520138 | 1.947049 | 0.4346467 | 8.397739 | 1.558222
2018-01-30 02:03 | 202773 | 360.001 | 5 | 41 | 3.441561 | -6.52011 | 1.947049 | 0.6519667 | 8.397739 | 2.313211
2018-01-30 02:05 | 202893 | 480.0002 | 5 | 41 | 3.379121 | -6.520144 | 1.947049 | 0.8692812 | 8.397739 | 3.054194
2018-01-30 02:07 | 203013 | 600.0009 | 5 | 41 | 3.32246 | -6.520165 | 1.947049 | 1.086621 | 8.397739 | 3.782367
2018-01-30 02:09 | 203133 | 720.0003 | 5 | 41 | 3.264879 | -6.520102 | 1.947049 | 1.303946 | 8.397739 | 4.498166
2018-01-30 02:11 | 203253 | 840.0002 | 5 | 41 | 3.201032 | -6.520074 | 1.947049 | 1.521259 | 8.397739 | 5.200959
2018-01-30 02:13 | 203373 | 960.0018 | 5 | 41 | 3.118289 | -6.520167 | 1.947049 | 1.738605 | 8.397739 | 5.888112
2018-01-30 02:15 | 203491.9 | 1078.8119 | 5 | 41 | 2.999993 | -6.519997 | 1.947049 | 1.953741 | 8.397739 | 6.547145
2018-01-30 02:17 | 203611.9 | 120.001 | 6 | 41 | 3.733426 | 0 | 1.947049 | 1.953741 | 8.397739 | 6.547145
2018-01-30 02:19 | 203731.9 | 240.0002 | 6 | 41 | 3.750287 | 0 | 1.947049 | 1.953741 | 8.397739 | 6.547145
2018-01-30 02:20 | 203791.9 | 300.0032 | 6 | 41 | 3.756824 | 0 | 1.947049 | 1.953741 | 8.397739 | 6.547145
2018-01-30 02:20 | 203791.9 | 0.0027 | 7 | 42 | 3.756922 | 0 | 0 | 0 | 0 | 0
2018-01-30 02:22 | 203912 | 120.001 | 2 | 42 | 4.200337 | 4.212429 | 0.1540286 | 3.959e-09 | 0.6434441 | 1.4872e-08
2018-01-30 02:24 | 204032 | 240.0009 | 2 | 42 | 4.200045 | 3.879507 | 0.288413 | 3.959e-09 | 1.207882 | 1.4872e-08
2018-01-30 02:26 | 204152 | 360.001 | 2 | 42 | 4.200274 | 3.581181 | 0.4125769 | 3.959e-09 | 1.729392 | 1.4872e-08
2018-01-30 02:28 | 204262.4 | 470.4528 | 2 | 42 | 4.200234 | 3.259996 | 0.5175208 | 3.959e-09 | 2.170173 | 1.4872e-08
2018-01-30 02:30 | 204382.5 | 120.0001 | 3 | 42 | 4.2278 | 3.259892 | 0.6258012 | 3.959e-09 | 2.626303 | 1.4872e-08
2018-01-30 02:32 | 204502.5 | 240.0009 | 3 | 42 | 4.262116 | 3.259954 | 0.7344646 | 3.959e-09 | 3.087555 | 1.4872e-08
2018-01-30 02:34 | 204622.5 | 360.0002 | 3 | 42 | 4.299886 | 3.259903 | 0.8431117 | 3.959e-09 | 3.55266 | 1.4872e-08
2018-01-30 02:36 | 204742.5 | 480.0001 | 3 | 42 | 4.340853 | 3.259937 | 0.9517651 | 3.959e-09 | 4.022052 | 1.4872e-08
2018-01-30 02:38 | 204862.5 | 600.0009 | 3 | 42 | 4.383263 | 3.259859 | 1.060444 | 3.959e-09 | 4.496108 | 1.4872e-08
2018-01-30 02:40 | 204982.5 | 720.0002 | 3 | 42 | 4.399971 | 2.992228 | 1.165689 | 3.959e-09 | 4.958866 | 1.4872e-08
2018-01-30 02:42 | 205102.5 | 840.0009 | 3 | 42 | 4.40022 | 2.583151 | 1.258355 | 3.959e-09 | 5.366614 | 1.4872e-08
2018-01-30 02:44 | 205222.5 | 960.0002 | 3 | 42 | 4.400281 | 2.309334 | 1.339989 | 3.959e-09 | 5.725815 | 1.4872e-08
2018-01-30 02:46 | 205342.5 | 1080.0009 | 3 | 42 | 4.400331 | 2.054586 | 1.412698 | 3.959e-09 | 6.045746 | 1.4872e-08
2018-01-30 02:48 | 205462.5 | 1200.001 | 3 | 42 | 4.400331 | 1.836838 | 1.477922 | 3.959e-09 | 6.332744 | 1.4872e-08
2018-01-30 02:50 | 205582.5 | 1320.0002 | 3 | 42 | 4.40014 | 1.671767 | 1.536888 | 3.959e-09 | 6.592205 | 1.4872e-08
2018-01-30 02:52 | 205702.5 | 1440.0011 | 3 | 42 | 4.399946 | 1.498082 | 1.589808 | 3.959e-09 | 6.825062 | 1.4872e-08
2018-01-30 02:54 | 205822.5 | 1560.001 | 3 | 42 | 4.400116 | 1.400648 | 1.637955 | 3.959e-09 | 7.036908 | 1.4872e-08
2018-01-30 02:56 | 205942.5 | 1680.0018 | 3 | 42 | 4.400219 | 1.318068 | 1.682645 | 3.959e-09 | 7.233551 | 1.4872e-08
2018-01-30 02:58 | 206062.5 | 1800.0003 | 3 | 42 | 4.400198 | 1.20438 | 1.724472 | 3.959e-09 | 7.417598 | 1.4872e-08
2018-01-30 03:00 | 206182.5 | 1920.001 | 3 | 42 | 4.400145 | 1.109088 | 1.762908 | 3.959e-09 | 7.586726 | 1.4872e-08
2018-01-30 03:02 | 206302.5 | 2040.0002 | 3 | 42 | 4.400189 | 1.029216 | 1.798527 | 3.959e-09 | 7.743456 | 1.4872e-08
2018-01-30 03:04 | 206422.5 | 2160.0002 | 3 | 42 | 4.400208 | 0.9538164 | 1.831572 | 3.959e-09 | 7.888858 | 1.4872e-08
2018-01-30 03:06 | 206542.5 | 2280.0002 | 3 | 42 | 4.400135 | 0.8792238 | 1.862114 | 3.959e-09 | 8.02325 | 1.4872e-08
2018-01-30 03:08 | 206662.5 | 2400.0018 | 3 | 42 | 4.400161 | 0.798562 | 1.890341 | 3.959e-09 | 8.147454 | 1.4872e-08
2018-01-30 03:10 | 206782.5 | 2520.0019 | 3 | 42 | 4.400167 | 0.7533331 | 1.916371 | 3.959e-09 | 8.261991 | 1.4872e-08
2018-01-30 03:12 | 206902.5 | 2640.0003 | 3 | 42 | 4.400194 | 0.6986217 | 1.940531 | 3.959e-09 | 8.368298 | 1.4872e-08
2018-01-30 03:13 | 207010.9 | 2748.4919 | 3 | 42 | 4.40024 | 0.6519823 | 1.960841 | 3.959e-09 | 8.457665 | 1.4872e-08
2018-01-30 03:15 | 207131 | 120.0008 | 4 | 42 | 4.300973 | 0 | 1.960844 | 3.959e-09 | 8.457675 | 1.4872e-08
2018-01-30 03:17 | 207251 | 240.0016 | 4 | 42 | 4.290427 | 0 | 1.960844 | 3.959e-09 | 8.457675 | 1.4872e-08
2018-01-30 03:18 | 207311 | 300.0013 | 4 | 42 | 4.287517 | 0 | 1.960844 | 3.959e-09 | 8.457675 | 1.4872e-08
2018-01-30 03:20 | 207431.1 | 120.0002 | 5 | 42 | 3.571086 | -6.519871 | 1.960844 | 0.2173068 | 8.457675 | 0.7899563
2018-01-30 03:22 | 207551.1 | 240.001 | 5 | 42 | 3.510204 | -6.519897 | 1.960844 | 0.4346322 | 8.457675 | 1.559681
2018-01-30 03:24 | 207671.1 | 360.001 | 5 | 42 | 3.44365 | -6.519967 | 1.960844 | 0.6519601 | 8.457675 | 2.315259
2018-01-30 03:26 | 207791.1 | 480.0002 | 5 | 42 | 3.380924 | -6.519974 | 1.960844 | 0.8692822 | 8.457675 | 3.05677
2018-01-30 03:28 | 207911.1 | 600.0009 | 5 | 42 | 3.323125 | -6.519937 | 1.960844 | 1.086574 | 8.457675 | 3.785084
2018-01-30 03:30 | 208031.1 | 720.0019 | 5 | 42 | 3.265298 | -6.520016 | 1.960844 | 1.303923 | 8.457675 | 4.501172
2018-01-30 03:32 | 208151.1 | 840.0002 | 5 | 42 | 3.201124 | -6.519922 | 1.960844 | 1.521227 | 8.457675 | 5.203955
2018-01-30 03:34 | 208271.1 | 960.0001 | 5 | 42 | 3.118678 | -6.519979 | 1.960844 | 1.738554 | 8.457675 | 5.891134
2018-01-30 03:36 | 208389.4 | 1078.348 | 5 | 42 | 2.999993 | -6.519947 | 1.960844 | 1.952885 | 8.457675 | 6.547877
2018-01-30 03:38 | 208509.5 | 120.0011 | 6 | 42 | 3.734213 | 0 | 1.960844 | 1.952885 | 8.457675 | 6.547877
2018-01-30 03:40 | 208629.5 | 240.0019 | 6 | 42 | 3.751111 | 0 | 1.960844 | 1.952885 | 8.457675 | 6.547877
2018-01-30 03:41 | 208689.5 | 300.0025 | 6 | 42 | 3.757649 | 0 | 1.960844 | 1.952885 | 8.457675 | 6.547877
2018-01-30 03:41 | 208689.5 | 0.0048 | 7 | 43 | 3.757408 | 0 | 0 | 0 | 0 | 0
2018-01-30 03:43 | 208809.5623 | 120.001 | 2 | 43 | 4.200315 | 4.209667 | 0.1537233 | 2.774e-09 | 0.6422189 | 1.0423e-08
2018-01-30 03:45 | 208929.5622 | 240.0009 | 2 | 43 | 4.200315 | 3.860317 | 0.2875081 | 2.774e-09 | 1.204143 | 1.0423e-08
2018-01-30 03:47 | 209049.5624 | 360.0011 | 2 | 43 | 4.200344 | 3.563602 | 0.4112719 | 2.774e-09 | 1.723974 | 1.0423e-08
2018-01-30 03:49 | 209154.0725 | 464.5112 | 2 | 43 | 4.200342 | 3.259996 | 0.5105114 | 2.774e-09 | 2.140797 | 1.0423e-08
2018-01-30 03:51 | 209274.1 | 120.0001 | 3 | 43 | 4.229301 | 3.25993 | 0.6187882 | 2.774e-09 | 2.596966 | 1.0423e-08
2018-01-30 03:53 | 209394.1 | 240.001 | 3 | 43 | 4.262928 | 3.259937 | 0.7274455 | 2.774e-09 | 3.058239 | 1.0423e-08
2018-01-30 03:55 | 209514.1 | 360.001 | 3 | 43 | 4.302429 | 3.25996 | 0.8361147 | 2.774e-09 | 3.523503 | 1.0423e-08
2018-01-30 03:57 | 209634.1 | 480.0009 | 3 | 43 | 4.344094 | 3.259956 | 0.9447649 | 2.774e-09 | 3.993071 | 1.0423e-08
2018-01-30 03:59 | 209754.1 | 600.0001 | 3 | 43 | 4.385869 | 3.259914 | 1.053423 | 2.774e-09 | 4.46727 | 1.0423e-08
2018-01-30 04:01 | 209874.1 | 720.0002 | 3 | 43 | 4.400335 | 2.940754 | 1.158298 | 2.774e-09 | 4.928479 | 1.0423e-08
2018-01-30 04:03 | 209994.1 | 840.0009 | 3 | 43 | 4.400058 | 2.58498 | 1.250188 | 2.774e-09 | 5.33281 | 1.0423e-08
2018-01-30 04:05 | 210114.1 | 960.001 | 3 | 43 | 4.400361 | 2.317915 | 1.331153 | 2.774e-09 | 5.689067 | 1.0423e-08
2018-01-30 04:07 | 210234.1 | 1080.0009 | 3 | 43 | 4.40025 | 2.081635 | 1.404325 | 2.774e-09 | 6.011044 | 1.0423e-08
2018-01-30 04:09 | 210354.1 | 1200.0001 | 3 | 43 | 4.400227 | 1.874087 | 1.470156 | 2.774e-09 | 6.300714 | 1.0423e-08
2018-01-30 04:11 | 210474.1 | 1320.0001 | 3 | 43 | 4.40022 | 1.697915 | 1.529612 | 2.774e-09 | 6.562334 | 1.0423e-08
2018-01-30 04:13 | 210594.1 | 1440.0003 | 3 | 43 | 4.400245 | 1.549003 | 1.583637 | 2.774e-09 | 6.800055 | 1.0423e-08
2018-01-30 04:15 | 210714.1 | 1560.0011 | 3 | 43 | 4.400213 | 1.422227 | 1.633108 | 2.774e-09 | 7.017738 | 1.0423e-08
2018-01-30 04:17 | 210834.1 | 1680.0002 | 3 | 43 | 4.400217 | 1.308619 | 1.678566 | 2.774e-09 | 7.217764 | 1.0423e-08
2018-01-30 04:19 | 210954.1 | 1800.0002 | 3 | 43 | 4.400197 | 1.206273 | 1.720437 | 2.774e-09 | 7.402005 | 1.0423e-08
2018-01-30 04:21 | 211074.1 | 1920.001 | 3 | 43 | 4.400229 | 1.115085 | 1.759095 | 2.774e-09 | 7.572106 | 1.0423e-08
2018-01-30 04:23 | 211194.1 | 2040.0002 | 3 | 43 | 4.400192 | 1.031167 | 1.794826 | 2.774e-09 | 7.729329 | 1.0423e-08
2018-01-30 04:25 | 211314.1 | 2160.0011 | 3 | 43 | 4.400209 | 0.9556236 | 1.827912 | 2.774e-09 | 7.874917 | 1.0423e-08
2018-01-30 04:27 | 211434.1 | 2280.0011 | 3 | 43 | 4.40016 | 0.8860197 | 1.858585 | 2.774e-09 | 8.009879 | 1.0423e-08
2018-01-30 04:29 | 211554.1 | 2400.0002 | 3 | 43 | 4.400201 | 0.8226118 | 1.887045 | 2.774e-09 | 8.135109 | 1.0423e-08
2018-01-30 04:31 | 211674.1 | 2520.0011 | 3 | 43 | 4.400182 | 0.7640648 | 1.913479 | 2.774e-09 | 8.251427 | 1.0423e-08
2018-01-30 04:33 | 211794.1 | 2640.001 | 3 | 43 | 4.400143 | 0.7093 | 1.938025 | 2.774e-09 | 8.359429 | 1.0423e-08
2018-01-30 04:35 | 211914.1 | 2760.0001 | 3 | 43 | 4.400176 | 0.6600657 | 1.960837 | 2.774e-09 | 8.459805 | 1.0423e-08
2018-01-30 04:35 | 211933.7 | 2779.6095 | 3 | 43 | 4.400164 | 0.6519957 | 1.964412 | 2.774e-09 | 8.475538 | 1.0423e-08
2018-01-30 04:37 | 212053.7 | 120.0001 | 4 | 43 | 4.305728 | 0 | 1.964412 | 2.774e-09 | 8.475538 | 1.0423e-08
2018-01-30 04:39 | 212173.7 | 240.0007 | 4 | 43 | 4.295026 | 0 | 1.964412 | 2.774e-09 | 8.475538 | 1.0423e-08
2018-01-30 04:40 | 212233.7 | 300.003 | 4 | 43 | 4.292064 | 0 | 1.964412 | 2.774e-09 | 8.475538 | 1.0423e-08
2018-01-30 04:42 | 212353.8 | 120.0001 | 5 | 43 | 3.573234 | -6.51988 | 1.964412 | 0.2173023 | 8.475538 | 0.7902735
2018-01-30 04:44 | 212473.8 | 240.0001 | 5 | 43 | 3.512119 | -6.519848 | 1.964412 | 0.4346304 | 8.475538 | 1.560514
2018-01-30 04:46 | 212593.8 | 360.0009 | 5 | 43 | 3.444692 | -6.51993 | 1.964412 | 0.6519516 | 8.475538 | 2.316422
2018-01-30 04:48 | 212713.8 | 480.0008 | 5 | 43 | 3.382131 | -6.519908 | 1.964412 | 0.8692708 | 8.475538 | 3.058137
2018-01-30 04:50 | 212833.8 | 600.0002 | 5 | 43 | 3.324917 | -6.519831 | 1.964412 | 1.086597 | 8.475538 | 3.786894
2018-01-30 04:52 | 212953.8 | 720.0009 | 5 | 43 | 3.268049 | -6.520012 | 1.964412 | 1.303905 | 8.475538 | 4.503232
2018-01-30 04:54 | 213073.8 | 840.0001 | 5 | 43 | 3.204209 | -6.519873 | 1.964412 | 1.521244 | 8.475538 | 5.206778
2018-01-30 04:56 | 213193.8 | 960.0001 | 5 | 43 | 3.124234 | -6.519861 | 1.964412 | 1.738562 | 8.475538 | 5.894917
2018-01-30 04:58 | 213313.8 | 1080.0001 | 5 | 43 | 3.00568 | -6.520191 | 1.964412 | 1.955889 | 8.475538 | 6.561978
2018-01-30 04:58 | 213318.6 | 1084.8006 | 5 | 43 | 3 | -6.520056 | 1.964412 | 1.964565 | 8.475538 | 6.588031
2018-01-30 05:00 | 213438.7 | 120.0003 | 6 | 43 | 3.734056 | 0 | 1.964412 | 1.964592 | 8.475538 | 6.588113
2018-01-30 05:02 | 213558.7 | 240.001 | 6 | 43 | 3.750936 | 0 | 1.964412 | 1.964592 | 8.475538 | 6.588113
2018-01-30 05:03 | 213618.7 | 300.0031 | 6 | 43 | 3.757518 | 0 | 1.964412 | 1.964592 | 8.475538 | 6.588113
2018-01-30 05:03 | 213618.7 | 0.0048 | 7 | 44 | 3.757448 | 0 | 0 | 0 | 0 | 0
2018-01-30 05:05 | 213738.8 | 120.0009 | 2 | 44 | 4.200109 | 4.211699 | 0.154125 | 4.239e-09 | 0.6438259 | 1.5927e-08
2018-01-30 05:07 | 213858.8 | 240.0003 | 2 | 44 | 4.199997 | 3.866634 | 0.2882918 | 4.239e-09 | 1.20735 | 1.5927e-08
2018-01-30 05:09 | 213978.8 | 360.0002 | 2 | 44 | 4.200073 | 3.559097 | 0.4122565 | 4.239e-09 | 1.728024 | 1.5927e-08
2018-01-30 05:11 | 214085.8 | 467.044 | 2 | 44 | 4.200293 | 3.259995 | 0.513878 | 4.239e-09 | 2.154854 | 1.5927e-08
2018-01-30 05:13 | 214205.8 | 120.0009 | 3 | 44 | 4.228559 | 3.259993 | 0.6221433 | 4.239e-09 | 2.61097 | 1.5927e-08
2018-01-30 05:15 | 214325.8 | 240.0002 | 3 | 44 | 4.26282 | 3.259853 | 0.7308041 | 4.239e-09 | 3.072296 | 1.5927e-08
2018-01-30 05:17 | 214445.8 | 360.0009 | 3 | 44 | 4.301623 | 3.260164 | 0.8394766 | 4.239e-09 | 3.537632 | 1.5927e-08
2018-01-30 05:19 | 214565.8 | 480.0002 | 3 | 44 | 4.342482 | 3.259846 | 0.9481329 | 4.239e-09 | 4.007199 | 1.5927e-08
2018-01-30 05:21 | 214685.8 | 600.0001 | 3 | 44 | 4.384472 | 3.259892 | 1.056776 | 4.239e-09 | 4.481254 | 1.5927e-08
2018-01-30 05:23 | 214805.8 | 720.001 | 3 | 44 | 4.400177 | 2.945787 | 1.16171 | 4.239e-09 | 4.9427 | 1.5927e-08
2018-01-30 05:25 | 214925.8 | 840.0002 | 3 | 44 | 4.399719 | 2.588434 | 1.253775 | 4.239e-09 | 5.347806 | 1.5927e-08
2018-01-30 05:27 | 215045.8 | 960.001 | 3 | 44 | 4.400034 | 2.298164 | 1.335097 | 4.239e-09 | 5.705637 | 1.5927e-08
2018-01-30 05:29 | 215165.8 | 1080.0003 | 3 | 44 | 4.400092 | 2.083654 | 1.407611 | 4.239e-09 | 6.02471 | 1.5927e-08
2018-01-30 05:31 | 215285.8 | 1200.0002 | 3 | 44 | 4.399869 | 1.873245 | 1.472798 | 4.239e-09 | 6.311542 | 1.5927e-08
2018-01-30 05:33 | 215405.8 | 1320.0002 | 3 | 44 | 4.400278 | 1.654634 | 1.531519 | 4.239e-09 | 6.569927 | 1.5927e-08
2018-01-30 05:35 | 215525.8 | 1440.001 | 3 | 44 | 4.40013 | 1.507809 | 1.584473 | 4.239e-09 | 6.802932 | 1.5927e-08
2018-01-30 05:37 | 215645.8 | 1560.0001 | 3 | 44 | 4.400208 | 1.390907 | 1.632808 | 4.239e-09 | 7.015615 | 1.5927e-08
2018-01-30 05:39 | 215765.8 | 1680.001 | 3 | 44 | 4.400188 | 1.267751 | 1.677057 | 4.239e-09 | 7.210314 | 1.5927e-08
2018-01-30 05:41 | 215885.8 | 1800.0002 | 3 | 44 | 4.400221 | 1.174154 | 1.71769 | 4.239e-09 | 7.389101 | 1.5927e-08
2018-01-30 05:43 | 216005.8 | 1920.0011 | 3 | 44 | 4.400048 | 1.061655 | 1.755143 | 4.239e-09 | 7.5539 | 1.5927e-08
2018-01-30 05:45 | 216125.8 | 2040.001 | 3 | 44 | 4.400229 | 1.058177 | 1.789545 | 4.239e-09 | 7.705274 | 1.5927e-08
2018-01-30 05:47 | 216245.8 | 2160.0019 | 3 | 44 | 4.400139 | 0.9590368 | 1.822773 | 4.239e-09 | 7.851477 | 1.5927e-08
2018-01-30 05:49 | 216365.8 | 2280.0003 | 3 | 44 | 4.400156 | 0.8885784 | 1.853344 | 4.239e-09 | 7.985994 | 1.5927e-08
2018-01-30 05:51 | 216485.8 | 2400.001 | 3 | 44 | 4.400126 | 0.7730093 | 1.881319 | 4.239e-09 | 8.109087 | 1.5927e-08
2018-01-30 05:53 | 216605.8 | 2520.001 | 3 | 44 | 4.400021 | 0.7402744 | 1.906604 | 4.239e-09 | 8.220342 | 1.5927e-08
2018-01-30 05:55 | 216725.8 | 2640.001 | 3 | 44 | 4.40021 | 0.7168741 | 1.930919 | 4.239e-09 | 8.327328 | 1.5927e-08
2018-01-30 05:56 | 216767.9 | 2682.0952 | 3 | 44 | 4.400033 | 0.6519909 | 1.939101 | 4.239e-09 | 8.363335 | 1.5927e-08
2018-01-30 05:58 | 216888 | 119.9999 | 4 | 44 | 4.296371 | 0 | 1.939101 | 4.239e-09 | 8.363335 | 1.5927e-08
2018-01-30 06:00 | 217008 | 240.0016 | 4 | 44 | 4.285512 | 0 | 1.939101 | 4.239e-09 | 8.363335 | 1.5927e-08
2018-01-30 06:01 | 217068 | 300.0013 | 4 | 44 | 4.28254 | 0 | 1.939101 | 4.239e-09 | 8.363335 | 1.5927e-08
2018-01-30 06:03 | 217188 | 120.0004 | 5 | 44 | 3.566378 | -6.51995 | 1.939101 | 0.2173138 | 8.363335 | 0.7889392
2018-01-30 06:05 | 217308 | 240.0002 | 5 | 44 | 3.505398 | -6.520085 | 1.939101 | 0.4346204 | 8.363335 | 1.55747
2018-01-30 06:07 | 217428 | 360.0003 | 5 | 44 | 3.43886 | -6.519947 | 1.939101 | 0.6519307 | 8.363335 | 2.311993
2018-01-30 06:09 | 217548 | 480.0011 | 5 | 44 | 3.375672 | -6.519863 | 1.939101 | 0.8692722 | 8.363335 | 3.052433
2018-01-30 06:11 | 217668 | 600.0003 | 5 | 44 | 3.3207 | -6.519863 | 1.939101 | 1.08658 | 8.363335 | 3.779843
2018-01-30 06:13 | 217788 | 720.0012 | 5 | 44 | 3.264833 | -6.519954 | 1.939101 | 1.303913 | 8.363335 | 4.495683
2018-01-30 06:15 | 217908 | 840.0011 | 5 | 44 | 3.200809 | -6.519964 | 1.939101 | 1.521211 | 8.363335 | 5.198343
2018-01-30 06:17 | 218028 | 960.0002 | 5 | 44 | 3.117137 | -6.519802 | 1.939101 | 1.738548 | 8.363335 | 5.885308
2018-01-30 06:19 | 218143.3 | 1075.2297 | 5 | 44 | 2.999991 | -6.519873 | 1.939101 | 1.947223 | 8.363335 | 6.524676
2018-01-30 06:21 | 218263.3 | 120.0001 | 6 | 44 | 3.73335 | 0 | 1.939101 | 1.947223 | 8.363335 | 6.524676
2018-01-30 06:23 | 218383.3 | 240.0009 | 6 | 44 | 3.750052 | 0 | 1.939101 | 1.947223 | 8.363335 | 6.524676
2018-01-30 06:24 | 218443.3 | 300.0014 | 6 | 44 | 3.756581 | 0 | 1.939101 | 1.947223 | 8.363335 | 6.524676
2018-01-30 06:24 | 218443.3 | 0.0028 | 7 | 45 | 3.756419 | 0 | 0 | 0 | 0 | 0
2018-01-30 06:26 | 218563.4 | 120.001 | 2 | 45 | 4.200305 | 4.206568 | 0.1540812 | 2.541e-09 | 0.6437082 | 9.544e-09
2018-01-30 06:28 | 218683.4 | 240.0018 | 2 | 45 | 4.200241 | 3.85247 | 0.2876441 | 2.541e-09 | 1.204704 | 9.544e-09
2018-01-30 06:30 | 218803.4 | 360.001 | 2 | 45 | 4.200293 | 3.542141 | 0.4109575 | 2.541e-09 | 1.722652 | 9.544e-09
2018-01-30 06:32 | 218904.2 | 460.7808 | 2 | 45 | 4.200308 | 3.259991 | 0.5062001 | 2.541e-09 | 2.122695 | 9.544e-09
2018-01-30 06:34 | 219024.2 | 120.0009 | 3 | 45 | 4.229336 | 3.260036 | 0.6144727 | 2.541e-09 | 2.578928 | 9.544e-09
2018-01-30 06:36 | 219144.2 | 240.0002 | 3 | 45 | 4.263844 | 3.260015 | 0.7231405 | 2.541e-09 | 3.040415 | 9.544e-09
2018-01-30 06:38 | 219264.2 | 360.0002 | 3 | 45 | 4.301049 | 3.25996 | 0.8318034 | 2.541e-09 | 3.505751 | 9.544e-09
2018-01-30 06:40 | 219384.2 | 480.0009 | 3 | 45 | 4.340943 | 3.259981 | 0.9404675 | 2.541e-09 | 3.975332 | 9.544e-09
2018-01-30 06:42 | 219504.2 | 600.001 | 3 | 45 | 4.384706 | 3.259989 | 1.049129 | 2.541e-09 | 4.449406 | 9.544e-09
2018-01-30 06:44 | 219624.2 | 720.0001 | 3 | 45 | 4.400276 | 2.950254 | 1.154165 | 2.541e-09 | 4.911307 | 9.544e-09
2018-01-30 06:46 | 219744.2 | 840.001 | 3 | 45 | 4.40025 | 2.595009 | 1.246311 | 2.541e-09 | 5.316772 | 9.544e-09
2018-01-30 06:48 | 219864.2 | 960.0004 | 3 | 45 | 4.400236 | 2.367031 | 1.328116 | 2.541e-09 | 5.676731 | 9.544e-09
2018-01-30 06:50 | 219984.2 | 1080.0002 | 3 | 45 | 4.400272 | 2.113142 | 1.402558 | 2.541e-09 | 6.004296 | 9.544e-09
2018-01-30 06:52 | 220104.2 | 1200.001 | 3 | 45 | 4.40025 | 1.906595 | 1.46945 | 2.541e-09 | 6.298635 | 9.544e-09
2018-01-30 06:54 | 220224.2 | 1320.001 | 3 | 45 | 4.400255 | 1.727108 | 1.52994 | 2.541e-09 | 6.564804 | 9.544e-09
2018-01-30 06:56 | 220344.2 | 1440.0011 | 3 | 45 | 4.400258 | 1.572336 | 1.584844 | 2.541e-09 | 6.806395 | 9.544e-09
2018-01-30 06:58 | 220464.2 | 1560.0001 | 3 | 45 | 4.400214 | 1.439725 | 1.634983 | 2.541e-09 | 7.027018 | 9.544e-09
2018-01-30 07:00 | 220584.2 | 1680.0002 | 3 | 45 | 4.400208 | 1.325027 | 1.681016 | 2.541e-09 | 7.229571 | 9.544e-09
2018-01-30 07:02 | 220704.2 | 1800.0002 | 3 | 45 | 4.400174 | 1.221708 | 1.723433 | 2.541e-09 | 7.416217 | 9.544e-09
2018-01-30 07:04 | 220824.2 | 1920.0002 | 3 | 45 | 4.400236 | 1.128312 | 1.762573 | 2.541e-09 | 7.588437 | 9.544e-09
2018-01-30 07:06 | 220944.2 | 2040.0011 | 3 | 45 | 4.40023 | 1.044217 | 1.798729 | 2.541e-09 | 7.747533 | 9.544e-09
2018-01-30 07:08 | 221064.2 | 2160.0013 | 3 | 45 | 4.400224 | 0.9663477 | 1.832196 | 2.541e-09 | 7.894791 | 9.544e-09
2018-01-30 07:10 | 221184.2 | 2280.0011 | 3 | 45 | 4.40016 | 0.8956394 | 1.863197 | 2.541e-09 | 8.031202 | 9.544e-09
2018-01-30 07:12 | 221304.2 | 2400.0011 | 3 | 45 | 4.400172 | 0.8310194 | 1.891965 | 2.541e-09 | 8.157785 | 9.544e-09
2018-01-30 07:14 | 221424.2 | 2520.0002 | 3 | 45 | 4.400134 | 0.7711449 | 1.918661 | 2.541e-09 | 8.275252 | 9.544e-09
2018-01-30 07:16 | 221544.2 | 2640.001 | 3 | 45 | 4.400171 | 0.7161455 | 1.943449 | 2.541e-09 | 8.384325 | 9.544e-09
2018-01-30 07:18 | 221664.2 | 2760.0018 | 3 | 45 | 4.400142 | 0.6656628 | 1.966479 | 2.541e-09 | 8.485662 | 9.544e-09
2018-01-30 07:18 | 221699.7 | 2795.52 | 3 | 45 | 4.400169 | 0.6519947 | 1.972981 | 2.541e-09 | 8.514273 | 9.544e-09
2018-01-30 07:20 | 221819.8 | 120.0008 | 4 | 45 | 4.305618 | 0 | 1.972983 | 2.541e-09 | 8.514279 | 9.544e-09
2018-01-30 07:22 | 221939.8 | 240.0001 | 4 | 45 | 4.294983 | 0 | 1.972983 | 2.541e-09 | 8.514279 | 9.544e-09
2018-01-30 07:23 | 221999.8 | 300.0006 | 4 | 45 | 4.292006 | 0 | 1.972983 | 2.541e-09 | 8.514279 | 9.544e-09
2018-01-30 07:25 | 222119.8 | 120.001 | 5 | 45 | 3.57226 | -6.520144 | 1.972983 | 0.2173054 | 8.514279 | 0.7900913
2018-01-30 07:27 | 222239.8 | 240.0011 | 5 | 45 | 3.511252 | -6.519841 | 1.972983 | 0.4346343 | 8.514279 | 1.560094
2018-01-30 07:29 | 222359.8 | 360.0009 | 5 | 45 | 3.443341 | -6.520185 | 1.972983 | 0.6519489 | 8.514279 | 2.315675
2018-01-30 07:31 | 222479.8 | 480.0009 | 5 | 45 | 3.380725 | -6.519876 | 1.972983 | 0.8692663 | 8.514279 | 3.057079
2018-01-30 07:33 | 222599.8 | 600.0007 | 5 | 45 | 3.321815 | -6.520189 | 1.972983 | 1.086584 | 8.514279 | 3.785325
2018-01-30 07:35 | 222719.8 | 720.0009 | 5 | 45 | 3.264878 | -6.519928 | 1.972983 | 1.303908 | 8.514279 | 4.501119
2018-01-30 07:37 | 222839.8 | 840.0018 | 5 | 45 | 3.200185 | -6.519898 | 1.972983 | 1.521223 | 8.514279 | 5.203837
2018-01-30 07:39 | 222959.8 | 960.001 | 5 | 45 | 3.118822 | -6.519897 | 1.972983 | 1.738546 | 8.514279 | 5.890866
2018-01-30 07:41 | 223078.2 | 1078.4016 | 5 | 45 | 2.999993 | -6.519895 | 1.972983 | 1.952964 | 8.514279 | 6.547887
2018-01-30 07:43 | 223198.3 | 120.0003 | 6 | 45 | 3.735229 | 0 | 1.972983 | 1.952964 | 8.514279 | 6.547887
2018-01-30 07:45 | 223318.3 | 240.001 | 6 | 45 | 3.752357 | 0 | 1.972983 | 1.952964 | 8.514279 | 6.547887
2018-01-30 07:46 | 223378.3 | 300.0025 | 6 | 45 | 3.758975 | 0 | 1.972983 | 1.952964 | 8.514279 | 6.547887
2018-01-30 07:46 | 223378.3 | 0.0028 | 7 | 46 | 3.75892 | 0 | 0 | 0 | 0 | 0
2018-01-30 07:48 | 223498.4 | 120.0019 | 2 | 46 | 4.200261 | 4.190599 | 0.1531266 | 0 | 0.6398484 | 0
2018-01-30 07:50 | 223618.4 | 240.0002 | 2 | 46 | 4.200243 | 3.818911 | 0.2859983 | 0 | 1.197933 | 0
2018-01-30 07:52 | 223738.4 | 360.0002 | 2 | 46 | 4.199856 | 3.528677 | 0.4087665 | 0 | 1.713579 | 0
2018-01-30 07:54 | 223833.3 | 454.936 | 2 | 46 | 4.200303 | 3.259966 | 0.4982608 | 0 | 2.089473 | 0
2018-01-30 07:56 | 223953.3 | 120.001 | 3 | 46 | 4.227685 | 3.26004 | 0.6065323 | 0 | 2.545604 | 0
2018-01-30 07:58 | 224073.3 | 240.001 | 3 | 46 | 4.264716 | 3.260012 | 0.7151953 | 0 | 3.006977 | 0
2018-01-30 08:00 | 224193.3 | 360.0001 | 3 | 46 | 4.30283 | 3.25997 | 0.8238518 | 0 | 3.472305 | 0
2018-01-30 08:02 | 224313.3 | 480.0001 | 3 | 46 | 4.342286 | 3.259899 | 0.9325141 | 0 | 3.941896 | 0
2018-01-30 08:04 | 224433.3 | 600.0002 | 3 | 46 | 4.38495 | 3.260017 | 1.041174 | 0 | 4.416027 | 0
2018-01-30 08:06 | 224553.3 | 720.0002 | 3 | 46 | 4.40023 | 2.951702 | 1.145983 | 0 | 4.87693 | 0
2018-01-30 08:08 | 224673.3 | 840.0001 | 3 | 46 | 4.400326 | 2.588633 | 1.238122 | 0 | 5.28236 | 0
2018-01-30 08:10 | 224793.3 | 960.0001 | 3 | 46 | 4.399789 | 2.305275 | 1.319372 | 0 | 5.639871 | 0
2018-01-30 08:12 | 224913.3 | 1080.001 | 3 | 46 | 4.400364 | 2.072887 | 1.391856 | 0 | 5.958813 | 0
2018-01-30 08:14 | 225033.3 | 1200.0011 | 3 | 46 | 4.400302 | 1.87516 | 1.456894 | 0 | 6.244995 | 0
2018-01-30 08:16 | 225153.3 | 1320.0001 | 3 | 46 | 4.400193 | 1.64526 | 1.514674 | 0 | 6.499237 | 0
2018-01-30 08:18 | 225273.3 | 1440.001 | 3 | 46 | 4.400053 | 1.51909 | 1.567695 | 0 | 6.732537 | 0
2018-01-30 08:20 | 225393.3 | 1560.0002 | 3 | 46 | 4.400152 | 1.369069 | 1.61562 | 0 | 6.94341 | 0
2018-01-30 08:22 | 225513.3 | 1680.0009 | 3 | 46 | 4.400248 | 1.297136 | 1.65938 | 0 | 7.135962 | 0
2018-01-30 08:24 | 225633.3 | 1800.0002 | 3 | 46 | 4.400169 | 1.188862 | 1.700664 | 0 | 7.31762 | 0
2018-01-30 08:26 | 225753.3 | 1920.001 | 3 | 46 | 4.400217 | 1.093425 | 1.738678 | 0 | 7.484887 | 0
2018-01-30 08:28 | 225873.3 | 2040.0011 | 3 | 46 | 4.400136 | 0.9984989 | 1.773679 | 0 | 7.638894 | 0
2018-01-30 08:30 | 225993.3 | 2160 | 3 | 46 | 4.40021 | 0.9345198 | 1.805858 | 0 | 7.780489 | 0
2018-01-30 08:32 | 226113.3 | 2280.001 | 3 | 46 | 4.400158 | 0.8708887 | 1.83594 | 0 | 7.912856 | 0
2018-01-30 08:34 | 226233.3 | 2400.0002 | 3 | 46 | 4.400116 | 0.8127203 | 1.863998 | 0 | 8.036315 | 0
2018-01-30 08:36 | 226353.3 | 2520.0009 | 3 | 46 | 4.400147 | 0.7588692 | 1.890187 | 0 | 8.15155 | 0
2018-01-30 08:38 | 226473.3 | 2640.001 | 3 | 46 | 4.400083 | 0.707655 | 1.914636 | 0 | 8.259132 | 0
2018-01-30 08:40 | 226593.3 | 2760.0009 | 3 | 46 | 4.400224 | 0.6728859 | 1.937646 | 0 | 8.360376 | 0
2018-01-30 08:41 | 226642.5 | 2809.2112 | 3 | 46 | 4.400177 | 0.6519928 | 1.946698 | 0 | 8.400207 | 0
2018-01-30 08:43 | 226762.6 | 120.0009 | 4 | 46 | 4.302419 | 0 | 1.946699 | 0 | 8.400212 | 0
2018-01-30 08:45 | 226882.6 | 240.0002 | 4 | 46 | 4.292007 | 0 | 1.946699 | 0 | 8.400212 | 0
2018-01-30 08:46 | 226942.6 | 300.0031 | 4 | 46 | 4.289124 | 0 | 1.946699 | 0 | 8.400212 | 0
2018-01-30 08:48 | 227062.7 | 120.0002 | 5 | 46 | 3.572653 | -6.520019 | 1.946699 | 0.21728 | 8.400212 | 0.7900628
2018-01-30 08:50 | 227182.7 | 240.0009 | 5 | 46 | 3.509952 | -6.520016 | 1.946699 | 0.4346276 | 8.400212 | 1.560038
2018-01-30 08:52 | 227302.7 | 360.0002 | 5 | 46 | 3.44163 | -6.520006 | 1.946699 | 0.6519513 | 8.400212 | 2.315419
2018-01-30 08:54 | 227422.7 | 480.0002 | 5 | 46 | 3.377783 | -6.519994 | 1.946699 | 0.8692691 | 8.400212 | 3.056322
2018-01-30 08:56 | 227542.7 | 600.0002 | 5 | 46 | 3.321036 | -6.519969 | 1.946699 | 1.086593 | 8.400212 | 3.784122
2018-01-30 08:58 | 227662.7 | 720.0005 | 5 | 46 | 3.263024 | -6.520054 | 1.946699 | 1.303928 | 8.400212 | 4.499705
2018-01-30 09:00 | 227782.7 | 840.0001 | 5 | 46 | 3.198417 | -6.520029 | 1.946699 | 1.521244 | 8.400212 | 5.202017
2018-01-30 09:02 | 227902.7 | 960.0002 | 5 | 46 | 3.117195 | -6.519945 | 1.946699 | 1.738556 | 8.400212 | 5.888737
2018-01-30 09:03 | 228019.7 | 1077.08 | 5 | 46 | 2.999995 | -6.519927 | 1.946699 | 1.950612 | 8.400212 | 6.5383
2018-01-30 09:05 | 228139.8 | 120.0008 | 6 | 46 | 3.734683 | 0 | 1.946699 | 1.950612 | 8.400212 | 6.5383
2018-01-30 09:07 | 228259.8 | 240.0007 | 6 | 46 | 3.751737 | 0 | 1.946699 | 1.950612 | 8.400212 | 6.5383
2018-01-30 09:08 | 228319.8 | 300.0022 | 6 | 46 | 3.758329 | 0 | 1.946699 | 1.950612 | 8.400212 | 6.5383
2018-01-30 09:08 | 228319.8 | 0.0027 | 7 | 47 | 3.758496 | 0 | 0 | 0 | 0 | 0
2018-01-30 09:10 | 228439.9 | 120.0009 | 2 | 47 | 4.200141 | 4.196445 | 0.1536348 | 0 | 0.641911 | 0
2018-01-30 09:12 | 228559.9 | 240.0005 | 2 | 47 | 4.200084 | 3.836084 | 0.2870291 | 0 | 1.202191 | 0
2018-01-30 09:14 | 228679.9 | 360.0002 | 2 | 47 | 4.200196 | 3.541405 | 0.4101463 | 0 | 1.719304 | 0
2018-01-30 09:16 | 228777.3 | 457.4432 | 2 | 47 | 4.200325 | 3.259987 | 0.5022621 | 0 | 2.106208 | 0
2018-01-30 09:18 | 228897.3 | 120.0001 | 3 | 47 | 4.227782 | 3.260057 | 0.6105356 | 0 | 2.562273 | 0
2018-01-30 09:20 | 229017.3 | 240 | 3 | 47 | 4.26277 | 3.259981 | 0.7191971 | 0 | 3.023531 | 0
2018-01-30 09:22 | 229137.3 | 360.0001 | 3 | 47 | 4.297899 | 3.260059 | 0.8278613 | 0 | 3.488718 | 0
2018-01-30 09:24 | 229257.3 | 480.0001 | 3 | 47 | 4.341929 | 3.259939 | 0.9365212 | 0 | 3.958171 | 0
2018-01-30 09:26 | 229377.3 | 600.0009 | 3 | 47 | 4.384089 | 3.259981 | 1.045181 | 0 | 4.432222 | 0
2018-01-30 09:28 | 229497.3 | 720.0009 | 3 | 47 | 4.400282 | 2.959923 | 1.150335 | 0 | 4.894607 | 0
2018-01-30 09:30 | 229617.3 | 840.001 | 3 | 47 | 4.400319 | 2.594439 | 1.24263 | 0 | 5.300723 | 0
2018-01-30 09:32 | 229737.3 | 960.0001 | 3 | 47 | 4.400323 | 2.304157 | 1.324183 | 0 | 5.659567 | 0
2018-01-30 09:34 | 229857.3 | 1080.0003 | 3 | 47 | 4.400333 | 2.053314 | 1.396843 | 0 | 5.979285 | 0
2018-01-30 09:36 | 229977.3 | 1200.001 | 3 | 47 | 4.400265 | 1.844328 | 1.462009 | 0 | 6.266028 | 0
2018-01-30 09:38 | 230097.3 | 1320.0002 | 3 | 47 | 4.400351 | 1.701406 | 1.520917 | 0 | 6.525233 | 0
2018-01-30 09:40 | 230217.3 | 1440.0002 | 3 | 47 | 4.400157 | 1.517002 | 1.574183 | 0 | 6.759607 | 0
2018-01-30 09:42 | 230337.3 | 1560.0002 | 3 | 47 | 4.400128 | 1.414295 | 1.622807 | 0 | 6.973563 | 0
2018-01-30 09:44 | 230457.3 | 1680.0009 | 3 | 47 | 4.400224 | 1.278272 | 1.667758 | 0 | 7.171353 | 0
2018-01-30 09:46 | 230577.3 | 1800.001 | 3 | 47 | 4.400132 | 1.167876 | 1.708585 | 0 | 7.350996 | 0
2018-01-30 09:48 | 230697.3 | 1920.001 | 3 | 47 | 4.400115 | 1.093365 | 1.746648 | 0 | 7.51848 | 0
2018-01-30 09:50 | 230817.3 | 2040.001 | 3 | 47 | 4.400261 | 1.023502 | 1.781744 | 0 | 7.672904 | 0
2018-01-30 09:52 | 230937.3 | 2160.001 | 3 | 47 | 4.400203 | 0.9330387 | 1.814331 | 0 | 7.816291 | 0
2018-01-30 09:54 | 231057.3 | 2280.0002 | 3 | 47 | 4.400064 | 0.8683977 | 1.844258 | 0 | 7.947977 | 0
2018-01-30 09:56 | 231177.3 | 2400.0009 | 3 | 47 | 4.400152 | 0.8040638 | 1.871909 | 0 | 8.069642 | 0
2018-01-30 09:58 | 231297.3 | 2520.001 | 3 | 47 | 4.400226 | 0.7578087 | 1.897767 | 0 | 8.18342 | 0
2018-01-30 10:00 | 231417.3 | 2640.001 | 3 | 47 | 4.399833 | 0.7053137 | 1.921851 | 0 | 8.28939 | 0
2018-01-30 10:02 | 231528.4 | 2751.0896 | 3 | 47 | 4.400242 | 0.6519947 | 1.942698 | 0 | 8.38112 | 0
2018-01-30 10:04 | 231648.5 | 120.001 | 4 | 47 | 4.299645 | 0 | 1.942698 | 0 | 8.38112 | 0
2018-01-30 10:06 | 231768.5 | 240.0002 | 4 | 47 | 4.28917 | 0 | 1.942698 | 0 | 8.38112 | 0
2018-01-30 10:07 | 231828.5 | 300.0015 | 4 | 47 | 4.286265 | 0 | 1.942698 | 0 | 8.38112 | 0
2018-01-30 10:09 | 231948.6 | 120.0009 | 5 | 47 | 3.568263 | -6.519834 | 1.942698 | 0.2173067 | 8.38112 | 0.7894185
2018-01-30 10:11 | 232068.6 | 240.0002 | 5 | 47 | 3.506003 | -6.520191 | 1.942698 | 0.434602 | 8.38112 | 1.558238
2018-01-30 10:13 | 232188.6 | 360.0009 | 5 | 47 | 3.438621 | -6.519834 | 1.942698 | 0.6519558 | 8.38112 | 2.312883
2018-01-30 10:15 | 232308.6 | 480.0002 | 5 | 47 | 3.376093 | -6.519989 | 1.942698 | 0.8692715 | 8.38112 | 3.053182
2018-01-30 10:17 | 232428.6 | 600.0009 | 5 | 47 | 3.31913 | -6.519886 | 1.942698 | 1.08658 | 8.38112 | 3.780698
2018-01-30 10:19 | 232548.6 | 720.0002 | 5 | 47 | 3.26249 | -6.519871 | 1.942698 | 1.303901 | 8.38112 | 4.495844
2018-01-30 10:21 | 232668.6 | 840.0009 | 5 | 47 | 3.197123 | -6.519865 | 1.942698 | 1.521234 | 8.38112 | 5.197975
2018-01-30 10:23 | 232788.6 | 960.0019 | 5 | 47 | 3.11495 | -6.519849 | 1.942698 | 1.738559 | 8.38112 | 5.884352
2018-01-30 10:25 | 232902.2 | 1073.6543 | 5 | 47 | 2.999992 | -6.519984 | 1.942698 | 1.944389 | 8.38112 | 6.514517
2018-01-30 10:27 | 233022.2464 | 120.0003 | 6 | 47 | 3.734441 | 0 | 1.942698 | 1.944389 | 8.38112 | 6.514517
2018-01-30 10:29 | 233142.2463 | 240.0002 | 6 | 47 | 3.75155 | 0 | 1.942698 | 1.944389 | 8.38112 | 6.514517
2018-01-30 10:30 | 233202.2478 | 300.0017 | 6 | 47 | 3.758137 | 0 | 1.942698 | 1.944389 | 8.38112 | 6.514517
2018-01-30 10:30 | 233202.3 | 0.0026 | 7 | 48 | 3.758071 | 0 | 0 | 0 | 0 | 0
2018-01-30 10:32 | 233322.3 | 120.0003 | 2 | 48 | 4.200309 | 4.187939 | 0.1533977 | 0 | 0.6408561 | 0
2018-01-30 10:34 | 233442.3 | 240.0011 | 2 | 48 | 4.200256 | 3.826836 | 0.2864684 | 0 | 1.199789 | 0
2018-01-30 10:36 | 233562.3 | 360.001 | 2 | 48 | 4.200276 | 3.514614 | 0.4087561 | 0 | 1.713424 | 0
2018-01-30 10:37 | 233650 | 447.6584 | 2 | 48 | 4.200295 | 3.259975 | 0.491212 | 0 | 2.059761 | 0
2018-01-30 10:39 | 233770 | 120.0003 | 3 | 48 | 4.22984 | 3.260029 | 0.5995 | 0 | 2.516045 | 0
2018-01-30 10:41 | 233890 | 240.0002 | 3 | 48 | 4.263239 | 3.259996 | 0.7081578 | 0 | 2.97746 | 0
2018-01-30 10:43 | 234010 | 360.0003 | 3 | 48 | 4.301394 | 3.260067 | 0.8168166 | 0 | 3.44277 | 0
2018-01-30 10:45 | 234130 | 480.001 | 3 | 48 | 4.341896 | 3.259995 | 0.9254836 | 0 | 3.912392 | 0
2018-01-30 10:47 | 234250 | 600.0011 | 3 | 48 | 4.384466 | 3.260035 | 1.034149 | 0 | 4.386474 | 0
2018-01-30 10:49 | 234370 | 720.0011 | 3 | 48 | 4.400307 | 2.952551 | 1.139349 | 0 | 4.849071 | 0
2018-01-30 10:51 | 234490 | 840.0003 | 3 | 48 | 4.400239 | 2.590271 | 1.231795 | 0 | 5.255857 | 0
2018-01-30 10:53 | 234610 | 960.001 | 3 | 48 | 4.400291 | 2.322479 | 1.313563 | 0 | 5.615655 | 0
2018-01-30 10:55 | 234730 | 1080.0002 | 3 | 48 | 4.400272 | 2.066572 | 1.386741 | 0 | 5.93765 | 0
2018-01-30 10:57 | 234850 | 1200.001 | 3 | 48 | 4.40027 | 1.893778 | 1.452777 | 0 | 6.228223 | 0
2018-01-30 10:59 | 234970 | 1320.0002 | 3 | 48 | 4.400208 | 1.679403 | 1.511948 | 0 | 6.488589 | 0
2018-01-30 11:01 | 235090 | 1440.0002 | 3 | 48 | 4.400266 | 1.515499 | 1.565327 | 0 | 6.723464 | 0
2018-01-30 11:03 | 235210 | 1560.0011 | 3 | 48 | 4.400229 | 1.413917 | 1.613924 | 0 | 6.937296 | 0
2018-01-30 11:05 | 235330 | 1680.0011 | 3 | 48 | 4.400141 | 1.272472 | 1.658741 | 0 | 7.134496 | 0
2018-01-30 11:07 | 235450 | 1800.001 | 3 | 48 | 4.400214 | 1.207777 | 1.70038 | 0 | 7.317714 | 0
2018-01-30 11:09 | 235570 | 1920.0003 | 3 | 48 | 4.400192 | 1.112309 | 1.738999 | 0 | 7.487641 | 0
2018-01-30 11:11 | 235690 | 2040.0011 | 3 | 48 | 4.400131 | 1.007314 | 1.774372 | 0 | 7.643285 | 0
2018-01-30 11:13 | 235810 | 2160.0002 | 3 | 48 | 4.39997 | 0.9696875 | 1.806662 | 0 | 7.785363 | 0
2018-01-30 11:15 | 235930 | 2280.0002 | 3 | 48 | 4.40033 | 0.9220362 | 1.836947 | 0 | 7.91862 | 0
2018-01-30 11:17 | 236050 | 2400.0018 | 3 | 48 | 4.400108 | 0.7939396 | 1.864654 | 0 | 8.040536 | 0
2018-01-30 11:19 | 236170 | 2520.0027 | 3 | 48 | 4.400181 | 0.7867928 | 1.891387 | 0 | 8.158161 | 0
2018-01-30 11:21 | 236290 | 2640.001 | 3 | 48 | 4.400021 | 0.7243443 | 1.916459 | 0 | 8.26848 | 0
2018-01-30 11:23 | 236410 | 2760.0003 | 3 | 48 | 4.40013 | 0.6704416 | 1.939743 | 0 | 8.370934 | 0
2018-01-30 11:24 | 236459.3 | 2809.3113 | 3 | 48 | 4.400272 | 0.6519995 | 1.948771 | 0 | 8.410659 | 0
2018-01-30 11:26 | 236579.4 | 119.9999 | 4 | 48 | 4.301575 | 0 | 1.948771 | 0 | 8.410659 | 0
2018-01-30 11:28 | 236699.4 | 240 | 4 | 48 | 4.29105 | 0 | 1.948771 | 0 | 8.410659 | 0
2018-01-30 11:29 | 236759.4 | 300.003 | 4 | 48 | 4.288117 | 0 | 1.948771 | 0 | 8.410659 | 0
2018-01-30 11:31 | 236879.4494 | 120.0001 | 5 | 48 | 3.570732 | -6.519987 | 1.948771 | 0.2173104 | 8.410659 | 0.7898582
2018-01-30 11:33 | 236999.4504 | 240.0011 | 5 | 48 | 3.508091 | -6.519958 | 1.948771 | 0.4346121 | 8.410659 | 1.559241
2018-01-30 11:35 | 237119.4504 | 360.0011 | 5 | 48 | 3.43927 | -6.519989 | 1.948771 | 0.651946 | 8.410659 | 2.314152
2018-01-30 11:37 | 237239.4504 | 480.0011 | 5 | 48 | 3.37653 | -6.51996 | 1.948771 | 0.8692635 | 8.410659 | 3.054616
2018-01-30 11:39 | 237359.4495 | 600.0002 | 5 | 48 | 3.319213 | -6.519907 | 1.948771 | 1.086597 | 8.410659 | 3.782191
2018-01-30 11:41 | 237479.4497 | 720.0004 | 5 | 48 | 3.260118 | -6.519952 | 1.948771 | 1.303913 | 8.410659 | 4.49722
2018-01-30 11:43 | 237599.4495 | 840.0002 | 5 | 48 | 3.195323 | -6.51995 | 1.948771 | 1.521228 | 8.410659 | 5.19884
2018-01-30 11:45 | 237719.4495 | 960.0002 | 5 | 48 | 3.113215 | -6.519814 | 1.948771 | 1.738568 | 8.410659 | 5.884808
2018-01-30 11:47 | 237831.335 | 1071.8857 | 5 | 48 | 2.999998 | -6.519836 | 1.948771 | 1.941198 | 8.410659 | 6.505064
2018-01-30 11:49 | 237951.3735 | 120.0008 | 6 | 48 | 3.735222 | 0 | 1.948771 | 1.941198 | 8.410659 | 6.505064
2018-01-30 11:51 | 238071.3736 | 240.0009 | 6 | 48 | 3.752437 | 0 | 1.948771 | 1.941198 | 8.410659 | 6.505064
2018-01-30 11:52 | 238131.3749 | 300.0022 | 6 | 48 | 3.759059 | 0 | 1.948771 | 1.941198 | 8.410659 | 6.505064
2018-01-30 11:52 | 238131.4 | 0.0027 | 7 | 49 | 3.759131 | 0 | 0 | 0 | 0 | 0
2018-01-30 11:54 | 238251.5 | 120.0001 | 2 | 49 | 4.200263 | 4.150051 | 0.1526222 | 0 | 0.6378143 | 0
2018-01-30 11:56 | 238371.5 | 240.0001 | 2 | 49 | 4.200034 | 3.825607 | 0.2849005 | 0 | 1.19341 | 0
2018-01-30 11:58 | 238491.5 | 360.0002 | 2 | 49 | 4.200004 | 3.509453 | 0.4076918 | 0 | 1.709154 | 0
2018-01-30 12:00 | 238590.7 | 459.2431 | 2 | 49 | 4.200312 | 3.259993 | 0.5013698 | 0 | 2.102621 | 0
2018-01-30 12:02 | 238710.7 | 120.0002 | 3 | 49 | 4.229982 | 3.25992 | 0.6096392 | 0 | 2.558935 | 0
2018-01-30 12:04 | 238830.7 | 240.001 | 3 | 49 | 4.264901 | 3.259958 | 0.7182882 | 0 | 3.020369 | 0
2018-01-30 12:06 | 238950.7 | 360.0002 | 3 | 49 | 4.302955 | 3.259947 | 0.826949 | 0 | 3.485857 | 0
2018-01-30 12:08 | 239070.7 | 480.001 | 3 | 49 | 4.343272 | 3.259937 | 0.9356214 | 0 | 3.955666 | 0
2018-01-30 12:10 | 239190.7 | 600.0002 | 3 | 49 | 4.386138 | 3.259918 | 1.044272 | 0 | 4.429854 | 0
2018-01-30 12:12 | 239310.7 | 720.0011 | 3 | 49 | 4.400306 | 2.937128 | 1.149114 | 0 | 4.890915 | 0
2018-01-30 12:14 | 239430.7 | 840.001 | 3 | 49 | 4.400201 | 2.570198 | 1.241096 | 0 | 5.295654 | 0
2018-01-30 12:16 | 239550.7 | 960.0011 | 3 | 49 | 4.400327 | 2.310125 | 1.322266 | 0 | 5.652814 | 0
2018-01-30 12:18 | 239670.7 | 1080.0002 | 3 | 49 | 4.399902 | 2.040474 | 1.394619 | 0 | 5.971178 | 0
2018-01-30 12:20 | 239790.7 | 1200.0003 | 3 | 49 | 4.400283 | 1.858919 | 1.459509 | 0 | 6.256706 | 0
2018-01-30 12:22 | 239910.7 | 1320.0002 | 3 | 49 | 4.400314 | 1.672965 | 1.51804 | 0 | 6.514254 | 0
2018-01-30 12:24 | 240030.7 | 1440.001 | 3 | 49 | 4.400123 | 1.523097 | 1.571319 | 0 | 6.748688 | 0
2018-01-30 12:26 | 240150.7 | 1560.0003 | 3 | 49 | 4.400337 | 1.385198 | 1.619951 | 0 | 6.962677 | 0
2018-01-30 12:28 | 240270.7 | 1680.0011 | 3 | 49 | 4.400314 | 1.278146 | 1.664583 | 0 | 7.159067 | 0
2018-01-30 12:30 | 240390.7 | 1800.0002 | 3 | 49 | 4.4003 | 1.19726 | 1.7057 | 0 | 7.339982 | 0
2018-01-30 12:32 | 240510.7 | 1920.0011 | 3 | 49 | 4.400314 | 1.10585 | 1.743688 | 0 | 7.507132 | 0
2018-01-30 12:34 | 240630.7 | 2040.0002 | 3 | 49 | 4.400372 | 1.020001 | 1.778776 | 0 | 7.661523 | 0
2018-01-30 12:36 | 240750.7 | 2160.0019 | 3 | 49 | 4.39997 | 0.9101706 | 1.811016 | 0 | 7.803378 | 0
2018-01-30 12:38 | 240870.7 | 2280.001 | 3 | 49 | 4.399915 | 0.8677254 | 1.840726 | 0 | 7.934108 | 0
2018-01-30 12:40 | 240990.7 | 2400.001 | 3 | 49 | 4.400149 | 0.7841969 | 1.867581 | 0 | 8.052269 | 0
2018-01-30 12:42 | 241110.7 | 2520.0012 | 3 | 49 | 4.400254 | 0.7358084 | 1.892648 | 0 | 8.16257 | 0
2018-01-30 12:44 | 241230.7 | 2640.0002 | 3 | 49 | 4.400191 | 0.6703463 | 1.916214 | 0 | 8.266258 | 0
2018-01-30 12:45 | 241303.3 | 2712.5545 | 3 | 49 | 4.400202 | 0.6519823 | 1.929562 | 0 | 8.324991 | 0
2018-01-30 12:47 | 241423.3 | 120.0007 | 4 | 49 | 4.297137 | 0 | 1.929562 | 0 | 8.324991 | 0
2018-01-30 12:49 | 241543.3 | 240.0007 | 4 | 49 | 4.286693 | 0 | 1.929562 | 0 | 8.324991 | 0
2018-01-30 12:50 | 241603.3 | 300.0022 | 4 | 49 | 4.283796 | 0 | 1.929562 | 0 | 8.324991 | 0
2018-01-30 12:52 | 241723.4 | 120.001 | 5 | 49 | 3.567183 | -6.520194 | 1.929562 | 0.2172881 | 8.324991 | 0.7890179
2018-01-30 12:54 | 241843.4 | 240.002 | 5 | 49 | 3.504054 | -6.519856 | 1.929562 | 0.4346333 | 8.324991 | 1.557711
2018-01-30 12:56 | 241963.4 | 360.001 | 5 | 49 | 3.438296 | -6.519886 | 1.929562 | 0.6519343 | 8.324991 | 2.312027
2018-01-30 12:58 | 242083.4 | 480.0003 | 5 | 49 | 3.3759 | -6.519848 | 1.929562 | 0.8692601 | 8.324991 | 3.052358
2018-01-30 13:00 | 242203.4 | 600.001 | 5 | 49 | 3.319033 | -6.519869 | 1.929562 | 1.086586 | 8.324991 | 3.779838
2018-01-30 13:02 | 242323.4 | 720.0019 | 5 | 49 | 3.261191 | -6.519855 | 1.929562 | 1.303919 | 8.324991 | 4.494984
2018-01-30 13:04 | 242443.4 | 840.0003 | 5 | 49 | 3.195907 | -6.519841 | 1.929562 | 1.521217 | 8.324991 | 5.196711
2018-01-30 13:06 | 242563.4 | 960.0002 | 5 | 49 | 3.112075 | -6.520165 | 1.929562 | 1.738561 | 8.324991 | 5.882659
2018-01-30 13:08 | 242674.7 | 1071.2512 | 5 | 49 | 2.999999 | -6.519888 | 1.929562 | 1.94002 | 8.324991 | 6.499074
2018-01-30 13:10 | 242794.7 | 120.0001 | 6 | 49 | 3.73426 | 0 | 1.929562 | 1.94002 | 8.324991 | 6.499074
2018-01-30 13:12 | 242914.7 | 240.0001 | 6 | 49 | 3.751207 | 0 | 1.929562 | 1.94002 | 8.324991 | 6.499074
2018-01-30 13:13 | 242974.7 | 300.0015 | 6 | 49 | 3.757742 | 0 | 1.929562 | 1.94002 | 8.324991 | 6.499074
2018-01-30 13:13 | 242974.7 | 0.0026 | 7 | 50 | 3.757943 | 0 | 0 | 0 | 0 | 0
2018-01-30 13:15 | 243094.8 | 120.0009 | 2 | 50 | 4.200265 | 4.203587 | 0.1537663 | 1.742e-09 | 0.6424219 | 6.547e-09
2018-01-30 13:17 | 243214.8 | 240.0009 | 2 | 50 | 4.200219 | 3.86957 | 0.2877725 | 1.742e-09 | 1.205281 | 6.547e-09
2018-01-30 13:19 | 243334.8 | 360.0001 | 2 | 50 | 4.200262 | 3.564613 | 0.411726 | 1.742e-09 | 1.725918 | 6.547e-09
2018-01-30 13:21 | 243447.1 | 472.3191 | 2 | 50 | 4.20029 | 3.259983 | 0.5182158 | 1.742e-09 | 2.173203 | 6.547e-09
2018-01-30 13:23 | 243567.1 | 120.0002 | 3 | 50 | 4.230916 | 3.259995 | 0.6264912 | 1.742e-09 | 2.629522 | 6.547e-09
2018-01-30 13:25 | 243687.1 | 240.0003 | 3 | 50 | 4.266345 | 3.260014 | 0.7351539 | 1.742e-09 | 3.091169 | 6.547e-09
2018-01-30 13:27 | 243807.1 | 360.0002 | 3 | 50 | 4.304699 | 3.259966 | 0.8438205 | 1.742e-09 | 3.556836 | 6.547e-09
2018-01-30 13:29 | 243927.1 | 480.001 | 3 | 50 | 4.345487 | 3.260071 | 0.9524827 | 1.742e-09 | 4.026792 | 6.547e-09
2018-01-30 13:31 | 244047.1 | 600.0002 | 3 | 50 | 4.388848 | 3.259964 | 1.061144 | 1.742e-09 | 4.501306 | 6.547e-09
2018-01-30 13:33 | 244167.1 | 720.0002 | 3 | 50 | 4.400267 | 2.926119 | 1.165417 | 1.742e-09 | 4.959971 | 6.547e-09
2018-01-30 13:35 | 244287.1 | 840.0011 | 3 | 50 | 4.400251 | 2.565392 | 1.256792 | 1.742e-09 | 5.362043 | 6.547e-09
2018-01-30 13:37 | 244407.1 | 960.0002 | 3 | 50 | 4.400291 | 2.283895 | 1.33747 | 1.742e-09 | 5.717047 | 6.547e-09
2018-01-30 13:39 | 244527.1 | 1080.001 | 3 | 50 | 4.39976 | 2.002434 | 1.409072 | 1.742e-09 | 6.032112 | 6.547e-09
2018-01-30 13:41 | 244647.1 | 1200.0002 | 3 | 50 | 4.400204 | 1.823248 | 1.473142 | 1.742e-09 | 6.314027 | 6.547e-09
2018-01-30 13:43 | 244767.1 | 1320.0002 | 3 | 50 | 4.400245 | 1.651697 | 1.531299 | 1.742e-09 | 6.569932 | 6.547e-09
2018-01-30 13:45 | 244887.1 | 1440.0011 | 3 | 50 | 4.400275 | 1.488952 | 1.583932 | 1.742e-09 | 6.801526 | 6.547e-09
2018-01-30 13:47 | 245007.1 | 1560.0003 | 3 | 50 | 4.400287 | 1.359306 | 1.631516 | 1.742e-09 | 7.010906 | 6.547e-09
2018-01-30 13:49 | 245127.1 | 1680.0002 | 3 | 50 | 4.400203 | 1.316313 | 1.675938 | 1.742e-09 | 7.206365 | 6.547e-09
2018-01-30 13:51 | 245247.1 | 1800.0003 | 3 | 50 | 4.400306 | 1.207451 | 1.716382 | 1.742e-09 | 7.384324 | 6.547e-09
2018-01-30 13:53 | 245367.1 | 1920.0002 | 3 | 50 | 4.400158 | 1.074359 | 1.75359 | 1.742e-09 | 7.548041 | 6.547e-09
2018-01-30 13:55 | 245487.1 | 2040.0002 | 3 | 50 | 4.400248 | 0.9821024 | 1.787997 | 1.742e-09 | 7.699436 | 6.547e-09
2018-01-30 13:57 | 245607.1 | 2160.0002 | 3 | 50 | 4.400142 | 0.9078312 | 1.819536 | 1.742e-09 | 7.83821 | 6.547e-09
2018-01-30 13:59 | 245727.1 | 2280.0002 | 3 | 50 | 4.400272 | 0.8365164 | 1.849458 | 1.742e-09 | 7.969869 | 6.547e-09
2018-01-30 14:01 | 245847.1 | 2400.0011 | 3 | 50 | 4.400313 | 0.7953854 | 1.876424 | 1.742e-09 | 8.088519 | 6.547e-09
2018-01-30 14:03 | 245967.1 | 2520.0003 | 3 | 50 | 4.400079 | 0.7378941 | 1.902064 | 1.742e-09 | 8.20134 | 6.547e-09
2018-01-30 14:05 | 246087.1 | 2640.0019 | 3 | 50 | 4.400195 | 0.7150021 | 1.926719 | 1.742e-09 | 8.309823 | 6.547e-09
2018-01-30 14:07 | 246207.1 | 2760.0003 | 3 | 50 | 4.400152 | 0.6564503 | 1.949636 | 1.742e-09 | 8.410662 | 6.547e-09
2018-01-30 14:07 | 246217.3 | 2770.1913 | 3 | 50 | 4.400224 | 0.6519947 | 1.951485 | 1.742e-09 | 8.418799 | 6.547e-09
2018-01-30 14:09 | 246337.4 | 120.0001 | 4 | 50 | 4.301285 | 0 | 1.951485 | 1.742e-09 | 8.418799 | 6.547e-09
2018-01-30 14:11 | 246457.4 | 240 | 4 | 50 | 4.290788 | 0 | 1.951485 | 1.742e-09 | 8.418799 | 6.547e-09
2018-01-30 14:12 | 246517.4 | 300.003 | 4 | 50 | 4.287852 | 0 | 1.951485 | 1.742e-09 | 8.418799 | 6.547e-09
2018-01-30 14:14 | 246637.4 | 120.0009 | 5 | 50 | 3.570498 | -6.519918 | 1.951485 | 0.2173013 | 8.418799 | 0.7898126
2018-01-30 14:16 | 246757.4 | 240.001 | 5 | 50 | 3.508429 | -6.519917 | 1.951485 | 0.4346218 | 8.418799 | 1.559105
2018-01-30 14:18 | 246877.4 | 360.0009 | 5 | 50 | 3.44049 | -6.519987 | 1.951485 | 0.6519531 | 8.418799 | 2.314172
2018-01-30 14:20 | 246997.4 | 480.0002 | 5 | 50 | 3.378193 | -6.519945 | 1.951485 | 0.8692807 | 8.418799 | 3.055004
2018-01-30 14:22 | 247117.4 | 600.0009 | 5 | 50 | 3.321965 | -6.519979 | 1.951485 | 1.086606 | 8.418799 | 3.783058
2018-01-30 14:24 | 247237.4 | 720.0009 | 5 | 50 | 3.261977 | -6.520043 | 1.951485 | 1.303926 | 8.418799 | 4.498529
2018-01-30 14:26 | 247357.4 | 840.0002 | 5 | 50 | 3.197957 | -6.519976 | 1.951485 | 1.521212 | 8.418799 | 5.200574
2018-01-30 14:28 | 247477.4 | 960.0001 | 5 | 50 | 3.11482 | -6.519976 | 1.951485 | 1.738561 | 8.418799 | 5.887075
2018-01-30 14:30 | 247590.1 | 1072.6519 | 5 | 50 | 2.999999 | -6.519997 | 1.951485 | 1.94258 | 8.418799 | 6.511703
2018-01-30 14:32 | 247710.1 | 120.0001 | 6 | 50 | 3.735057 | 0 | 1.951485 | 1.94258 | 8.418799 | 6.511703
2018-01-30 14:34 | 247830.1 | 240.0001 | 6 | 50 | 3.752195 | 0 | 1.951485 | 1.94258 | 8.418799 | 6.511703
2018-01-30 14:35 | 247890.1 | 300.003 | 6 | 50 | 3.758758 | 0 | 1.951485 | 1.94258 | 8.418799 | 6.511703
2018-01-30 14:35 | 247890.1 | 0.0048 | 7 | 51 | 3.759082 | 0 | 0 | 0 | 0 | 0
2018-01-30 14:37 | 248010.2 | 120.0001 | 8 | 51 | 4.200211 | 4.171118 | 0.1529121 | 0 | 0.6389981 | 0
2018-01-30 14:39 | 248130.2 | 240.001 | 8 | 51 | 4.200122 | 3.831772 | 0.2856812 | 0 | 1.196651 | 0
2018-01-30 14:41 | 248250.2 | 360.0002 | 8 | 51 | 4.200282 | 3.518686 | 0.4079694 | 0 | 1.710284 | 0
2018-01-30 14:42 | 248342.2 | 451.9623 | 8 | 51 | 4.200336 | 3.259972 | 0.4945575 | 0 | 2.073968 | 0
2018-01-30 14:44 | 248462.2 | 120.001 | 9 | 51 | 4.229499 | 3.260027 | 0.6028337 | 0 | 2.530234 | 0
2018-01-30 14:46 | 248582.2 | 240.0003 | 9 | 51 | 4.265748 | 3.260035 | 0.7115018 | 0 | 2.991786 | 0
2018-01-30 14:48 | 248702.2 | 360.0011 | 9 | 51 | 4.303115 | 3.259989 | 0.8201715 | 0 | 3.457315 | 0
2018-01-30 14:50 | 248822.2 | 480.0011 | 9 | 51 | 4.342895 | 3.259987 | 0.9288317 | 0 | 3.927064 | 0
2018-01-30 14:52 | 248942.2 | 600.0002 | 9 | 51 | 4.385004 | 3.260027 | 1.037497 | 0 | 4.401363 | 0
2018-01-30 14:54 | 249062.2 | 720.0011 | 9 | 51 | 4.400074 | 2.941145 | 1.142348 | 0 | 4.862474 | 0
2018-01-30 14:56 | 249182.2 | 840.0011 | 9 | 51 | 4.400126 | 2.576328 | 1.234343 | 0 | 5.267267 | 0
2018-01-30 14:58 | 249302.2 | 960.001 | 9 | 51 | 4.400258 | 2.304972 | 1.315483 | 0 | 5.624297 | 0
2018-01-30 15:00 | 249422.2 | 1080.0003 | 9 | 51 | 4.39992 | 2.069914 | 1.38798 | 0 | 5.943299 | 0
2018-01-30 15:02 | 249542.2 | 1200.0011 | 9 | 51 | 4.400103 | 1.83835 | 1.453005 | 0 | 6.229422 | 0
2018-01-30 15:04 | 249662.2 | 1320.0003 | 9 | 51 | 4.400124 | 1.650143 | 1.511704 | 0 | 6.48771 | 0
2018-01-30 15:06 | 249782.2 | 1440.0011 | 9 | 51 | 4.400212 | 1.521369 | 1.564994 | 0 | 6.722193 | 0
2018-01-30 15:08 | 249902.2 | 1560.0011 | 9 | 51 | 4.400123 | 1.406183 | 1.613713 | 0 | 6.936563 | 0
2018-01-30 15:10 | 250022.2 | 1680.0003 | 9 | 51 | 4.400104 | 1.270336 | 1.657985 | 0 | 7.131363 | 0
2018-01-30 15:12 | 250142.2 | 1800.0011 | 9 | 51 | 4.400223 | 1.159578 | 1.698117 | 0 | 7.30795 | 0
2018-01-30 15:14 | 250262.2 | 1920.0003 | 9 | 51 | 4.400198 | 1.075236 | 1.735572 | 0 | 7.472757 | 0
2018-01-30 15:16 | 250382.2 | 2040.0011 | 9 | 51 | 4.400289 | 1.001002 | 1.77012 | 0 | 7.62477 | 0
2018-01-30 15:18 | 250502.2 | 2160.0003 | 9 | 51 | 4.400163 | 0.9216089 | 1.802046 | 0 | 7.765251 | 0
2018-01-30 15:20 | 250622.2 | 2280.0003 | 9 | 51 | 4.400064 | 0.880024 | 1.831979 | 0 | 7.89696 | 0
2018-01-30 15:22 | 250742.2 | 2400.0003 | 9 | 51 | 4.400284 | 0.7691412 | 1.859779 | 0 | 8.019281 | 0
2018-01-30 15:24 | 250862.2 | 2520.0012 | 9 | 51 | 4.400127 | 0.7265549 | 1.884718 | 0 | 8.129016 | 0
2018-01-30 15:26 | 250982.2 | 2640.0011 | 9 | 51 | 4.400069 | 0.7203121 | 1.909277 | 0 | 8.237076 | 0
2018-01-30 15:28 | 251102.2 | 2760.0004 | 9 | 51 | 4.399638 | 0.6401186 | 1.932004 | 0 | 8.337078 | 0
2018-01-30 15:30 | 251222.2 | 2880.0011 | 9 | 51 | 4.400218 | 0.604496 | 1.952745 | 0 | 8.42834 | 0
2018-01-30 15:32 | 251342.2 | 3000.0003 | 9 | 51 | 4.400125 | 0.5382757 | 1.971394 | 0 | 8.510396 | 0
2018-01-30 15:34 | 251462.2 | 3120.0002 | 9 | 51 | 4.400185 | 0.5075817 | 1.988828 | 0 | 8.587108 | 0
2018-01-30 15:36 | 251582.2 | 3240.0011 | 9 | 51 | 4.400204 | 0.4768267 | 2.00522 | 0 | 8.659237 | 0
2018-01-30 15:38 | 251702.2 | 3360.0003 | 9 | 51 | 4.400111 | 0.4476681 | 2.020617 | 0 | 8.726983 | 0
2018-01-30 15:40 | 251822.2 | 3480.0019 | 9 | 51 | 4.400184 | 0.4212427 | 2.035093 | 0 | 8.79068 | 0
2018-01-30 15:42 | 251942.2 | 3600.0003 | 9 | 51 | 4.400167 | 0.3963242 | 2.048697 | 0 | 8.85054 | 0
2018-01-30 15:44 | 252062.2 | 3720.0011 | 9 | 51 | 4.400166 | 0.3732386 | 2.061507 | 0 | 8.906907 | 0
2018-01-30 15:46 | 252182.2 | 3840.0011 | 9 | 51 | 4.400089 | 0.3509121 | 2.073571 | 0 | 8.959991 | 0
2018-01-30 15:48 | 252302.2 | 3960.0011 | 9 | 51 | 4.400111 | 0.3308706 | 2.084929 | 0 | 9.009965 | 0
2018-01-30 15:50 | 252422.2 | 4080.0011 | 9 | 51 | 4.40007 | 0.3117657 | 2.095637 | 0 | 9.057082 | 0
2018-01-30 15:52 | 252542.2 | 4200.0011 | 9 | 51 | 4.400061 | 0.2942057 | 2.105741 | 0 | 9.10154 | 0
2018-01-30 15:54 | 252662.2 | 4320.0003 | 9 | 51 | 4.400146 | 0.2784958 | 2.115278 | 0 | 9.143505 | 0
2018-01-30 15:56 | 252782.2 | 4440.001 | 9 | 51 | 4.400054 | 0.2623882 | 2.124291 | 0 | 9.183164 | 0
2018-01-30 15:58 | 252902.2 | 4560.0002 | 9 | 51 | 4.400116 | 0.2485399 | 2.13281 | 0 | 9.220648 | 0
2018-01-30 16:00 | 253022.2 | 4680.0011 | 9 | 51 | 4.400101 | 0.2355061 | 2.140872 | 0 | 9.256122 | 0
2018-01-30 16:02 | 253142.2 | 4800.0002 | 9 | 51 | 4.400122 | 0.2232676 | 2.148507 | 0 | 9.289718 | 0
2018-01-30 16:04 | 253262.2 | 4920.0018 | 9 | 51 | 4.400069 | 0.2113857 | 2.155746 | 0 | 9.32157 | 0
2018-01-30 16:06 | 253382.2 | 5040.0003 | 9 | 51 | 4.400098 | 0.2008781 | 2.162616 | 0 | 9.351798 | 0
2018-01-30 16:08 | 253502.2 | 5160.0003 | 9 | 51 | 4.400074 | 0.1911983 | 2.169146 | 0 | 9.380528 | 0
2018-01-30 16:10 | 253622.2 | 5280.001 | 9 | 51 | 4.400036 | 0.1817904 | 2.175362 | 0 | 9.407881 | 0
2018-01-30 16:12 | 253742.2 | 5400.0011 | 9 | 51 | 4.400079 | 0.17348 | 2.181284 | 0 | 9.433937 | 0
2018-01-30 16:14 | 253862.2 | 5520.0002 | 9 | 51 | 4.400113 | 0.1658506 | 2.186932 | 0 | 9.458789 | 0
2018-01-30 16:16 | 253982.2 | 5640.0002 | 9 | 51 | 4.400116 | 0.1581783 | 2.192322 | 0 | 9.482506 | 0
2018-01-30 16:18 | 254102.2 | 5760.0018 | 9 | 51 | 4.400084 | 0.1506472 | 2.197464 | 0 | 9.505133 | 0
2018-01-30 16:20 | 254222.2 | 5880.0003 | 9 | 51 | 4.400031 | 0.1438227 | 2.202375 | 0 | 9.526741 | 0
2018-01-30 16:22 | 254342.2 | 6000.001 | 9 | 51 | 4.400051 | 0.1376219 | 2.207071 | 0 | 9.547401 | 0
2018-01-30 16:24 | 254462.2 | 6120.0002 | 9 | 51 | 4.40008 | 0.1318903 | 2.211565 | 0 | 9.567176 | 0
2018-01-30 16:26 | 254582.2 | 6240.0002 | 9 | 51 | 4.400096 | 0.1263885 | 2.215867 | 0 | 9.586105 | 0
2018-01-30 16:28 | 254702.2 | 6360.0011 | 9 | 51 | 4.399977 | 0.120347 | 2.219986 | 0 | 9.604228 | 0
2018-01-30 16:30 | 254822.2 | 6480.0012 | 9 | 51 | 4.400058 | 0.1162043 | 2.223939 | 0 | 9.621623 | 0
2018-01-30 16:32 | 254942.2 | 6600.0011 | 9 | 51 | 4.400083 | 0.11203 | 2.227732 | 0 | 9.638313 | 0
2018-01-30 16:34 | 255062.2 | 6720.0003 | 9 | 51 | 4.399983 | 0.1068916 | 2.231384 | 0 | 9.65438 | 0
2018-01-30 16:36 | 255182.2 | 6840.0003 | 9 | 51 | 4.400073 | 0.1034746 | 2.234895 | 0 | 9.669828 | 0
2018-01-30 16:38 | 255302.2 | 6960.001 | 9 | 51 | 4.400004 | 0.09942913 | 2.238278 | 0 | 9.684716 | 0
2018-01-30 16:40 | 255422.2 | 7080.0011 | 9 | 51 | 4.400076 | 0.09608364 | 2.241539 | 0 | 9.699064 | 0
2018-01-30 16:42 | 255542.2 | 7200.0011 | 9 | 51 | 4.400077 | 0.09282303 | 2.244684 | 0 | 9.712901 | 0
2018-01-30 16:44 | 255662.2 | 7320.0012 | 9 | 51 | 4.400074 | 0.08950806 | 2.247716 | 0 | 9.726243 | 0
2018-01-30 16:46 | 255782.2 | 7440.0003 | 9 | 51 | 4.400089 | 0.08634949 | 2.250643 | 0 | 9.739123 | 0
2018-01-30 16:48 | 255902.2 | 7560.0003 | 9 | 51 | 4.400078 | 0.08348083 | 2.253459 | 0 | 9.751514 | 0
2018-01-30 16:49 | 255963.9 | 7621.6617 | 9 | 51 | 4.400045 | 0.08148384 | 2.254868 | 0 | 9.757713 | 0

## Statistics_84
Date_Time | Test_Time(s) | Step_Time(s) | Step_Index | Cycle_Index | Voltage(V) | Current(A) | Charge_Capacity(Ah) | Discharge_Capacity(Ah) | Charge_Energy(Wh) | Discharge_Energy(Wh) | ACR(Ohm) | Internal Resistance(Ohm)
2018-01-27 18:29 | 9763.344656 | 300.0037 | 6 | 1 | 3.768713 | 0 | 2.893866 | 1.846795 | 12.49145 | 6.078525
2018-01-27 19:50 | 14611.2 | 300.0022 | 6 | 2 | 3.765221 | 0 | 1.915104 | 1.909567 | 8.268179 | 6.338733
2018-01-27 21:10 | 19428.82 | 300.0041 | 6 | 3 | 3.763727 | 0 | 1.918786 | 1.922813 | 8.279705 | 6.405338
2018-01-27 22:31 | 24289.56 | 300.004 | 6 | 4 | 3.760433 | 0 | 1.923173 | 1.946659 | 8.300646 | 6.491749
2018-01-27 23:52 | 29165.4 | 300.0037 | 6 | 5 | 3.760917 | 0 | 1.950847 | 1.944234 | 8.417475 | 6.491216
2018-01-28 01:14 | 34053.95 | 300.0013 | 6 | 6 | 3.758385 | 0 | 1.944212 | 1.962608 | 8.390494 | 6.561076
2018-01-28 02:35 | 38940.78 | 300.0013 | 6 | 7 | 3.759764 | 0 | 1.962794 | 1.949597 | 8.468166 | 6.516405
2018-01-28 03:57 | 43845.84 | 300.004 | 6 | 8 | 3.756946 | 0 | 1.952098 | 1.97304 | 8.423871 | 6.604528
2018-01-28 05:19 | 48753.44 | 300.0022 | 6 | 9 | 3.75851 | 0 | 1.971065 | 1.958282 | 8.503206 | 6.551155
2018-01-28 06:41 | 53676.48 | 300.0015 | 6 | 10 | 3.756765 | 0 | 1.961398 | 1.97313 | 8.463137 | 6.608026
2018-01-28 08:02 | 58578.12 | 300.0015 | 6 | 11 | 3.758518 | 0 | 1.971665 | 1.957513 | 8.504713 | 6.552713
2018-01-28 09:24 | 63496.27 | 300.0039 | 6 | 12 | 3.75716 | 0 | 1.959368 | 1.96767 | 8.454698 | 6.591849
2018-01-28 10:46 | 68397.31 | 300.0022 | 6 | 13 | 3.7576 | 0 | 1.967436 | 1.96548 | 8.486879 | 6.581682
2018-01-28 12:08 | 73316.88 | 300.0021 | 6 | 14 | 3.756943 | 0 | 1.965562 | 1.969993 | 8.479733 | 6.599315
2018-01-28 13:30 | 78232.93 | 300.0032 | 6 | 15 | 3.756907 | 0 | 1.970205 | 1.97006 | 8.499233 | 6.600938
2018-01-28 14:52 | 83148.83 | 300.0017 | 6 | 16 | 3.757621 | 0 | 1.971172 | 1.965017 | 8.502997 | 6.584454
2018-01-28 16:14 | 88050.63 | 300.0013 | 6 | 17 | 3.757027 | 0 | 1.963126 | 1.967833 | 8.469197 | 6.592927
2018-01-28 17:36 | 92966.71 | 300.003 | 6 | 18 | 3.756662 | 0 | 1.970301 | 1.97315 | 8.499667 | 6.614494
2018-01-28 18:57 | 97868.8 | 300.0029 | 6 | 19 | 3.757675 | 0 | 1.970353 | 1.961865 | 8.498513 | 6.57596
2018-01-28 20:19 | 102774.9 | 300.0046 | 6 | 20 | 3.757216 | 0 | 1.963707 | 1.966532 | 8.472195 | 6.593018
2018-01-28 21:41 | 107670.9 | 300.0021 | 6 | 21 | 3.758141 | 0 | 1.968003 | 1.960226 | 8.488693 | 6.57342
2018-01-28 23:02 | 112559.3 | 300.0021 | 6 | 22 | 3.758273 | 0 | 1.955895 | 1.955533 | 8.438362 | 6.551742
2018-01-29 00:24 | 117450.1101 | 300.0046 | 6 | 23 | 3.757802 | 0 | 1.961394 | 1.964739 | 8.46151 | 6.588362
2018-01-29 01:45 | 122340.1 | 300.0015 | 6 | 24 | 3.758177 | 0 | 1.959912 | 1.957017 | 8.454835 | 6.559306
2018-01-29 03:07 | 127226.4 | 300.0015 | 6 | 25 | 3.758377 | 0 | 1.959461 | 1.95699 | 8.453389 | 6.560663
2018-01-29 04:28 | 132116.3 | 300.0006 | 6 | 26 | 3.758018 | 0 | 1.957386 | 1.96064 | 8.444098 | 6.573762
2018-01-29 05:49 | 136992.5341 | 300.003 | 6 | 27 | 3.759424 | 0 | 1.959501 | 1.947744 | 8.452756 | 6.528479
2018-01-29 07:11 | 141876.8 | 300.0005 | 6 | 28 | 3.758389 | 0 | 1.950165 | 1.957808 | 8.413666 | 6.56532
2018-01-29 08:32 | 146749.5 | 300.004 | 6 | 29 | 3.759633 | 0 | 1.95654 | 1.947545 | 8.43924 | 6.528975
2018-01-29 09:53 | 151635.4 | 300.0041 | 6 | 30 | 3.759183 | 0 | 1.948091 | 1.949931 | 8.405251 | 6.538457
2018-01-29 12:42 | 156426.9 | 300.0032 | 6 | 31 | 3.755083 | 0 | 1.952667 | 1.981117 | 8.422359 | 6.641638
2018-01-29 14:04 | 161356.3 | 300.0032 | 6 | 32 | 3.756117 | 0 | 1.979066 | 1.975983 | 8.536405 | 6.625615
2018-01-29 15:26 | 166278 | 300.004 | 6 | 33 | 3.756431 | 0 | 1.978165 | 1.97663 | 8.531149 | 6.631201
2018-01-29 16:49 | 171199.2 | 300.003 | 6 | 34 | 3.756798 | 0 | 1.975329 | 1.973358 | 8.520344 | 6.617655
2018-01-29 18:36 | 175944.1 | 300.0024 | 6 | 35 | 3.755341 | 0 | 1.981562 | 1.990364 | 8.547815 | 6.67466
2018-01-29 19:58 | 180891.6 | 300.0029 | 6 | 36 | 3.755201 | 0 | 1.986278 | 1.989484 | 8.566805 | 6.675771
2018-01-29 21:21 | 185842 | 300.0022 | 6 | 37 | 3.756504 | 0 | 1.988235 | 1.97893 | 8.575047 | 6.639268
2018-01-29 22:43 | 190787.9 | 300.0038 | 6 | 38 | 3.75545 | 0 | 1.978524 | 1.987297 | 8.534822 | 6.669527
2018-01-30 00:05 | 195726.2 | 300.0032 | 6 | 39 | 3.757054 | 0 | 1.988117 | 1.97555 | 8.57393 | 6.629086
2018-01-30 01:28 | 200661.1 | 300.0015 | 6 | 40 | 3.757068 | 0 | 1.974249 | 1.972892 | 8.516766 | 6.620477
2018-01-30 02:50 | 205591.3 | 300.0016 | 6 | 41 | 3.756495 | 0 | 1.974929 | 1.980117 | 8.518543 | 6.645677
2018-01-30 04:12 | 210516.4 | 300.0014 | 6 | 42 | 3.757686 | 0 | 1.978151 | 1.969224 | 8.532217 | 6.606048
2018-01-30 05:34 | 215452.6 | 300.0014 | 6 | 43 | 3.75641 | 0 | 1.970278 | 1.980238 | 8.500083 | 6.644061
2018-01-30 06:56 | 220377.8 | 300.003 | 6 | 44 | 3.757378 | 0 | 1.980283 | 1.972868 | 8.541194 | 6.618398
2018-01-30 08:18 | 225295.6 | 300.0031 | 6 | 45 | 3.75829 | 0 | 1.970112 | 1.962741 | 8.498425 | 6.582194
2018-01-30 09:40 | 230205.4 | 300.0015 | 6 | 46 | 3.757305 | 0 | 1.964152 | 1.97135 | 8.47317 | 6.613243
2018-01-30 11:02 | 235113.6 | 300.0021 | 6 | 47 | 3.758479 | 0 | 1.97 | 1.959554 | 8.497362 | 6.570949
2018-01-30 12:24 | 240021.8 | 300.003 | 6 | 48 | 3.75742 | 0 | 1.961385 | 1.969245 | 8.461659 | 6.603741
2018-01-30 13:45 | 244933.1 | 300.0024 | 6 | 49 | 3.757914 | 0 | 1.970334 | 1.966243 | 8.499158 | 6.59608
2018-01-30 15:07 | 249830.2 | 300.003 | 6 | 50 | 3.758681 | 0 | 1.963623 | 1.958096 | 8.470463 | 6.564707
2018-01-30 17:13 | 257366.5 | 7062.3368 | 9 | 51 | 4.400048 | 0.0814991 | 2.258065 | 0 | 9.766986 | 0

## Channel_84_1
Date_Time | Test_Time(s) | Step_Time(s) | Step_Index | Cycle_Index | Voltage(V) | Current(A) | Charge_Capacity(Ah) | Discharge_Capacity(Ah) | Charge_Energy(Wh) | Discharge_Energy(Wh) | ACR(Ohm) | Internal Resistance(Ohm)
2018-01-27 15:48 | 120.0016 | 120.0015 | 1 | 1 | 3.425077 | 0 | 0 | 0 | 0 | 0
2018-01-27 15:50 | 240.0008 | 240.0007 | 1 | 1 | 3.425737 | 0 | 0 | 0 | 0 | 0
2018-01-27 15:52 | 360.0008 | 360.0007 | 1 | 1 | 3.426177 | 0 | 0 | 0 | 0 | 0
2018-01-27 15:54 | 480.0016 | 480.0015 | 1 | 1 | 3.426492 | 0 | 0 | 0 | 0 | 0
2018-01-27 15:56 | 600 | 599.9999 | 1 | 1 | 3.426744 | 0 | 0 | 0 | 0 | 0
2018-01-27 15:58 | 720 | 719.9999 | 1 | 1 | 3.426968 | 0 | 0 | 0 | 0 | 0
2018-01-27 16:00 | 840 | 839.9999 | 1 | 1 | 3.427165 | 0 | 0 | 0 | 0 | 0
2018-01-27 16:02 | 960.0008 | 960.0007 | 1 | 1 | 3.427342 | 0 | 0 | 0 | 0 | 0
2018-01-27 16:04 | 1080.0016 | 1080.0015 | 1 | 1 | 3.427521 | 0 | 0 | 0 | 0 | 0
2018-01-27 16:06 | 1200.0008 | 1200.0007 | 1 | 1 | 3.427682 | 0 | 0 | 0 | 0 | 0
2018-01-27 16:08 | 1320 | 1319.9999 | 1 | 1 | 3.427855 | 0 | 0 | 0 | 0 | 0
2018-01-27 16:10 | 1440.0008 | 1440.0007 | 1 | 1 | 3.428014 | 0 | 0 | 0 | 0 | 0
2018-01-27 16:12 | 1560.0017 | 1560.0016 | 1 | 1 | 3.428184 | 0 | 0 | 0 | 0 | 0
2018-01-27 16:14 | 1680 | 1679.9999 | 1 | 1 | 3.42835 | 0 | 0 | 0 | 0 | 0
2018-01-27 16:16 | 1800.0008 | 1800.0007 | 1 | 1 | 3.428517 | 0 | 0 | 0 | 0 | 0
2018-01-27 16:18 | 1920.0016 | 1920.0015 | 1 | 1 | 3.428683 | 0 | 0 | 0 | 0 | 0
2018-01-27 16:20 | 2040.0008 | 2040.0007 | 1 | 1 | 3.428837 | 0 | 0 | 0 | 0 | 0
2018-01-27 16:22 | 2160.0008 | 2160.0007 | 1 | 1 | 3.428998 | 0 | 0 | 0 | 0 | 0
2018-01-27 16:24 | 2280 | 2279.9999 | 1 | 1 | 3.429161 | 0 | 0 | 0 | 0 | 0
2018-01-27 16:26 | 2400 | 2399.9999 | 1 | 1 | 3.429299 | 0 | 0 | 0 | 0 | 0
2018-01-27 16:28 | 2520.0008 | 2520.0007 | 1 | 1 | 3.429467 | 0 | 0 | 0 | 0 | 0
2018-01-27 16:30 | 2640.0016 | 2640.0015 | 1 | 1 | 3.429606 | 0 | 0 | 0 | 0 | 0
2018-01-27 16:32 | 2760.0004 | 2760.0003 | 1 | 1 | 3.429776 | 0 | 0 | 0 | 0 | 0
2018-01-27 16:34 | 2880.0016 | 2880.0015 | 1 | 1 | 3.429908 | 0 | 0 | 0 | 0 | 0
2018-01-27 16:36 | 3000.0008 | 3000.0007 | 1 | 1 | 3.430038 | 0 | 0 | 0 | 0 | 0
2018-01-27 16:38 | 3120.0004 | 3120.0003 | 1 | 1 | 3.430227 | 0 | 0 | 0 | 0 | 0
2018-01-27 16:40 | 3240.0016 | 3240.0015 | 1 | 1 | 3.430367 | 0 | 0 | 0 | 0 | 0
2018-01-27 16:42 | 3360.0008 | 3360.0007 | 1 | 1 | 3.430492 | 0 | 0 | 0 | 0 | 0
2018-01-27 16:44 | 3480.0008 | 3480.0007 | 1 | 1 | 3.430646 | 0 | 0 | 0 | 0 | 0
2018-01-27 16:46 | 3600.0016 | 3600.0015 | 1 | 1 | 3.430812 | 0 | 0 | 0 | 0 | 0
2018-01-27 16:46 | 3600.0033 | 3600.0032 | 1 | 1 | 3.430812 | 0 | 0 | 0 | 0 | 0
2018-01-27 16:48 | 3720.085824 | 120.0019 | 2 | 1 | 4.200231 | 4.075231 | 0.1519453 | 0 | 0.6286498 | 0
2018-01-27 16:50 | 3840.084224 | 240.0003 | 2 | 1 | 4.200262 | 3.961169 | 0.286451 | 0 | 1.193599 | 0
2018-01-27 16:52 | 3960.084724 | 360.0008 | 2 | 1 | 4.200237 | 3.676269 | 0.4138734 | 0 | 1.728805 | 0
2018-01-27 16:54 | 4080.085924 | 480.002 | 2 | 1 | 4.200242 | 3.399243 | 0.5316329 | 0 | 2.223424 | 0
2018-01-27 16:55 | 4151.112024 | 551.0281 | 2 | 1 | 4.200245 | 3.259999 | 0.5972834 | 0 | 2.499172 | 0
2018-01-27 16:57 | 4271.123868 | 120.0002 | 3 | 1 | 4.220062 | 3.260116 | 0.7055402 | 0 | 2.954876 | 0
2018-01-27 16:59 | 4391.124668 | 240.001 | 3 | 1 | 4.23957 | 3.259957 | 0.8141955 | 0 | 3.414487 | 0
2018-01-27 17:01 | 4511.123868 | 360.0002 | 3 | 1 | 4.257682 | 3.260047 | 0.9228619 | 0 | 3.876177 | 0
2018-01-27 17:03 | 4631.124668 | 480.001 | 3 | 1 | 4.275234 | 3.260083 | 1.031536 | 0 | 4.339837 | 0
2018-01-27 17:05 | 4751.125468 | 600.0018 | 3 | 1 | 4.29311 | 3.260013 | 1.140203 | 0 | 4.805387 | 0
2018-01-27 17:07 | 4871.124768 | 720.0011 | 3 | 1 | 4.311626 | 3.260034 | 1.248848 | 0 | 5.272803 | 0
2018-01-27 17:09 | 4991.123768 | 840.0001 | 3 | 1 | 4.331991 | 3.260058 | 1.357523 | 0 | 5.742467 | 0
2018-01-27 17:11 | 5111.125468 | 960.0018 | 3 | 1 | 4.353695 | 3.260015 | 1.4662 | 0 | 6.214422 | 0
2018-01-27 17:13 | 5231.123768 | 1080.0001 | 3 | 1 | 4.376891 | 3.259971 | 1.574837 | 0 | 6.688635 | 0
2018-01-27 17:15 | 5351.125568 | 1200.0019 | 3 | 1 | 4.400207 | 3.235087 | 1.6835 | 0 | 7.165592 | 0
2018-01-27 17:17 | 5471.123968 | 1320.0003 | 3 | 1 | 4.400246 | 2.98463 | 1.786956 | 0 | 7.620821 | 0
2018-01-27 17:19 | 5591.124068 | 1440.0004 | 3 | 1 | 4.400229 | 2.76332 | 1.882716 | 0 | 8.04219 | 0
2018-01-27 17:21 | 5711.124868 | 1560.0012 | 3 | 1 | 4.400212 | 2.557014 | 1.971354 | 0 | 8.432217 | 0
2018-01-27 17:23 | 5831.123968 | 1680.0003 | 3 | 1 | 4.400246 | 2.369828 | 2.053431 | 0 | 8.793374 | 0
2018-01-27 17:25 | 5951.123968 | 1800.0003 | 3 | 1 | 4.400201 | 2.200345 | 2.129536 | 0 | 9.128255 | 0
2018-01-27 17:27 | 6071.123968 | 1920.0003 | 3 | 1 | 4.400162 | 2.043542 | 2.200232 | 0 | 9.439332 | 0
2018-01-27 17:29 | 6191.124868 | 2040.0012 | 3 | 1 | 4.400209 | 1.903123 | 2.265978 | 0 | 9.728627 | 0
2018-01-27 17:31 | 6311.123968 | 2160.0003 | 3 | 1 | 4.400243 | 1.773003 | 2.327192 | 0 | 9.997982 | 0
2018-01-27 17:33 | 6431.125568 | 2280.0019 | 3 | 1 | 4.40022 | 1.655224 | 2.384292 | 0 | 10.24924 | 0
2018-01-27 17:35 | 6551.125568 | 2400.0019 | 3 | 1 | 4.400179 | 1.546254 | 2.437624 | 0 | 10.48391 | 0
2018-01-27 17:37 | 6671.125568 | 2520.0019 | 3 | 1 | 4.400175 | 1.445372 | 2.487458 | 0 | 10.70319 | 0
2018-01-27 17:39 | 6791.123968 | 2640.0003 | 3 | 1 | 4.40017 | 1.352438 | 2.534061 | 0 | 10.90825 | 0
2018-01-27 17:41 | 6911.123968 | 2760.0003 | 3 | 1 | 4.40017 | 1.265526 | 2.577671 | 0 | 11.10014 | 0
2018-01-27 17:43 | 7031.123968 | 2880.0003 | 3 | 1 | 4.400162 | 1.185046 | 2.618504 | 0 | 11.27981 | 0
2018-01-27 17:45 | 7151.125568 | 3000.0019 | 3 | 1 | 4.400206 | 1.111029 | 2.656755 | 0 | 11.44812 | 0
2018-01-27 17:47 | 7271.126368 | 3120.0027 | 3 | 1 | 4.400131 | 1.040351 | 2.692595 | 0 | 11.60583 | 0
2018-01-27 17:49 | 7391.124768 | 3240.0011 | 3 | 1 | 4.40017 | 0.975399 | 2.726182 | 0 | 11.75361 | 0
2018-01-27 17:51 | 7511.124768 | 3360.0011 | 3 | 1 | 4.400173 | 0.9142399 | 2.757658 | 0 | 11.89211 | 0
2018-01-27 17:53 | 7631.123968 | 3480.0003 | 3 | 1 | 4.400204 | 0.8574457 | 2.787164 | 0 | 12.02195 | 0
2018-01-27 17:55 | 7751.123968 | 3600.0003 | 3 | 1 | 4.400178 | 0.8039742 | 2.814831 | 0 | 12.14369 | 0
2018-01-27 17:57 | 7871.123968 | 3720.0003 | 3 | 1 | 4.400117 | 0.7532558 | 2.84078 | 0 | 12.25786 | 0
2018-01-27 17:59 | 7991.125668 | 3840.002 | 3 | 1 | 4.400117 | 0.706666 | 2.865124 | 0 | 12.36498 | 0
2018-01-27 18:01 | 8111.124068 | 3960.0004 | 3 | 1 | 4.400229 | 0.664237 | 2.887962 | 0 | 12.46548 | 0
2018-01-27 18:02 | 8143.423668 | 3992.3 | 3 | 1 | 4.40013 | 0.6519957 | 2.893866 | 0 | 12.49145 | 0
2018-01-27 18:04 | 8263.471704 | 120.0007 | 4 | 1 | 4.301444 | 0 | 2.893866 | 0 | 12.49145 | 0
2018-01-27 18:06 | 8383.471804 | 240.0008 | 4 | 1 | 4.288969 | 0 | 2.893866 | 0 | 12.49145 | 0
2018-01-27 18:07 | 8443.473904 | 300.0029 | 4 | 1 | 4.284949 | 0 | 2.893866 | 0 | 12.49145 | 0
2018-01-27 18:09 | 8563.553692 | 120.0002 | 5 | 1 | 3.422383 | -6.519987 | 2.893866 | 0.2173117 | 12.49145 | 0.7561563
2018-01-27 18:11 | 8683.553792 | 240.0003 | 5 | 1 | 3.410233 | -6.51996 | 2.893866 | 0.4346215 | 12.49145 | 1.499462
2018-01-27 18:13 | 8803.553692 | 360.0002 | 5 | 1 | 3.369239 | -6.520011 | 2.893866 | 0.6519448 | 12.49145 | 2.236381
2018-01-27 18:15 | 8923.554492 | 480.001 | 5 | 1 | 3.32233 | -6.519989 | 2.893866 | 0.8692896 | 12.49145 | 2.963573
2018-01-27 18:17 | 9043.554592 | 600.0011 | 5 | 1 | 3.27138 | -6.520019 | 2.893866 | 1.086631 | 12.49145 | 3.680225
2018-01-27 18:19 | 9163.554492 | 720.001 | 5 | 1 | 3.215068 | -6.519994 | 2.893866 | 1.303921 | 12.49145 | 4.385074
2018-01-27 18:21 | 9283.553792 | 840.0003 | 5 | 1 | 3.144576 | -6.51995 | 2.893866 | 1.52125 | 12.49145 | 5.076437
2018-01-27 18:23 | 9403.555392 | 960.0019 | 5 | 1 | 3.056111 | -6.519957 | 2.893866 | 1.738609 | 12.49145 | 5.750847
2018-01-27 18:24 | 9463.298392 | 1019.7449 | 5 | 1 | 2.999998 | -6.520039 | 2.893866 | 1.846795 | 12.49145 | 6.078525
2018-01-27 18:26 | 9583.341656 | 120.0007 | 6 | 1 | 3.743338 | 0 | 2.893866 | 1.846795 | 12.49145 | 6.078525
2018-01-27 18:28 | 9703.342556 | 240.0016 | 6 | 1 | 3.762484 | 0 | 2.893866 | 1.846795 | 12.49145 | 6.078525
2018-01-27 18:29 | 9763.344656 | 300.0037 | 6 | 1 | 3.768713 | 0 | 2.893866 | 1.846795 | 12.49145 | 6.078525
2018-01-27 18:29 | 9763.354876 | 0.0026 | 7 | 2 | 3.768716 | 0 | 0 | 0 | 0 | 0
2018-01-27 18:31 | 9883.434496 | 120.0002 | 2 | 2 | 4.200287 | 4.028733 | 0.1490287 | 3.341e-09 | 0.6236634 | 1.2589e-08
2018-01-27 18:33 | 10003.43 | 240.0001 | 2 | 2 | 4.200267 | 3.746408 | 0.2781108 | 3.341e-09 | 1.165841 | 1.2589e-08
2018-01-27 18:35 | 10123.44 | 360.001 | 2 | 2 | 4.200256 | 3.490598 | 0.3988363 | 3.341e-09 | 1.672918 | 1.2589e-08
2018-01-27 18:36 | 10213.95 | 450.5112 | 2 | 2 | 4.200245 | 3.259992 | 0.4837371 | 3.341e-09 | 2.029524 | 1.2589e-08
2018-01-27 18:38 | 10333.96 | 120.0011 | 3 | 2 | 4.230809 | 3.260095 | 0.5920087 | 3.341e-09 | 2.485799 | 1.2589e-08
2018-01-27 18:40 | 10453.96 | 240.0011 | 3 | 2 | 4.267705 | 3.260095 | 0.7006851 | 3.341e-09 | 2.947557 | 1.2589e-08
2018-01-27 18:42 | 10573.96 | 360.0011 | 3 | 2 | 4.307845 | 3.260045 | 0.8093486 | 3.341e-09 | 3.413455 | 1.2589e-08
2018-01-27 18:44 | 10693.96 | 480.001 | 3 | 2 | 4.350325 | 3.260041 | 0.9180076 | 3.341e-09 | 3.883835 | 1.2589e-08
2018-01-27 18:46 | 10813.96 | 600.001 | 3 | 2 | 4.393939 | 3.260026 | 1.026684 | 3.341e-09 | 4.358979 | 1.2589e-08
2018-01-27 18:48 | 10933.96 | 720.0003 | 3 | 2 | 4.400273 | 2.880834 | 1.129495 | 3.341e-09 | 4.811329 | 1.2589e-08
2018-01-27 18:50 | 11053.96 | 840.0012 | 3 | 2 | 4.400251 | 2.545266 | 1.219742 | 3.341e-09 | 5.208437 | 1.2589e-08
2018-01-27 18:52 | 11173.96 | 960.001 | 3 | 2 | 4.400259 | 2.267409 | 1.299811 | 3.341e-09 | 5.560762 | 1.2589e-08
2018-01-27 18:54 | 11293.96 | 1080.0004 | 3 | 2 | 4.400237 | 2.04009 | 1.371495 | 3.341e-09 | 5.876189 | 1.2589e-08
2018-01-27 18:56 | 11413.96 | 1200.0003 | 3 | 2 | 4.400238 | 1.845429 | 1.436164 | 3.341e-09 | 6.16075 | 1.2589e-08
2018-01-27 18:58 | 11533.96 | 1320.002 | 3 | 2 | 4.400212 | 1.673392 | 1.49475 | 3.341e-09 | 6.418542 | 1.2589e-08
2018-01-27 19:00 | 11653.96 | 1440.0003 | 3 | 2 | 4.400192 | 1.524415 | 1.548002 | 3.341e-09 | 6.652861 | 1.2589e-08
2018-01-27 19:02 | 11773.96 | 1560.0004 | 3 | 2 | 4.400189 | 1.396109 | 1.596631 | 3.341e-09 | 6.866839 | 1.2589e-08
2018-01-27 19:04 | 11893.96 | 1680.0004 | 3 | 2 | 4.400223 | 1.28546 | 1.641276 | 3.341e-09 | 7.063285 | 1.2589e-08
2018-01-27 19:06 | 12013.96 | 1800.002 | 3 | 2 | 4.400209 | 1.185319 | 1.682412 | 3.341e-09 | 7.244292 | 1.2589e-08
2018-01-27 19:08 | 12133.96 | 1920.0012 | 3 | 2 | 4.400187 | 1.094885 | 1.720383 | 3.341e-09 | 7.411373 | 1.2589e-08
2018-01-27 19:10 | 12253.96 | 2040.0019 | 3 | 2 | 4.400204 | 1.012719 | 1.755481 | 3.341e-09 | 7.565808 | 1.2589e-08
2018-01-27 19:12 | 12373.96 | 2160.0013 | 3 | 2 | 4.400185 | 0.9378328 | 1.787964 | 3.341e-09 | 7.70874 | 1.2589e-08
2018-01-27 19:14 | 12493.96 | 2280.0011 | 3 | 2 | 4.400186 | 0.8691015 | 1.818063 | 3.341e-09 | 7.84118 | 1.2589e-08
2018-01-27 19:16 | 12613.96 | 2400.001 | 3 | 2 | 4.400188 | 0.8064585 | 1.84597 | 3.341e-09 | 7.963975 | 1.2589e-08
2018-01-27 19:18 | 12733.96 | 2520.0003 | 3 | 2 | 4.40014 | 0.7480688 | 1.871865 | 3.341e-09 | 8.077919 | 1.2589e-08
2018-01-27 19:20 | 12853.96 | 2640.0012 | 3 | 2 | 4.400167 | 0.6950169 | 1.895906 | 3.341e-09 | 8.183706 | 1.2589e-08
2018-01-27 19:22 | 12956.61 | 2742.6465 | 3 | 2 | 4.40016 | 0.6519976 | 1.915104 | 3.341e-09 | 8.268179 | 1.2589e-08
2018-01-27 19:24 | 13076.66 | 120.0007 | 4 | 2 | 4.303857 | 0 | 1.915104 | 3.341e-09 | 8.268179 | 1.2589e-08
2018-01-27 19:26 | 13196.65 | 239.9999 | 4 | 2 | 4.29295 | 0 | 1.915104 | 3.341e-09 | 8.268179 | 1.2589e-08
2018-01-27 19:27 | 13256.66 | 300.0044 | 4 | 2 | 4.289881 | 0 | 1.915104 | 3.341e-09 | 8.268179 | 1.2589e-08
2018-01-27 19:29 | 13376.74 | 120.0002 | 5 | 2 | 3.487814 | -6.520011 | 1.915104 | 0.2172955 | 8.268179 | 0.772598
2018-01-27 19:31 | 13496.74 | 240.0002 | 5 | 2 | 3.456214 | -6.519938 | 1.915104 | 0.4346173 | 8.268179 | 1.527889
2018-01-27 19:33 | 13616.74 | 360.0003 | 5 | 2 | 3.403091 | -6.519992 | 1.915104 | 0.6519462 | 8.268179 | 2.273374
2018-01-27 19:35 | 13736.74 | 480.0003 | 5 | 2 | 3.350053 | -6.519943 | 1.915104 | 0.8692857 | 8.268179 | 3.007193
2018-01-27 19:37 | 13856.74 | 600.001 | 5 | 2 | 3.296287 | -6.519996 | 1.915104 | 1.086587 | 8.268179 | 3.729349
2018-01-27 19:39 | 13976.74 | 720.001 | 5 | 2 | 3.240145 | -6.519962 | 1.915104 | 1.30392 | 8.268179 | 4.439807
2018-01-27 19:41 | 14096.74 | 840.0002 | 5 | 2 | 3.173363 | -6.519957 | 1.915104 | 1.521262 | 8.268179 | 5.137011
2018-01-27 19:43 | 14216.74 | 960.001 | 5 | 2 | 3.088869 | -6.519917 | 1.915104 | 1.738585 | 8.268179 | 5.817884
2018-01-27 19:45 | 14311.16 | 1054.4216 | 5 | 2 | 2.999998 | -6.519969 | 1.915104 | 1.909567 | 8.268179 | 6.338733
2018-01-27 19:47 | 14431.2 | 120 | 6 | 2 | 3.739759 | 0 | 1.915104 | 1.909567 | 8.268179 | 6.338733
2018-01-27 19:49 | 14551.2 | 240.0008 | 6 | 2 | 3.75858 | 0 | 1.915104 | 1.909567 | 8.268179 | 6.338733
2018-01-27 19:50 | 14611.2 | 300.0022 | 6 | 2 | 3.765221 | 0 | 1.915104 | 1.909567 | 8.268179 | 6.338733
2018-01-27 19:50 | 14611.22 | 0.0026 | 7 | 3 | 3.765329 | 0 | 0 | 0 | 0 | 0
2018-01-27 19:52 | 14731.29718 | 120.0001 | 2 | 3 | 4.200284 | 4.163598 | 0.1527136 | 1.88e-09 | 0.6383528 | 7.077e-09
2018-01-27 19:54 | 14851.29808 | 240.001 | 2 | 3 | 4.200281 | 3.854115 | 0.2857631 | 1.88e-09 | 1.197195 | 7.077e-09
2018-01-27 19:56 | 14971.29968 | 360.0026 | 2 | 3 | 4.200239 | 3.568849 | 0.409665 | 1.88e-09 | 1.717614 | 7.077e-09
2018-01-27 19:57 | 15081.02588 | 469.7288 | 2 | 3 | 4.200305 | 3.259999 | 0.5138211 | 1.88e-09 | 2.155097 | 7.077e-09
2018-01-27 19:59 | 15201.04 | 120.0001 | 3 | 3 | 4.232852 | 3.25999 | 0.6220983 | 1.88e-09 | 2.611511 | 7.077e-09
2018-01-27 20:01 | 15321.04 | 240.0002 | 3 | 3 | 4.271323 | 3.260041 | 0.7307668 | 1.88e-09 | 3.073556 | 7.077e-09
2018-01-27 20:03 | 15441.04 | 360.0009 | 3 | 3 | 4.312621 | 3.260009 | 0.8394209 | 1.88e-09 | 3.53987 | 7.077e-09
2018-01-27 20:05 | 15561.04 | 480.0002 | 3 | 3 | 4.355844 | 3.260083 | 0.9480929 | 1.88e-09 | 4.010868 | 7.077e-09
2018-01-27 20:07 | 15681.04 | 600.001 | 3 | 3 | 4.399961 | 3.260024 | 1.05674 | 1.88e-09 | 4.48651 | 7.077e-09
2018-01-27 20:09 | 15801.04 | 720.0002 | 3 | 3 | 4.400289 | 2.822301 | 1.157553 | 1.88e-09 | 4.930116 | 7.077e-09
2018-01-27 20:11 | 15921.04 | 840.0011 | 3 | 3 | 4.400252 | 2.494382 | 1.245982 | 1.88e-09 | 5.319228 | 7.077e-09
2018-01-27 20:13 | 16041.04 | 960.0019 | 3 | 3 | 4.400267 | 2.226163 | 1.324511 | 1.88e-09 | 5.664772 | 7.077e-09
2018-01-27 20:15 | 16161.04 | 1080.0003 | 3 | 3 | 4.400221 | 2.004886 | 1.394911 | 1.88e-09 | 5.97455 | 7.077e-09
2018-01-27 20:17 | 16281.04 | 1200.0006 | 3 | 3 | 4.400248 | 1.817233 | 1.458531 | 1.88e-09 | 6.254491 | 7.077e-09
2018-01-27 20:19 | 16401.04 | 1320.0011 | 3 | 3 | 4.400208 | 1.651425 | 1.51628 | 1.88e-09 | 6.508602 | 7.077e-09
2018-01-27 20:21 | 16521.04 | 1440.0002 | 3 | 3 | 4.400207 | 1.506036 | 1.568835 | 1.88e-09 | 6.739856 | 7.077e-09
2018-01-27 20:23 | 16641.04 | 1560.0019 | 3 | 3 | 4.400187 | 1.379202 | 1.616879 | 1.88e-09 | 6.951261 | 7.077e-09
2018-01-27 20:25 | 16761.04 | 1680.002 | 3 | 3 | 4.400148 | 1.267437 | 1.660965 | 1.88e-09 | 7.145247 | 7.077e-09
2018-01-27 20:27 | 16881.04 | 1800.0011 | 3 | 3 | 4.400229 | 1.168602 | 1.701532 | 1.88e-09 | 7.323749 | 7.077e-09
2018-01-27 20:29 | 17001.04 | 1920.0004 | 3 | 3 | 4.400171 | 1.077328 | 1.738944 | 1.88e-09 | 7.488369 | 7.077e-09
2018-01-27 20:31 | 17121.04 | 2040.0011 | 3 | 3 | 4.400195 | 0.9944839 | 1.773456 | 1.88e-09 | 7.640227 | 7.077e-09
2018-01-27 20:33 | 17241.04 | 2160.0003 | 3 | 3 | 4.400226 | 0.9184237 | 1.805309 | 1.88e-09 | 7.780387 | 7.077e-09
2018-01-27 20:35 | 17361.04 | 2280.0002 | 3 | 3 | 4.400179 | 0.8480768 | 1.834722 | 1.88e-09 | 7.909811 | 7.077e-09
2018-01-27 20:37 | 17481.04 | 2400.0011 | 3 | 3 | 4.40016 | 0.7841796875 | 1.861911 | 1.88e-09 | 8.029447 | 7.077e-09
2018-01-27 20:39 | 17601.04 | 2520.0011 | 3 | 3 | 4.400151 | 0.7254848 | 1.887062 | 1.88e-09 | 8.140117 | 7.077e-09
2018-01-27 20:41 | 17721.04 | 2640.0019 | 3 | 3 | 4.400167 | 0.6720085 | 1.910342 | 1.88e-09 | 8.242552 | 7.077e-09
2018-01-27 20:42 | 17766.95 | 2685.908 | 3 | 3 | 4.400136 | 0.6519976 | 1.918786 | 1.88e-09 | 8.279705 | 7.077e-09
2018-01-27 20:44 | 17886.99 | 120.0003 | 4 | 3 | 4.305141 | 0 | 1.918786 | 1.88e-09 | 8.279705 | 7.077e-09
2018-01-27 20:46 | 18006.99 | 240.0001 | 4 | 3 | 4.294583 | 0 | 1.918786 | 1.88e-09 | 8.279705 | 7.077e-09
2018-01-27 20:47 | 18066.99 | 300.0023 | 4 | 3 | 4.291712 | 0 | 1.918786 | 1.88e-09 | 8.279705 | 7.077e-09
2018-01-27 20:49 | 18187.08 | 120.001 | 5 | 3 | 3.517622 | -6.519997 | 1.918786 | 0.2173088 | 8.279705 | 0.7790788
2018-01-27 20:51 | 18307.08 | 240.0003 | 5 | 3 | 3.474545 | -6.51989 | 1.918786 | 0.4346404 | 8.279705 | 1.53944
2018-01-27 20:53 | 18427.07 | 360.0002 | 5 | 3 | 3.416664 | -6.519954 | 1.918786 | 0.6519519 | 8.279705 | 2.28826
2018-01-27 20:55 | 18547.08 | 480.001 | 5 | 3 | 3.360734 | -6.519974 | 1.918786 | 0.869264 | 8.279705 | 3.024621
2018-01-27 20:57 | 18667.07 | 600.0002 | 5 | 3 | 3.306435 | -6.519986 | 1.918786 | 1.086593 | 8.279705 | 3.749104
2018-01-27 20:59 | 18787.08 | 720.0003 | 5 | 3 | 3.24884 | -6.51993 | 1.918786 | 1.303944 | 8.279705 | 4.461593
2018-01-27 21:01 | 18907.08 | 840.0011 | 5 | 3 | 3.182125 | -6.519989 | 1.918786 | 1.521289 | 8.279705 | 5.160696
2018-01-27 21:03 | 19027.07 | 960.0002 | 5 | 3 | 3.096802 | -6.519935 | 1.918786 | 1.738595 | 8.279705 | 5.843306
2018-01-27 21:05 | 19128.78 | 1061.7041 | 5 | 3 | 2.999996 | -6.519975 | 1.918786 | 1.922776 | 8.279705 | 6.405226
2018-01-27 21:07 | 19248.82 | 120.0002 | 6 | 3 | 3.739231 | 0 | 1.918786 | 1.922813 | 8.279705 | 6.405338
2018-01-27 21:09 | 19368.82 | 240.0003 | 6 | 3 | 3.75719 | 0 | 1.918786 | 1.922813 | 8.279705 | 6.405338
2018-01-27 21:10 | 19428.82 | 300.0041 | 6 | 3 | 3.763727 | 0 | 1.918786 | 1.922813 | 8.279705 | 6.405338
2018-01-27 21:10 | 19428.83 | 0.0026 | 7 | 4 | 3.763727 | 0 | 0 | 0 | 0 | 0
2018-01-27 21:12 | 19548.91 | 120.0002 | 2 | 4 | 4.200262 | 4.112842 | 0.1518188 | 0 | 0.6346717 | 0
2018-01-27 21:14 | 19668.91 | 240.001 | 2 | 4 | 4.200257 | 3.790608 | 0.282942 | 0 | 1.185423 | 0
2018-01-27 21:16 | 19788.91 | 360.0002 | 2 | 4 | 4.200261 | 3.516871 | 0.4047987 | 0 | 1.697252 | 0
2018-01-27 21:18 | 19885.56 | 456.6488 | 2 | 4 | 4.200214 | 3.259992 | 0.4958606 | 0 | 2.079735 | 0
2018-01-27 21:20 | 20005.58 | 120.0009 | 3 | 4 | 4.231067 | 3.259934 | 0.604124 | 0 | 2.535991 | 0
2018-01-27 21:22 | 20125.58 | 240.0002 | 3 | 4 | 4.26823 | 3.259965 | 0.7127807 | 0 | 2.997716 | 0
2018-01-27 21:24 | 20245.58 | 360.0001 | 3 | 4 | 4.308298 | 3.260009 | 0.8214524 | 0 | 3.46371 | 0
2018-01-27 21:26 | 20365.58 | 480.001 | 3 | 4 | 4.350256 | 3.25999 | 0.930112 | 0 | 3.934113 | 0
2018-01-27 21:28 | 20485.58 | 600.0002 | 3 | 4 | 4.393475 | 3.260055 | 1.038763 | 0 | 4.409101 | 0
2018-01-27 21:30 | 20605.58 | 720.0009 | 3 | 4 | 4.400252 | 2.877929 | 1.141599 | 0 | 4.86155 | 0
2018-01-27 21:32 | 20725.58 | 840.001 | 3 | 4 | 4.400266 | 2.540097 | 1.231719 | 0 | 5.258101 | 0
2018-01-27 21:34 | 20845.58 | 960.0002 | 3 | 4 | 4.400214 | 2.262084 | 1.311605 | 0 | 5.609618 | 0
2018-01-27 21:36 | 20965.58 | 1080.0019 | 3 | 4 | 4.400256 | 2.033471 | 1.383089 | 0 | 5.924164 | 0
2018-01-27 21:38 | 21085.58 | 1200.0003 | 3 | 4 | 4.400192 | 1.840864 | 1.447553 | 0 | 6.207821 | 0
2018-01-27 21:40 | 21205.58 | 1320.0019 | 3 | 4 | 4.400187 | 1.67464 | 1.506096 | 0 | 6.465425 | 0
2018-01-27 21:42 | 21325.58 | 1440.0002 | 3 | 4 | 4.400181 | 1.526657 | 1.559406 | 0 | 6.7 | 0
2018-01-27 21:44 | 21445.58 | 1560.0011 | 3 | 4 | 4.400208 | 1.398021 | 1.608109 | 0 | 6.914303 | 0
2018-01-27 21:46 | 21565.58 | 1680.0011 | 3 | 4 | 4.400248 | 1.28485 | 1.652774 | 0 | 7.11084 | 0
2018-01-27 21:48 | 21685.58 | 1800.0002 | 3 | 4 | 4.400165 | 1.183541 | 1.693877 | 0 | 7.291699 | 0
2018-01-27 21:50 | 21805.58 | 1920.0004 | 3 | 4 | 4.40022 | 1.093512 | 1.73179 | 0 | 7.458525 | 0
2018-01-27 21:52 | 21925.58 | 2040.001 | 3 | 4 | 4.400158 | 1.010242 | 1.766824 | 0 | 7.612679 | 0
2018-01-27 21:54 | 22045.58 | 2160.0018 | 3 | 4 | 4.40016 | 0.9343987 | 1.799227 | 0 | 7.755261 | 0
2018-01-27 21:56 | 22165.58 | 2280.0002 | 3 | 4 | 4.400207 | 0.865653 | 1.829215 | 0 | 7.887215 | 0
2018-01-27 21:58 | 22285.58 | 2400.0019 | 3 | 4 | 4.400186 | 0.802001 | 1.856994 | 0 | 8.009445 | 0
2018-01-27 22:00 | 22405.58 | 2520.0011 | 3 | 4 | 4.400123 | 0.7432461 | 1.882735 | 0 | 8.122709 | 0
2018-01-27 22:02 | 22525.58 | 2640.0011 | 3 | 4 | 4.400187 | 0.689662 | 1.906604 | 0 | 8.227737 | 0
2018-01-27 22:03 | 22614.51 | 2728.9376 | 3 | 4 | 4.400143 | 0.6519976 | 1.923173 | 0 | 8.300646 | 0
2018-01-27 22:05 | 22734.56 | 120.0008 | 4 | 4 | 4.305053 | 0 | 1.923173 | 0 | 8.300646 | 0
2018-01-27 22:07 | 22854.56 | 240.0015 | 4 | 4 | 4.294502 | 0 | 1.923173 | 0 | 8.300646 | 0
2018-01-27 22:08 | 22914.56 | 300.0012 | 4 | 4 | 4.291621 | 0 | 1.923173 | 0 | 8.300646 | 0
2018-01-27 22:10 | 23034.64 | 120.0002 | 5 | 4 | 3.527315 | -6.520026 | 1.923173 | 0.2173163 | 8.300646 | 0.7810484
2018-01-27 22:12 | 23154.64 | 240.0011 | 5 | 4 | 3.48102 | -6.51999 | 1.923173 | 0.4346467 | 8.300646 | 1.543065
2018-01-27 22:14 | 23274.64 | 360.001 | 5 | 4 | 3.421505 | -6.520024 | 1.923173 | 0.6519488 | 8.300646 | 2.293055
2018-01-27 22:16 | 23394.64 | 480.001 | 5 | 4 | 3.365053 | -6.519979 | 1.923173 | 0.8692815 | 8.300646 | 3.030477
2018-01-27 22:18 | 23514.64 | 600.0011 | 5 | 4 | 3.311601 | -6.519986 | 1.923173 | 1.086591 | 8.300646 | 3.755947
2018-01-27 22:20 | 23634.64 | 720.0011 | 5 | 4 | 3.256005 | -6.520021 | 1.923173 | 1.303931 | 8.300646 | 4.469712
2018-01-27 22:22 | 23754.64 | 840.0011 | 5 | 4 | 3.190907 | -6.520014 | 1.923173 | 1.521277 | 8.300646 | 5.170548
2018-01-27 22:24 | 23874.64 | 960.0002 | 5 | 4 | 3.108775 | -6.520021 | 1.923173 | 1.738577 | 8.300646 | 5.855486
2018-01-27 22:26 | 23989.51 | 1074.8744 | 5 | 4 | 2.999999 | -6.519994 | 1.923173 | 1.946629 | 8.300646 | 6.49166
2018-01-27 22:28 | 24109.56 | 120.0009 | 6 | 4 | 3.736785 | 0 | 1.923173 | 1.946659 | 8.300646 | 6.491749
2018-01-27 22:30 | 24229.56 | 240.0002 | 6 | 4 | 3.753977 | 0 | 1.923173 | 1.946659 | 8.300646 | 6.491749
2018-01-27 22:31 | 24289.56 | 300.004 | 6 | 4 | 3.760433 | 0 | 1.923173 | 1.946659 | 8.300646 | 6.491749
2018-01-27 22:31 | 24289.57 | 0.0027 | 7 | 5 | 3.760381 | 0 | 0 | 0 | 0 | 0
2018-01-27 22:33 | 24409.65 | 120.001 | 2 | 5 | 4.200301 | 4.19 | 0.1536411 | 4.4e-10 | 0.6418734 | 1.656e-09
2018-01-27 22:35 | 24529.65 | 240.0018 | 2 | 5 | 4.200241 | 3.85439 | 0.2870776 | 4.4e-10 | 1.202342 | 1.656e-09
2018-01-27 22:37 | 24649.65 | 360.001 | 2 | 5 | 4.200209 | 3.571944 | 0.4109926 | 4.4e-10 | 1.722816 | 1.656e-09
2018-01-27 22:39 | 24763.82 | 474.1648 | 2 | 5 | 4.200257 | 3.259997 | 0.519437 | 4.4e-10 | 2.178311 | 1.656e-09
2018-01-27 22:41 | 24883.83 | 120.0002 | 3 | 5 | 4.231734 | 3.259955 | 0.627723 | 4.4e-10 | 2.634708 | 1.656e-09
2018-01-27 22:43 | 25003.83 | 240.0001 | 3 | 5 | 4.268858 | 3.259957 | 0.7363765 | 4.4e-10 | 3.096494 | 1.656e-09
2018-01-27 22:45 | 25123.83 | 360.0002 | 3 | 5 | 4.308848 | 3.259986 | 0.8450381 | 4.4e-10 | 3.562509 | 1.656e-09
2018-01-27 22:47 | 25243.83 | 480.0009 | 3 | 5 | 4.350478 | 3.260007 | 0.9537131 | 4.4e-10 | 4.033026 | 1.656e-09
2018-01-27 22:49 | 25363.83 | 600.0002 | 3 | 5 | 4.393152 | 3.259986 | 1.062361 | 4.4e-10 | 4.508003 | 1.656e-09
2018-01-27 22:51 | 25483.83 | 720.0002 | 3 | 5 | 4.400271 | 2.887052 | 1.165409 | 4.4e-10 | 4.96138 | 1.656e-09
2018-01-27 22:53 | 25603.83 | 840.0002 | 3 | 5 | 4.400262 | 2.551505 | 1.255868 | 4.4e-10 | 5.359423 | 1.656e-09
2018-01-27 22:55 | 25723.83 | 960.0003 | 3 | 5 | 4.400221 | 2.276843 | 1.336195 | 4.4e-10 | 5.712879 | 1.656e-09
2018-01-27 22:57 | 25843.83 | 1080.001 | 3 | 5 | 4.40024 | 2.048148 | 1.408143 | 4.4e-10 | 6.029467 | 1.656e-09
2018-01-27 22:59 | 25963.83 | 1200.0019 | 3 | 5 | 4.400227 | 1.854429 | 1.473121 | 4.4e-10 | 6.315385 | 1.656e-09
2018-01-27 23:01 | 26083.83 | 1320.001 | 3 | 5 | 4.400228 | 1.686512 | 1.532071 | 4.4e-10 | 6.57478 | 1.656e-09
2018-01-27 23:03 | 26203.83 | 1440.0009 | 3 | 5 | 4.400226 | 1.537586 | 1.585742 | 4.4e-10 | 6.810944 | 1.656e-09
2018-01-27 23:05 | 26323.83 | 1560.0001 | 3 | 5 | 4.400182 | 1.406167 | 1.634766 | 4.4e-10 | 7.026661 | 1.656e-09
2018-01-27 23:07 | 26443.83 | 1680.0011 | 3 | 5 | 4.400186 | 1.290969 | 1.679698 | 4.4e-10 | 7.22437 | 1.656e-09
2018-01-27 23:09 | 26563.83 | 1800.0004 | 3 | 5 | 4.400217 | 1.189707 | 1.721013 | 4.4e-10 | 7.406164 | 1.656e-09
2018-01-27 23:11 | 26683.83 | 1920.001 | 3 | 5 | 4.400208 | 1.099397 | 1.759125 | 4.4e-10 | 7.573862 | 1.656e-09
2018-01-27 23:13 | 26803.83 | 2040.0003 | 3 | 5 | 4.400204 | 1.016018 | 1.79435 | 4.4e-10 | 7.728862 | 1.656e-09
2018-01-27 23:15 | 26923.83 | 2160.001 | 3 | 5 | 4.400201 | 0.9392595 | 1.82691 | 4.4e-10 | 7.872132 | 1.656e-09
2018-01-27 23:17 | 27043.83 | 2280.0018 | 3 | 5 | 4.400183 | 0.8683882 | 1.857012 | 4.4e-10 | 8.004586 | 1.656e-09
2018-01-27 23:19 | 27163.83 | 2400.0012 | 3 | 5 | 4.400156 | 0.8033638 | 1.884856 | 4.4e-10 | 8.127104 | 1.656e-09
2018-01-27 23:21 | 27283.83 | 2520.001 | 3 | 5 | 4.400227 | 0.7443676 | 1.91063 | 4.4e-10 | 8.240515 | 1.656e-09
2018-01-27 23:23 | 27403.83 | 2640.0011 | 3 | 5 | 4.400128 | 0.6885004 | 1.934493 | 4.4e-10 | 8.345516 | 1.656e-09
2018-01-27 23:24 | 27491.69 | 2727.8648 | 3 | 5 | 4.400186 | 0.6519995 | 1.950847 | 4.4e-10 | 8.417475 | 1.656e-09
2018-01-27 23:26 | 27611.7374 | 120.0002 | 4 | 5 | 4.306223 | 0 | 1.950847 | 4.4e-10 | 8.417475 | 1.656e-09
2018-01-27 23:28 | 27731.7381 | 240.0009 | 4 | 5 | 4.295753 | 0 | 1.950847 | 4.4e-10 | 8.417475 | 1.656e-09
2018-01-27 23:29 | 27791.742 | 300.0048 | 4 | 5 | 4.292845 | 0 | 1.950847 | 4.4e-10 | 8.417475 | 1.656e-09
2018-01-27 23:31 | 27911.82 | 120.0003 | 5 | 5 | 3.539163 | -6.520022 | 1.950847 | 0.2172808 | 8.417475 | 0.7835466
2018-01-27 23:33 | 28031.82 | 240.0011 | 5 | 5 | 3.488528 | -6.520006 | 1.950847 | 0.4346206 | 8.417475 | 1.547641
2018-01-27 23:35 | 28151.82 | 360.0003 | 5 | 5 | 3.427278 | -6.520021 | 1.950847 | 0.6519398 | 8.417475 | 2.2991
2018-01-27 23:37 | 28271.82 | 480.0011 | 5 | 5 | 3.368733 | -6.520034 | 1.950847 | 0.8692902 | 8.417475 | 3.037573
2018-01-27 23:39 | 28391.82 | 600.0011 | 5 | 5 | 3.313331 | -6.519999 | 1.950847 | 1.086609 | 8.417475 | 3.763655
2018-01-27 23:41 | 28511.82 | 720.0011 | 5 | 5 | 3.255087 | -6.52 | 1.950847 | 1.303923 | 8.417475 | 4.477412
2018-01-27 23:43 | 28631.82 | 840.0003 | 5 | 5 | 3.189402 | -6.520007 | 1.950847 | 1.52125 | 8.417475 | 5.177959
2018-01-27 23:45 | 28751.82 | 960.001 | 5 | 5 | 3.107317 | -6.519994 | 1.950847 | 1.738604 | 8.417475 | 5.862609
2018-01-27 23:47 | 28865.36 | 1073.5345 | 5 | 5 | 2.999998 | -6.520038 | 1.950847 | 1.944193 | 8.417475 | 6.491094
2018-01-27 23:49 | 28985.4 | 120 | 6 | 5 | 3.737431 | 0 | 1.950847 | 1.944234 | 8.417475 | 6.491216
2018-01-27 23:51 | 29105.4 | 240 | 6 | 5 | 3.754501 | 0 | 1.950847 | 1.944234 | 8.417475 | 6.491216
2018-01-27 23:52 | 29165.4 | 300.0037 | 6 | 5 | 3.760917 | 0 | 1.950847 | 1.944234 | 8.417475 | 6.491216
2018-01-27 23:52 | 29165.41 | 0.0028 | 7 | 6 | 3.760974 | 0 | 0 | 0 | 0 | 0
2018-01-27 23:54 | 29285.49 | 120.0003 | 2 | 6 | 4.200307 | 4.14338 | 0.1526886 | 0 | 0.6380693 | 0
2018-01-27 23:56 | 29405.49 | 240.0004 | 2 | 6 | 4.200232 | 3.811339 | 0.284634 | 0 | 1.192274 | 0
2018-01-27 23:58 | 29525.49 | 360.0008 | 2 | 6 | 4.200258 | 3.537944 | 0.4072193 | 0 | 1.707164 | 0
2018-01-28 | 29629.95 | 464.4551 | 2 | 6 | 4.200269 | 3.259997 | 0.5059089 | 0 | 2.121686 | 0
2018-01-28 00:02 | 29749.96 | 120.001 | 3 | 6 | 4.230759 | 3.260005 | 0.6141836 | 0 | 2.577977 | 0
2018-01-28 00:04 | 29869.96 | 240.0009 | 3 | 6 | 4.267635 | 3.260049 | 0.722845 | 0 | 3.039671 | 0
2018-01-28 00:06 | 29989.96 | 360.001 | 3 | 6 | 4.307286 | 3.260037 | 0.8315032 | 0 | 3.505515 | 0
2018-01-28 00:08 | 30109.96 | 480.0009 | 3 | 6 | 4.34904 | 3.260018 | 0.9401636 | 0 | 3.975804 | 0
2018-01-28 00:10 | 30229.96 | 600.0002 | 3 | 6 | 4.391786 | 3.260026 | 1.048819 | 0 | 4.450654 | 0
2018-01-28 00:12 | 30349.96 | 720.001 | 3 | 6 | 4.400253 | 2.897466 | 1.152218 | 0 | 4.905548 | 0
2018-01-28 00:14 | 30469.96 | 840.0002 | 3 | 6 | 4.400263 | 2.561437 | 1.242997 | 0 | 5.304999 | 0
2018-01-28 00:16 | 30589.96 | 960.0002 | 3 | 6 | 4.400248 | 2.284209 | 1.323607 | 0 | 5.659704 | 0
2018-01-28 00:18 | 30709.96 | 1080.0002 | 3 | 6 | 4.400204 | 2.055295 | 1.395817 | 0 | 5.977446 | 0
2018-01-28 00:20 | 30829.96 | 1200.0018 | 3 | 6 | 4.400218 | 1.862534 | 1.461022 | 0 | 6.264361 | 0
2018-01-28 00:22 | 30949.96 | 1320.0006 | 3 | 6 | 4.400225 | 1.695224 | 1.520263 | 0 | 6.525036 | 0
2018-01-28 00:24 | 31069.96 | 1440.0001 | 3 | 6 | 4.400194 | 1.54656 | 1.574246 | 0 | 6.762572 | 0
2018-01-28 00:26 | 31189.96 | 1560.0002 | 3 | 6 | 4.400184 | 1.416513 | 1.623594 | 0 | 6.979714 | 0
2018-01-28 00:28 | 31309.96 | 1680.0011 | 3 | 6 | 4.400219 | 1.302171 | 1.668857 | 0 | 7.178883 | 0
2018-01-28 00:30 | 31429.96 | 1800.0004 | 3 | 6 | 4.400168 | 1.198751 | 1.710506 | 0 | 7.362144 | 0
2018-01-28 00:32 | 31549.96 | 1920.0002 | 3 | 6 | 4.400192 | 1.106274 | 1.748904 | 0 | 7.531106 | 0
2018-01-28 00:34 | 31669.96 | 2040.0003 | 3 | 6 | 4.400223 | 1.022236 | 1.784343 | 0 | 7.687044 | 0
2018-01-28 00:36 | 31789.96 | 2160.0002 | 3 | 6 | 4.400158 | 0.9448557 | 1.817102 | 0 | 7.83119 | 0
2018-01-28 00:38 | 31909.96 | 2280.0003 | 3 | 6 | 4.400187 | 0.8750887 | 1.847417 | 0 | 7.964578 | 0
2018-01-28 00:40 | 32029.96 | 2400.0001 | 3 | 6 | 4.400209 | 0.810051 | 1.875468 | 0 | 8.088011 | 0
2018-01-28 00:42 | 32149.96 | 2520.001 | 3 | 6 | 4.400229 | 0.750083 | 1.901437 | 0 | 8.202276 | 0
2018-01-28 00:44 | 32269.96 | 2640.0003 | 3 | 6 | 4.400171 | 0.6948595 | 1.92549 | 0 | 8.308114 | 0
2018-01-28 00:46 | 32370.06 | 2740.1008 | 3 | 6 | 4.400121 | 0.6519976 | 1.944212 | 0 | 8.390494 | 0
2018-01-28 00:48 | 32490.10412 | 120 | 4 | 6 | 4.306153 | 0 | 1.944212 | 0 | 8.390494 | 0
2018-01-28 00:50 | 32610.10492 | 240.0008 | 4 | 6 | 4.295625 | 0 | 1.944212 | 0 | 8.390494 | 0
2018-01-28 00:51 | 32670.10622 | 300.0021 | 4 | 6 | 4.292758 | 0 | 1.944212 | 0 | 8.390494 | 0
2018-01-28 00:53 | 32790.18742 | 120.0002 | 5 | 6 | 3.547986 | -6.519969 | 1.944212 | 0.2172958 | 8.390494 | 0.7853726
2018-01-28 00:55 | 32910.19002 | 240.0028 | 5 | 6 | 3.4953 | -6.520073 | 1.944212 | 0.4346497 | 8.390494 | 1.551205
2018-01-28 00:57 | 33030.18742 | 360.0002 | 5 | 6 | 3.433896 | -6.520044 | 1.944212 | 0.651961 | 8.390494 | 2.304113
2018-01-28 00:59 | 33150.18822 | 480.001 | 5 | 6 | 3.375417 | -6.520011 | 1.944212 | 0.8692858 | 8.390494 | 3.043987
2018-01-28 01:01 | 33270.18822 | 600.001 | 5 | 6 | 3.319434 | -6.520018 | 1.944212 | 1.086609 | 8.390494 | 3.771441
2018-01-28 01:03 | 33390.18742 | 720.0002 | 5 | 6 | 3.26243 | -6.519992 | 1.944212 | 1.303924 | 8.390494 | 4.486753
2018-01-28 01:05 | 33510.18732 | 840.0001 | 5 | 6 | 3.196847 | -6.51998 | 1.944212 | 1.521273 | 8.390494 | 5.188962
2018-01-28 01:07 | 33630.18742 | 960.0002 | 5 | 6 | 3.115912 | -6.519994 | 1.944212 | 1.738577 | 8.390494 | 5.875185
2018-01-28 01:09 | 33750.18822 | 1080.001 | 5 | 6 | 3.004172 | -6.520014 | 1.944212 | 1.955895 | 8.390494 | 6.540923
2018-01-28 01:09 | 33753.90322 | 1083.716 | 5 | 6 | 2.999996 | -6.519996 | 1.944212 | 1.962608 | 8.390494 | 6.561076
2018-01-28 01:11 | 33873.95 | 120 | 6 | 6 | 3.735367 | 0 | 1.944212 | 1.962608 | 8.390494 | 6.561076
2018-01-28 01:13 | 33993.95 | 240.0007 | 6 | 6 | 3.752027 | 0 | 1.944212 | 1.962608 | 8.390494 | 6.561076
2018-01-28 01:14 | 34053.95 | 300.0013 | 6 | 6 | 3.758385 | 0 | 1.944212 | 1.962608 | 8.390494 | 6.561076
2018-01-28 01:14 | 34053.96 | 0.0026 | 7 | 7 | 3.758263 | 0 | 0 | 0 | 0 | 0
2018-01-28 01:16 | 34174.04 | 120 | 2 | 7 | 4.200294 | 4.199424 | 0.1539315 | 0 | 0.6429682 | 0
2018-01-28 01:18 | 34294.04 | 240.0002 | 2 | 7 | 4.20021 | 3.860852 | 0.2876112 | 0 | 1.204458 | 0
2018-01-28 01:20 | 34414.04 | 360.0009 | 2 | 7 | 4.200206 | 3.578618 | 0.4116937 | 0 | 1.725636 | 0
2018-01-28 01:22 | 34533.75 | 479.7151 | 2 | 7 | 4.200278 | 3.259984 | 0.5255139 | 0 | 2.20371 | 0
2018-01-28 01:24 | 34653.76492 | 120.0001 | 3 | 7 | 4.231037 | 3.260003 | 0.6337755 | 0 | 2.659953 | 0
2018-01-28 01:26 | 34773.76502 | 240.0002 | 3 | 7 | 4.268002 | 3.260026 | 0.7424408 | 0 | 3.121696 | 0
2018-01-28 01:28 | 34893.76492 | 360.0001 | 3 | 7 | 4.307833 | 3.260064 | 0.8510995 | 0 | 3.587594 | 0
2018-01-28 01:30 | 35013.76582 | 480.001 | 3 | 7 | 4.349263 | 3.260051 | 0.9597697 | 0 | 4.057964 | 0
2018-01-28 01:32 | 35133.76582 | 600.001 | 3 | 7 | 4.391848 | 3.260009 | 1.068439 | 0 | 4.532895 | 0
2018-01-28 01:34 | 35253.76592 | 720.0011 | 3 | 7 | 4.40029 | 2.899835 | 1.171857 | 0 | 4.987874 | 0
2018-01-28 01:36 | 35373.76582 | 840.001 | 3 | 7 | 4.400254 | 2.565305 | 1.262735 | 0 | 5.387761 | 0
2018-01-28 01:38 | 35493.76502 | 960.0002 | 3 | 7 | 4.400241 | 2.288621 | 1.343492 | 0 | 5.743111 | 0
2018-01-28 01:40 | 35613.76592 | 1080.0011 | 3 | 7 | 4.40025 | 2.059983 | 1.41586 | 0 | 6.061546 | 0
2018-01-28 01:42 | 35733.76502 | 1200.0002 | 3 | 7 | 4.400254 | 1.866194 | 1.481199 | 0 | 6.349054 | 0
2018-01-28 01:44 | 35853.76492 | 1320.0001 | 3 | 7 | 4.400236 | 1.700292 | 1.540562 | 0 | 6.610263 | 0
2018-01-28 01:46 | 35973.76582 | 1440.001 | 3 | 7 | 4.400184 | 1.552397 | 1.594731 | 0 | 6.848621 | 0
2018-01-28 01:48 | 36093.76502 | 1560.0002 | 3 | 7 | 4.400234 | 1.421114 | 1.644237 | 0 | 7.066455 | 0
2018-01-28 01:50 | 36213.76582 | 1680.001 | 3 | 7 | 4.400191 | 1.30411 | 1.689604 | 0 | 7.266083 | 0
2018-01-28 01:52 | 36333.76672 | 1800.0019 | 3 | 7 | 4.400187 | 1.201056 | 1.731322 | 0 | 7.449649 | 0
2018-01-28 01:54 | 36453.76592 | 1920.0011 | 3 | 7 | 4.400189 | 1.107882 | 1.769779 | 0 | 7.618866 | 0
2018-01-28 01:56 | 36573.76592 | 2040.0011 | 3 | 7 | 4.400191 | 1.021836 | 1.805254 | 0 | 7.774962 | 0
2018-01-28 01:58 | 36693.76582 | 2160.001 | 3 | 7 | 4.40023 | 0.9441967 | 1.837997 | 0 | 7.919037 | 0
2018-01-28 02:00 | 36813.76592 | 2280.0011 | 3 | 7 | 4.40018 | 0.87183 | 1.868244 | 0 | 8.05213 | 0
2018-01-28 02:02 | 36933.76592 | 2400.0011 | 3 | 7 | 4.400174 | 0.8059998 | 1.896185 | 0 | 8.175074 | 0
2018-01-28 02:04 | 37053.76742 | 2520.0026 | 3 | 7 | 4.400203 | 0.7465887 | 1.922037 | 0 | 8.288831 | 0
2018-01-28 02:06 | 37173.76582 | 2640.001 | 3 | 7 | 4.400162 | 0.6904774 | 1.945967 | 0 | 8.394126 | 0
2018-01-28 02:07 | 37264.08552 | 2730.3207 | 3 | 7 | 4.400203 | 0.6519995 | 1.962794 | 0 | 8.468166 | 0
2018-01-28 02:09 | 37384.13 | 119.9999 | 4 | 7 | 4.306308 | 0 | 1.962794 | 0 | 8.468166 | 0
2018-01-28 02:11 | 37504.13 | 240.0006 | 4 | 7 | 4.295794 | 0 | 1.962794 | 0 | 8.468166 | 0
2018-01-28 02:12 | 37564.13 | 300.0012 | 4 | 7 | 4.292892 | 0 | 1.962794 | 0 | 8.468166 | 0
2018-01-28 02:14 | 37684.2111 | 120.0002 | 5 | 7 | 3.54946 | -6.520053 | 1.962794 | 0.217299 | 8.468166 | 0.7856423
2018-01-28 02:16 | 37804.2127 | 240.0018 | 5 | 7 | 3.495879 | -6.519975 | 1.962794 | 0.4346419 | 8.468166 | 1.551614
2018-01-28 02:18 | 37924.2111 | 360.0002 | 5 | 7 | 3.432139 | -6.520018 | 1.962794 | 0.6519645 | 8.468166 | 2.304397
2018-01-28 02:20 | 38044.2118 | 480.0009 | 5 | 7 | 3.371841 | -6.519996 | 1.962794 | 0.8692716 | 8.468166 | 3.043598
2018-01-28 02:22 | 38164.2119 | 600.001 | 5 | 7 | 3.314711 | -6.519982 | 1.962794 | 1.086587 | 8.468166 | 3.770165
2018-01-28 02:24 | 38284.211 | 720.0001 | 5 | 7 | 3.257704 | -6.520021 | 1.962794 | 1.303937 | 8.468166 | 4.484532
2018-01-28 02:26 | 38404.2126 | 840.0017 | 5 | 7 | 3.192699 | -6.519937 | 1.962794 | 1.521278 | 8.468166 | 5.185694
2018-01-28 02:28 | 38524.2119 | 960.001 | 5 | 7 | 3.11102 | -6.519977 | 1.962794 | 1.738592 | 8.468166 | 5.871022
2018-01-28 02:30 | 38640.7349 | 1076.524 | 5 | 7 | 2.999996 | -6.52 | 1.962794 | 1.949597 | 8.468166 | 6.516405
2018-01-28 02:32 | 38760.78 | 119.9999 | 6 | 7 | 3.736933 | 0 | 1.962794 | 1.949597 | 8.468166 | 6.516405
2018-01-28 02:34 | 38880.78 | 239.9999 | 6 | 7 | 3.753507 | 0 | 1.962794 | 1.949597 | 8.468166 | 6.516405
2018-01-28 02:35 | 38940.78 | 300.0013 | 6 | 7 | 3.759764 | 0 | 1.962794 | 1.949597 | 8.468166 | 6.516405
2018-01-28 02:35 | 38940.79 | 0.0048 | 7 | 8 | 3.759792 | 0 | 0 | 0 | 0 | 0
2018-01-28 02:37 | 39060.87 | 120.0003 | 2 | 8 | 4.200326 | 4.153247 | 0.1529298 | 0 | 0.6390071 | 0
2018-01-28 02:39 | 39180.87 | 240.0019 | 2 | 8 | 4.200307 | 3.821776 | 0.2851491 | 0 | 1.194363 | 0
2018-01-28 02:41 | 39300.87 | 360.0011 | 2 | 8 | 4.200259 | 3.544267 | 0.4079853 | 0 | 1.710306 | 0
2018-01-28 02:43 | 39408.93 | 468.0544 | 2 | 8 | 4.20025 | 3.259999 | 0.5101922 | 0 | 2.139602 | 0
2018-01-28 02:45 | 39528.94 | 120.0009 | 3 | 8 | 4.230441 | 3.260003 | 0.6184653 | 0 | 2.595864 | 0
2018-01-28 02:47 | 39648.94 | 240.0009 | 3 | 8 | 4.267047 | 3.259948 | 0.7271239 | 0 | 3.05749 | 0
2018-01-28 02:49 | 39768.94 | 360.001 | 3 | 8 | 4.306531 | 3.259971 | 0.8358005 | 0 | 3.523345 | 0
2018-01-28 02:51 | 39888.94 | 480.0001 | 3 | 8 | 4.347804 | 3.259984 | 0.9444585 | 0 | 3.993525 | 0
2018-01-28 02:53 | 40008.94 | 600.001 | 3 | 8 | 4.390646 | 3.259961 | 1.053118 | 0 | 4.468272 | 0
2018-01-28 02:55 | 40128.94 | 720.0002 | 3 | 8 | 4.400258 | 2.906198 | 1.156816 | 0 | 4.924457 | 0
2018-01-28 02:57 | 40248.94 | 840.0011 | 3 | 8 | 4.400267 | 2.567941 | 1.247875 | 0 | 5.325141 | 0
2018-01-28 02:59 | 40368.94 | 960.001 | 3 | 8 | 4.400261 | 2.289336 | 1.328675 | 0 | 5.680678 | 0
2018-01-28 03:01 | 40488.94 | 1080.0011 | 3 | 8 | 4.40024 | 2.057654 | 1.401006 | 0 | 5.998955 | 0
2018-01-28 03:03 | 40608.94 | 1200.0002 | 3 | 8 | 4.400225 | 1.863814 | 1.466264 | 0 | 6.286102 | 0
2018-01-28 03:05 | 40728.94 | 1320.001 | 3 | 8 | 4.400215 | 1.697484 | 1.525567 | 0 | 6.547049 | 0
2018-01-28 03:07 | 40848.94 | 1440.0001 | 3 | 8 | 4.400251 | 1.549125 | 1.579629 | 0 | 6.784934 | 0
2018-01-28 03:09 | 40968.94 | 1560.0002 | 3 | 8 | 4.400225 | 1.417885 | 1.629019 | 0 | 7.002262 | 0
2018-01-28 03:11 | 41088.94 | 1680.001 | 3 | 8 | 4.400222 | 1.303831 | 1.674327 | 0 | 7.201625 | 0
2018-01-28 03:13 | 41208.94 | 1800.0011 | 3 | 8 | 4.400198 | 1.201554 | 1.716044 | 0 | 7.38519 | 0
2018-01-28 03:15 | 41328.94 | 1920.001 | 3 | 8 | 4.400212 | 1.109964 | 1.754543 | 0 | 7.554591 | 0
2018-01-28 03:17 | 41448.94 | 2040.0003 | 3 | 8 | 4.400179 | 1.02625 | 1.790115 | 0 | 7.711115 | 0
2018-01-28 03:19 | 41568.94 | 2160.001 | 3 | 8 | 4.400204 | 0.9504128 | 1.823034 | 0 | 7.855966 | 0
2018-01-28 03:21 | 41688.94 | 2280.0018 | 3 | 8 | 4.400154 | 0.8791246 | 1.853509 | 0 | 7.990059 | 0
2018-01-28 03:23 | 41808.94 | 2400.0019 | 3 | 8 | 4.400182 | 0.813652 | 1.881706 | 0 | 8.114132 | 0
2018-01-28 03:25 | 41928.94 | 2520.001 | 3 | 8 | 4.400201 | 0.7537203 | 1.907804 | 0 | 8.228968 | 0
2018-01-28 03:27 | 42048.94 | 2640.0003 | 3 | 8 | 4.400131 | 0.6976223 | 1.931981 | 0 | 8.335349 | 0
2018-01-28 03:29 | 42156.23 | 2747.288 | 3 | 8 | 4.400146 | 0.6519928 | 1.952097 | 0 | 8.423864 | 0
2018-01-28 03:31 | 42276.27 | 120.0003 | 4 | 8 | 4.306886 | 0 | 1.952098 | 0 | 8.423871 | 0
2018-01-28 03:33 | 42396.27 | 240.0011 | 4 | 8 | 4.296389 | 0 | 1.952098 | 0 | 8.423871 | 0
2018-01-28 03:34 | 42456.27 | 300.0024 | 4 | 8 | 4.29353 | 0 | 1.952098 | 0 | 8.423871 | 0
2018-01-28 03:36 | 42576.35062 | 120.0002 | 5 | 8 | 3.558984 | -6.519977 | 1.952098 | 0.2173268 | 8.423871 | 0.7878667
2018-01-28 03:38 | 42696.35052 | 240.0001 | 5 | 8 | 3.503701 | -6.520006 | 1.952098 | 0.4346175 | 8.423871 | 1.55551
2018-01-28 03:40 | 42816.35132 | 360.0009 | 5 | 8 | 3.439841 | -6.519974 | 1.952098 | 0.6519732 | 8.423871 | 2.310154
2018-01-28 03:42 | 42936.35132 | 480.0009 | 5 | 8 | 3.37922 | -6.520007 | 1.952098 | 0.8693008 | 8.423871 | 3.051041
2018-01-28 03:44 | 43056.35132 | 600.0009 | 5 | 8 | 3.322937 | -6.519935 | 1.952098 | 1.086636 | 8.423871 | 3.779315
2018-01-28 03:46 | 43176.35052 | 720.0001 | 5 | 8 | 3.265128 | -6.51997 | 1.952098 | 1.303935 | 8.423871 | 4.49518
2018-01-28 03:48 | 43296.35132 | 840.0009 | 5 | 8 | 3.201937 | -6.519999 | 1.952098 | 1.521281 | 8.423871 | 5.198127
2018-01-28 03:50 | 43416.35122 | 960.0008 | 5 | 8 | 3.123003 | -6.519965 | 1.952098 | 1.73861 | 8.423871 | 5.885797
2018-01-28 03:52 | 43536.35052 | 1080.0001 | 5 | 8 | 3.010889 | -6.519994 | 1.952098 | 1.955938 | 8.423871 | 6.553128
2018-01-28 03:52 | 43545.78872 | 1089.4383 | 5 | 8 | 2.999996 | -6.520032 | 1.952098 | 1.97304 | 8.423871 | 6.604528
2018-01-28 03:54 | 43665.83 | 120.0003 | 6 | 8 | 3.734545 | 0 | 1.952098 | 1.97304 | 8.423871 | 6.604528
2018-01-28 03:56 | 43785.83 | 240.001 | 6 | 8 | 3.750755 | 0 | 1.952098 | 1.97304 | 8.423871 | 6.604528
2018-01-28 03:57 | 43845.84 | 300.004 | 6 | 8 | 3.756946 | 0 | 1.952098 | 1.97304 | 8.423871 | 6.604528
2018-01-28 03:57 | 43845.85 | 0.0028 | 7 | 9 | 3.757113 | 0 | 0 | 0 | 0 | 0
2018-01-28 03:59 | 43965.93 | 120.0003 | 2 | 9 | 4.20033 | 4.21248 | 0.1543049 | 0 | 0.64439 | 0
2018-01-28 04:01 | 44085.93 | 240.0001 | 2 | 9 | 4.200242 | 3.864179 | 0.288238 | 0 | 1.206944 | 0
2018-01-28 04:03 | 44205.93 | 360.001 | 2 | 9 | 4.200257 | 3.581353 | 0.4124174 | 0 | 1.728529 | 0
2018-01-28 04:05 | 44325.32 | 479.3903 | 2 | 9 | 4.200287 | 3.259999 | 0.525921 | 0 | 2.205274 | 0
2018-01-28 04:07 | 44445.33 | 120.0002 | 3 | 9 | 4.230442 | 3.26007 | 0.6342051 | 0 | 2.661599 | 0
2018-01-28 04:09 | 44565.33 | 240.001 | 3 | 9 | 4.266077 | 3.26002 | 0.7428631 | 0 | 3.123169 | 0
2018-01-28 04:11 | 44685.33 | 360.0002 | 3 | 9 | 4.305048 | 3.260001 | 0.8515335 | 0 | 3.588857 | 0
2018-01-28 04:13 | 44805.33 | 480.0002 | 3 | 9 | 4.346176 | 3.260041 | 0.9602044 | 0 | 4.05891 | 0
2018-01-28 04:15 | 44925.33 | 600.0002 | 3 | 9 | 4.388915 | 3.260026 | 1.068872 | 0 | 4.533511 | 0
2018-01-28 04:17 | 45045.33 | 720.0018 | 3 | 9 | 4.400273 | 2.92241 | 1.173046 | 0 | 4.991748 | 0
2018-01-28 04:19 | 45165.33 | 840.0003 | 3 | 9 | 4.400252 | 2.581418 | 1.264568 | 0 | 5.394469 | 0
2018-01-28 04:21 | 45285.33 | 960.001 | 3 | 9 | 4.400251 | 2.302529 | 1.345817 | 0 | 5.751985 | 0
2018-01-28 04:23 | 45405.33 | 1080.0002 | 3 | 9 | 4.400289 | 2.070035 | 1.418557 | 0 | 6.072057 | 0
2018-01-28 04:25 | 45525.33 | 1200.0002 | 3 | 9 | 4.40023 | 1.870189 | 1.484145 | 0 | 6.36066 | 0
2018-01-28 04:27 | 45645.33 | 1320.0002 | 3 | 9 | 4.400187 | 1.69737 | 1.543532 | 0 | 6.621974 | 0
2018-01-28 04:29 | 45765.33 | 1440.0005 | 3 | 9 | 4.400214 | 1.550219 | 1.597604 | 0 | 6.859904 | 0
2018-01-28 04:31 | 45885.33 | 1560.001 | 3 | 9 | 4.400212 | 1.421342 | 1.647073 | 0 | 7.07758 | 0
2018-01-28 04:33 | 46005.33 | 1680.001 | 3 | 9 | 4.40018 | 1.307755 | 1.692525 | 0 | 7.277579 | 0
2018-01-28 04:35 | 46125.33 | 1800.0019 | 3 | 9 | 4.400179 | 1.206503 | 1.734418 | 0 | 7.461916 | 0
2018-01-28 04:37 | 46245.33 | 1920.0018 | 3 | 9 | 4.400165 | 1.114774 | 1.773092 | 0 | 7.632088 | 0
2018-01-28 04:39 | 46365.33 | 2040.0002 | 3 | 9 | 4.400224 | 1.030938 | 1.808833 | 0 | 7.789357 | 0
2018-01-28 04:41 | 46485.33 | 2160.001 | 3 | 9 | 4.400112 | 0.952527 | 1.841882 | 0 | 7.934778 | 0
2018-01-28 04:43 | 46605.33 | 2280.0011 | 3 | 9 | 4.400175 | 0.8813848 | 1.872452 | 0 | 8.06929 | 0
2018-01-28 04:45 | 46725.33 | 2400.0002 | 3 | 9 | 4.400216 | 0.8159809 | 1.900721 | 0 | 8.19368 | 0
2018-01-28 04:47 | 46845.33 | 2520.0003 | 3 | 9 | 4.400162 | 0.7545042 | 1.926873 | 0 | 8.308754 | 0
2018-01-28 04:49 | 46965.33 | 2640.0011 | 3 | 9 | 4.400146 | 0.6980762 | 1.951071 | 0 | 8.415227 | 0
2018-01-28 04:51 | 47071.98 | 2746.656 | 3 | 9 | 4.400148 | 0.6519976 | 1.971065 | 0 | 8.503206 | 0
2018-01-28 04:53 | 47192.03 | 120.0007 | 4 | 9 | 4.306502 | 0 | 1.971065 | 0 | 8.503206 | 0
2018-01-28 04:55 | 47312.03 | 240.0008 | 4 | 9 | 4.295929 | 0 | 1.971065 | 0 | 8.503206 | 0
2018-01-28 04:56 | 47372.03 | 300.0014 | 4 | 9 | 4.29302 | 0 | 1.971065 | 0 | 8.503206 | 0
2018-01-28 04:58 | 47492.11 | 120.0002 | 5 | 9 | 3.55628 | -6.520073 | 1.971065 | 0.2173112 | 8.503206 | 0.7871247
2018-01-28 05:00 | 47612.11 | 240.001 | 5 | 9 | 3.500566 | -6.519955 | 1.971065 | 0.4346478 | 8.503206 | 1.554345
2018-01-28 05:02 | 47732.11 | 360.0002 | 5 | 9 | 3.436924 | -6.520064 | 1.971065 | 0.6519639 | 8.503206 | 2.308122
2018-01-28 05:04 | 47852.11 | 480.0009 | 5 | 9 | 3.374986 | -6.520039 | 1.971065 | 0.8693044 | 8.503206 | 3.048324
2018-01-28 05:06 | 47972.11 | 600.0009 | 5 | 9 | 3.318193 | -6.520029 | 1.971065 | 1.086651 | 8.503206 | 3.775678
2018-01-28 05:08 | 48092.11 | 720.0002 | 5 | 9 | 3.260778 | -6.520018 | 1.971065 | 1.303963 | 8.503206 | 4.490564
2018-01-28 05:10 | 48212.11 | 840.0002 | 5 | 9 | 3.196011 | -6.520039 | 1.971065 | 1.521302 | 8.503206 | 5.192401
2018-01-28 05:12 | 48332.11 | 960.0002 | 5 | 9 | 3.115382 | -6.519977 | 1.971065 | 1.738628 | 8.503206 | 5.878669
2018-01-28 05:14 | 48452.11 | 1080.0002 | 5 | 9 | 3.001492 | -6.520064 | 1.971065 | 1.955956 | 8.503206 | 6.544178
2018-01-28 05:14 | 48453.39 | 1081.2848 | 5 | 9 | 2.999995 | -6.520026 | 1.971065 | 1.958282 | 8.503206 | 6.551155
2018-01-28 05:16 | 48573.44 | 120.0007 | 6 | 9 | 3.73597 | 0 | 1.971065 | 1.958282 | 8.503206 | 6.551155
2018-01-28 05:18 | 48693.44 | 240.0008 | 6 | 9 | 3.752296 | 0 | 1.971065 | 1.958282 | 8.503206 | 6.551155
2018-01-28 05:19 | 48753.44 | 300.0022 | 6 | 9 | 3.75851 | 0 | 1.971065 | 1.958282 | 8.503206 | 6.551155
2018-01-28 05:19 | 48753.45 | 0.0026 | 7 | 10 | 3.758257 | 0 | 0 | 0 | 0 | 0
2018-01-28 05:21 | 48873.53 | 120.001 | 2 | 10 | 4.200281 | 4.171245 | 0.1534153 | 2.313e-09 | 0.6408809 | 8.694e-09
2018-01-28 05:23 | 48993.53 | 240.002 | 2 | 10 | 4.200252 | 3.82488 | 0.2860234 | 2.313e-09 | 1.19787 | 8.694e-09
2018-01-28 05:25 | 49113.53 | 360.0003 | 2 | 10 | 4.20025 | 3.543323 | 0.4089198 | 2.313e-09 | 1.714065 | 8.694e-09
2018-01-28 05:27 | 49223.14 | 469.612 | 2 | 10 | 4.200253 | 3.25998 | 0.5125383 | 2.313e-09 | 2.14929 | 8.694e-09
2018-01-28 05:29 | 49343.15 | 120.0002 | 3 | 10 | 4.229609 | 3.260028 | 0.6208065 | 2.313e-09 | 2.605498 | 8.694e-09
2018-01-28 05:31 | 49463.15 | 240.001 | 3 | 10 | 4.265204 | 3.260024 | 0.7294914 | 2.313e-09 | 3.067101 | 8.694e-09
2018-01-28 05:33 | 49583.15 | 360.001 | 3 | 10 | 4.30406 | 3.260043 | 0.8381516 | 2.313e-09 | 3.532648 | 8.694e-09
2018-01-28 05:35 | 49703.15 | 480.0002 | 3 | 10 | 4.345558 | 3.260001 | 0.9468071 | 2.313e-09 | 4.002546 | 8.694e-09
2018-01-28 05:37 | 49823.15 | 600.0002 | 3 | 10 | 4.388015 | 3.26007 | 1.055486 | 2.313e-09 | 4.477108 | 8.694e-09
2018-01-28 05:39 | 49943.15 | 720.0003 | 3 | 10 | 4.400273 | 2.927289 | 1.15983 | 2.313e-09 | 4.936064 | 8.694e-09
2018-01-28 05:41 | 50063.15 | 840.0012 | 3 | 10 | 4.400243 | 2.582225 | 1.251439 | 2.313e-09 | 5.339166 | 8.694e-09
2018-01-28 05:43 | 50183.15 | 960.0009 | 3 | 10 | 4.400257 | 2.301278 | 1.332664 | 2.313e-09 | 5.696576 | 8.694e-09
2018-01-28 05:45 | 50303.15 | 1080.0018 | 3 | 10 | 4.40025 | 2.064013 | 1.405316 | 2.313e-09 | 6.01626 | 8.694e-09
2018-01-28 05:47 | 50423.15 | 1200.0009 | 3 | 10 | 4.400243 | 1.861236 | 1.470618 | 2.313e-09 | 6.303605 | 8.694e-09
2018-01-28 05:49 | 50543.15 | 1320.0003 | 3 | 10 | 4.40022 | 1.689233 | 1.529708 | 2.313e-09 | 6.563615 | 8.694e-09
2018-01-28 05:51 | 50663.15 | 1440.0011 | 3 | 10 | 4.400212 | 1.544904 | 1.583546 | 2.313e-09 | 6.800515 | 8.694e-09
2018-01-28 05:53 | 50783.15 | 1560.0003 | 3 | 10 | 4.40017 | 1.418378 | 1.632888 | 2.313e-09 | 7.01763 | 8.694e-09
2018-01-28 05:55 | 50903.15 | 1680.0011 | 3 | 10 | 4.400198 | 1.307139 | 1.678283 | 2.313e-09 | 7.217376 | 8.694e-09
2018-01-28 05:57 | 51023.15 | 1800.0009 | 3 | 10 | 4.400183 | 1.207638 | 1.720173 | 2.313e-09 | 7.401701 | 8.694e-09
2018-01-28 05:59 | 51143.15 | 1920.0009 | 3 | 10 | 4.4002 | 1.118146 | 1.758912 | 2.313e-09 | 7.572158 | 8.694e-09
2018-01-28 06:01 | 51263.15 | 2040.0002 | 3 | 10 | 4.400167 | 1.034402 | 1.794762 | 2.313e-09 | 7.729908 | 8.694e-09
2018-01-28 06:03 | 51383.15 | 2160.0002 | 3 | 10 | 4.400172 | 0.9586134 | 1.827971 | 2.313e-09 | 7.876032 | 8.694e-09
2018-01-28 06:05 | 51503.15 | 2280.0011 | 3 | 10 | 4.400174 | 0.8881388 | 1.858736 | 2.313e-09 | 8.011404 | 8.694e-09
2018-01-28 06:07 | 51623.15 | 2400.0002 | 3 | 10 | 4.400162 | 0.8234568 | 1.887251 | 2.313e-09 | 8.136874 | 8.694e-09
2018-01-28 06:09 | 51743.15 | 2520.0003 | 3 | 10 | 4.400173 | 0.7621155 | 1.913664 | 2.313e-09 | 8.253098 | 8.694e-09
2018-01-28 06:11 | 51863.15 | 2640.0019 | 3 | 10 | 4.400126 | 0.704958 | 1.938105 | 2.313e-09 | 8.360643 | 8.694e-09
2018-01-28 06:13 | 51983.15 | 2760.0004 | 3 | 10 | 4.400133 | 0.6527357 | 1.960734 | 2.313e-09 | 8.460211 | 8.694e-09
2018-01-28 06:13 | 51986.82 | 2763.6688 | 3 | 10 | 4.400207 | 0.6519976 | 1.961398 | 2.313e-09 | 8.463137 | 8.694e-09
2018-01-28 06:15 | 52106.87 | 120.0003 | 4 | 10 | 4.307193 | 0 | 1.961398 | 2.313e-09 | 8.463137 | 8.694e-09
2018-01-28 06:17 | 52226.87 | 240.0009 | 4 | 10 | 4.296728 | 0 | 1.961398 | 2.313e-09 | 8.463137 | 8.694e-09
2018-01-28 06:18 | 52286.87 | 300.0039 | 4 | 10 | 4.293879 | 0 | 1.961398 | 2.313e-09 | 8.463137 | 8.694e-09
2018-01-28 06:20 | 52406.95 | 120.0002 | 5 | 10 | 3.563946 | -6.519999 | 1.961398 | 0.2173083 | 8.463137 | 0.7888359
2018-01-28 06:22 | 52526.95 | 240.0002 | 5 | 10 | 3.507215 | -6.520019 | 1.961398 | 0.4346556 | 8.463137 | 1.5576
2018-01-28 06:24 | 52646.95 | 360.001 | 5 | 10 | 3.442128 | -6.51997 | 1.961398 | 0.6519853 | 8.463137 | 2.312714
2018-01-28 06:26 | 52766.95 | 480.001 | 5 | 10 | 3.380485 | -6.520004 | 1.961398 | 0.8693061 | 8.463137 | 3.053982
2018-01-28 06:28 | 52886.95 | 600.0002 | 5 | 10 | 3.323404 | -6.520039 | 1.961398 | 1.086597 | 8.463137 | 3.78227
2018-01-28 06:30 | 53006.95 | 720.001 | 5 | 10 | 3.265731 | -6.51998 | 1.961398 | 1.303964 | 8.463137 | 4.498442
2018-01-28 06:32 | 53126.95 | 840.001 | 5 | 10 | 3.201472 | -6.520031 | 1.961398 | 1.5213 | 8.463137 | 5.201417
2018-01-28 06:34 | 53246.95 | 960.0011 | 5 | 10 | 3.122561 | -6.519982 | 1.961398 | 1.738602 | 8.463137 | 5.888931
2018-01-28 06:36 | 53366.95 | 1080.001 | 5 | 10 | 3.011447 | -6.520061 | 1.961398 | 1.955926 | 8.463137 | 6.556317
2018-01-28 06:36 | 53376.44 | 1089.4904 | 5 | 10 | 3 | -6.520011 | 1.961398 | 1.97313 | 8.463137 | 6.608026
2018-01-28 06:38 | 53496.48 | 120.0006 | 6 | 10 | 3.734604 | 0 | 1.961398 | 1.97313 | 8.463137 | 6.608026
2018-01-28 06:40 | 53616.48 | 240.0002 | 6 | 10 | 3.750638 | 0 | 1.961398 | 1.97313 | 8.463137 | 6.608026
2018-01-28 06:41 | 53676.48 | 300.0015 | 6 | 10 | 3.756765 | 0 | 1.961398 | 1.97313 | 8.463137 | 6.608026
2018-01-28 06:41 | 53676.49 | 0.0027 | 7 | 11 | 3.756823 | 0 | 0 | 0 | 0 | 0
2018-01-28 06:43 | 53796.57 | 120.0002 | 2 | 11 | 4.200296 | 4.215547 | 0.1543512 | 0 | 0.6445602 | 0
2018-01-28 06:45 | 53916.57 | 240.0012 | 2 | 11 | 4.200274 | 3.869407 | 0.2884169 | 0 | 1.207672 | 0
2018-01-28 06:47 | 54036.57 | 360.0003 | 2 | 11 | 4.200278 | 3.585233 | 0.4126987 | 0 | 1.729688 | 0
2018-01-28 06:49 | 54156.57 | 480.0019 | 2 | 11 | 4.200289 | 3.26802 | 0.5269856 | 0 | 2.209723 | 0
2018-01-28 06:49 | 54159.36 | 482.7873 | 2 | 11 | 4.200267 | 3.259994 | 0.5295089 | 0 | 2.220321 | 0
2018-01-28 06:51 | 54279.37 | 120.0019 | 3 | 11 | 4.230014 | 3.260047 | 0.6377863 | 0 | 2.676589 | 0
2018-01-28 06:53 | 54399.37 | 240.0001 | 3 | 11 | 4.265579 | 3.259994 | 0.7464493 | 0 | 3.138141 | 0
2018-01-28 06:55 | 54519.37 | 360.0002 | 3 | 11 | 4.304393 | 3.260049 | 0.8551124 | 0 | 3.60373 | 0
2018-01-28 06:57 | 54639.37 | 480.0002 | 3 | 11 | 4.345307 | 3.260072 | 0.9637679 | 0 | 4.073642 | 0
2018-01-28 06:59 | 54759.37 | 600.0002 | 3 | 11 | 4.387396 | 3.260081 | 1.072436 | 0 | 4.548114 | 0
2018-01-28 07:01 | 54879.37 | 720.0002 | 3 | 11 | 4.400282 | 2.93542 | 1.176977 | 0 | 5.007913 | 0
2018-01-28 07:03 | 54999.37 | 840.0002 | 3 | 11 | 4.400246 | 2.589448 | 1.268847 | 0 | 5.412166 | 0
2018-01-28 07:05 | 55119.37 | 960.0003 | 3 | 11 | 4.400264 | 2.305625 | 1.350273 | 0 | 5.770463 | 0
2018-01-28 07:07 | 55239.37 | 1080.0009 | 3 | 11 | 4.400258 | 2.065146 | 1.422996 | 0 | 6.090462 | 0
2018-01-28 07:09 | 55359.37 | 1200.0012 | 3 | 11 | 4.400212 | 1.861855 | 1.488342 | 0 | 6.377999 | 0
2018-01-28 07:11 | 55479.37 | 1320.0002 | 3 | 11 | 4.400219 | 1.690352 | 1.547473 | 0 | 6.63819 | 0
2018-01-28 07:13 | 55599.37 | 1440.0002 | 3 | 11 | 4.400265 | 1.544606 | 1.601315 | 0 | 6.875106 | 0
2018-01-28 07:15 | 55719.37 | 1560.0011 | 3 | 11 | 4.40021 | 1.416836 | 1.650614 | 0 | 7.092029 | 0
2018-01-28 07:17 | 55839.37 | 1680.0002 | 3 | 11 | 4.400206 | 1.303699 | 1.695922 | 0 | 7.291396 | 0
2018-01-28 07:19 | 55959.37 | 1800.0019 | 3 | 11 | 4.400139 | 1.201741 | 1.737664 | 0 | 7.475068 | 0
2018-01-28 07:21 | 56079.37 | 1920.0002 | 3 | 11 | 4.4002 | 1.110474 | 1.776181 | 0 | 7.64455 | 0
2018-01-28 07:23 | 56199.37 | 2040.0003 | 3 | 11 | 4.400201 | 1.026497 | 1.811774 | 0 | 7.801168 | 0
2018-01-28 07:25 | 56319.37 | 2160.0002 | 3 | 11 | 4.400106 | 0.9482403 | 1.844679 | 0 | 7.945955 | 0
2018-01-28 07:27 | 56439.37 | 2280.001 | 3 | 11 | 4.400163 | 0.878047 | 1.875111 | 0 | 8.079859 | 0
2018-01-28 07:29 | 56559.37 | 2400.0019 | 3 | 11 | 4.400137 | 0.8119688 | 1.903268 | 0 | 8.203755 | 0
2018-01-28 07:31 | 56679.37 | 2520.0002 | 3 | 11 | 4.400173 | 0.7511473 | 1.929305 | 0 | 8.318323 | 0
2018-01-28 07:33 | 56799.37 | 2640.0003 | 3 | 11 | 4.400156 | 0.6948118 | 1.953392 | 0 | 8.424311 | 0
2018-01-28 07:34 | 56897.08 | 2737.7088 | 3 | 11 | 4.400142 | 0.651989 | 1.971663 | 0 | 8.504706 | 0
2018-01-28 07:36 | 57017.1272 | 120.001 | 4 | 11 | 4.306917 | 0 | 1.971665 | 0 | 8.504713 | 0
2018-01-28 07:38 | 57137.128 | 240.0018 | 4 | 11 | 4.29636 | 0 | 1.971665 | 0 | 8.504713 | 0
2018-01-28 07:39 | 57197.1285 | 300.0023 | 4 | 11 | 4.293456 | 0 | 1.971665 | 0 | 8.504713 | 0
2018-01-28 07:41 | 57317.21 | 120.0017 | 5 | 11 | 3.561704 | -6.520039 | 1.971665 | 0.2173307 | 8.504713 | 0.7884428
2018-01-28 07:43 | 57437.21 | 240.0009 | 5 | 11 | 3.504199 | -6.519992 | 1.971665 | 0.4346306 | 8.504713 | 1.556465
2018-01-28 07:45 | 57557.21 | 360.0001 | 5 | 11 | 3.438074 | -6.519974 | 1.971665 | 0.6519733 | 8.504713 | 2.310911
2018-01-28 07:47 | 57677.21 | 480.0008 | 5 | 11 | 3.376815 | -6.520028 | 1.971665 | 0.8693001 | 8.504713 | 3.051286
2018-01-28 07:49 | 57797.21 | 600.0008 | 5 | 11 | 3.320103 | -6.520041 | 1.971665 | 1.086598 | 8.504713 | 3.77888
2018-01-28 07:51 | 57917.21 | 720.0008 | 5 | 11 | 3.262395 | -6.519984 | 1.971665 | 1.303966 | 8.504713 | 4.494359
2018-01-28 07:53 | 58037.21 | 840.0009 | 5 | 11 | 3.196575 | -6.52006 | 1.971665 | 1.521296 | 8.504713 | 5.196353
2018-01-28 07:55 | 58157.21 | 960.0001 | 5 | 11 | 3.114844 | -6.520098 | 1.971665 | 1.738614 | 8.504713 | 5.882569
2018-01-28 07:57 | 58277.21 | 1080.0002 | 5 | 11 | 3.001061 | -6.520113 | 1.971665 | 1.955941 | 8.504713 | 6.547995
2018-01-28 07:57 | 58278.08 | 1080.8679 | 5 | 11 | 2.999998 | -6.520051 | 1.971665 | 1.957513 | 8.504713 | 6.552713
2018-01-28 07:59 | 58398.12 | 120.001 | 6 | 11 | 3.736051 | 0 | 1.971665 | 1.957513 | 8.504713 | 6.552713
2018-01-28 08:01 | 58518.12 | 240.001 | 6 | 11 | 3.752267 | 0 | 1.971665 | 1.957513 | 8.504713 | 6.552713
2018-01-28 08:02 | 58578.12 | 300.0015 | 6 | 11 | 3.758518 | 0 | 1.971665 | 1.957513 | 8.504713 | 6.552713
2018-01-28 08:02 | 58578.13 | 0.0027 | 7 | 12 | 3.758405 | 0 | 0 | 0 | 0 | 0
2018-01-28 08:04 | 58698.21 | 120.0011 | 2 | 12 | 4.200305 | 4.16718 | 0.1533446 | 1.607e-09 | 0.6405836 | 6.042e-09
2018-01-28 08:06 | 58818.21 | 240.0003 | 2 | 12 | 4.200241 | 3.817834 | 0.2857867 | 1.607e-09 | 1.196876 | 6.042e-09
2018-01-28 08:08 | 58938.21 | 360.0002 | 2 | 12 | 4.200253 | 3.537616 | 0.4084431 | 1.607e-09 | 1.712064 | 6.042e-09
2018-01-28 08:10 | 59045.7 | 467.4881 | 2 | 12 | 4.200283 | 3.259988 | 0.5100083 | 1.607e-09 | 2.138664 | 6.042e-09
2018-01-28 08:12 | 59165.72 | 120.0002 | 3 | 12 | 4.229922 | 3.260001 | 0.61827 | 1.607e-09 | 2.594865 | 6.042e-09
2018-01-28 08:14 | 59285.72 | 240.001 | 3 | 12 | 4.265289 | 3.260062 | 0.7269495 | 1.607e-09 | 3.056454 | 6.042e-09
2018-01-28 08:16 | 59405.72 | 360.001 | 3 | 12 | 4.304087 | 3.260087 | 0.8356216 | 1.607e-09 | 3.52205 | 6.042e-09
2018-01-28 08:18 | 59525.72 | 480.001 | 3 | 12 | 4.345273 | 3.260041 | 0.944282 | 1.607e-09 | 3.991953 | 6.042e-09
2018-01-28 08:20 | 59645.72 | 600.001 | 3 | 12 | 4.387827 | 3.260047 | 1.052933 | 1.607e-09 | 4.466376 | 6.042e-09
2018-01-28 08:22 | 59765.72 | 720.0001 | 3 | 12 | 4.400298 | 2.934422 | 1.157405 | 1.607e-09 | 4.925884 | 6.042e-09
2018-01-28 08:24 | 59885.72 | 840.0018 | 3 | 12 | 4.400267 | 2.591969 | 1.249333 | 1.607e-09 | 5.330395 | 6.042e-09
2018-01-28 08:26 | 60005.72 | 960.0002 | 3 | 12 | 4.400244 | 2.307298 | 1.330859 | 1.607e-09 | 5.689129 | 6.042e-09
2018-01-28 08:28 | 60125.72 | 1080.0001 | 3 | 12 | 4.400272 | 2.067763 | 1.403641 | 1.607e-09 | 6.009389 | 6.042e-09
2018-01-28 08:30 | 60245.72 | 1200.0005 | 3 | 12 | 4.400165 | 1.864292 | 1.469097 | 1.607e-09 | 6.297411 | 6.042e-09
2018-01-28 08:32 | 60365.72 | 1320.001 | 3 | 12 | 4.400225 | 1.693404 | 1.528326 | 1.607e-09 | 6.55803 | 6.042e-09
2018-01-28 08:34 | 60485.72 | 1440.0001 | 3 | 12 | 4.40023 | 1.54716 | 1.582261 | 1.607e-09 | 6.795356 | 6.042e-09
2018-01-28 08:36 | 60605.72 | 1560.0001 | 3 | 12 | 4.40024 | 1.420031 | 1.631652 | 1.607e-09 | 7.012687 | 6.042e-09
2018-01-28 08:38 | 60725.72 | 1680.001 | 3 | 12 | 4.400171 | 1.306385 | 1.677056 | 1.607e-09 | 7.212474 | 6.042e-09
2018-01-28 08:40 | 60845.72 | 1800.001 | 3 | 12 | 4.40022 | 1.205989 | 1.718901 | 1.607e-09 | 7.3966 | 6.042e-09
2018-01-28 08:42 | 60965.72 | 1920.0001 | 3 | 12 | 4.4002 | 1.113675 | 1.75754 | 1.607e-09 | 7.566619 | 6.042e-09
2018-01-28 08:44 | 61085.72 | 2040.001 | 3 | 12 | 4.400175 | 1.030006 | 1.793252 | 1.607e-09 | 7.723757 | 6.042e-09
2018-01-28 08:46 | 61205.72 | 2160.0002 | 3 | 12 | 4.400219 | 0.9547243 | 1.82631 | 1.607e-09 | 7.869218 | 6.042e-09
2018-01-28 08:48 | 61325.72 | 2280.0027 | 3 | 12 | 4.400161 | 0.8844585 | 1.856944 | 1.607e-09 | 8.004016 | 6.042e-09
2018-01-28 08:50 | 61445.72 | 2400.0011 | 3 | 12 | 4.400159 | 0.819129 | 1.885332 | 1.607e-09 | 8.128929 | 6.042e-09
2018-01-28 08:52 | 61565.72 | 2520.001 | 3 | 12 | 4.400141 | 0.7595596 | 1.911639 | 1.607e-09 | 8.244682 | 6.042e-09
2018-01-28 08:54 | 61685.72 | 2640.0019 | 3 | 12 | 4.40017 | 0.7046585 | 1.936036 | 1.607e-09 | 8.352032 | 6.042e-09
2018-01-28 08:56 | 61805.72 | 2760.001 | 3 | 12 | 4.400181 | 0.6535978 | 1.95866 | 1.607e-09 | 8.451581 | 6.042e-09
2018-01-28 08:56 | 61809.62 | 2763.9056 | 3 | 12 | 4.40019 | 0.6519976 | 1.959368 | 1.607e-09 | 8.454698 | 6.042e-09
2018-01-28 08:58 | 61929.6645 | 120.0006 | 4 | 12 | 4.30733 | 0 | 1.959368 | 1.607e-09 | 8.454698 | 6.042e-09
2018-01-28 09:00 | 62049.6645 | 240.0006 | 4 | 12 | 4.296809 | 0 | 1.959368 | 1.607e-09 | 8.454698 | 6.042e-09
2018-01-28 09:01 | 62109.6651 | 300.0012 | 4 | 12 | 4.293929 | 0 | 1.959368 | 1.607e-09 | 8.454698 | 6.042e-09
2018-01-28 09:03 | 62229.74 | 120.0002 | 5 | 12 | 3.567271 | -6.520064 | 1.959368 | 0.2173016 | 8.454698 | 0.7894971
2018-01-28 09:05 | 62349.75 | 240.0009 | 5 | 12 | 3.508641 | -6.520041 | 1.959368 | 0.4346459 | 8.454698 | 1.558757
2018-01-28 09:07 | 62469.74 | 360.0002 | 5 | 12 | 3.442649 | -6.520127 | 1.959368 | 0.6519673 | 8.454698 | 2.314078
2018-01-28 09:09 | 62589.75 | 480.0003 | 5 | 12 | 3.380526 | -6.520039 | 1.959368 | 0.8692901 | 8.454698 | 3.055384
2018-01-28 09:11 | 62709.75 | 600.0018 | 5 | 12 | 3.323005 | -6.520053 | 1.959368 | 1.086625 | 8.454698 | 3.783776
2018-01-28 09:13 | 62829.74 | 720.0002 | 5 | 12 | 3.265216 | -6.520103 | 1.959368 | 1.303964 | 8.454698 | 4.499783
2018-01-28 09:15 | 62949.74 | 840.0002 | 5 | 12 | 3.20049 | -6.520019 | 1.959368 | 1.521284 | 8.454698 | 5.202532
2018-01-28 09:17 | 63069.75 | 960.0003 | 5 | 12 | 3.12041 | -6.520075 | 1.959368 | 1.738609 | 8.454698 | 5.889817
2018-01-28 09:19 | 63189.74 | 1080.0002 | 5 | 12 | 3.0077 | -6.520085 | 1.959368 | 1.955936 | 8.454698 | 6.556601
2018-01-28 09:19 | 63196.22 | 1086.4792 | 5 | 12 | 2.999999 | -6.520064 | 1.959368 | 1.96767 | 8.454698 | 6.591849
2018-01-28 09:21 | 63316.27 | 120.0008 | 6 | 12 | 3.735022 | 0 | 1.959368 | 1.96767 | 8.454698 | 6.591849
2018-01-28 09:23 | 63436.27 | 240 | 6 | 12 | 3.750983 | 0 | 1.959368 | 1.96767 | 8.454698 | 6.591849
2018-01-28 09:24 | 63496.27 | 300.0039 | 6 | 12 | 3.75716 | 0 | 1.959368 | 1.96767 | 8.454698 | 6.591849
2018-01-28 09:24 | 63496.28 | 0.0026 | 7 | 13 | 3.757027 | 0 | 0 | 0 | 0 | 0
2018-01-28 09:26 | 63616.36 | 120.0001 | 2 | 13 | 4.200264 | 4.214911 | 0.1543467 | 0 | 0.6445526 | 0
2018-01-28 09:28 | 63736.36 | 240.0001 | 2 | 13 | 4.200245 | 3.864184 | 0.2883586 | 0 | 1.207438 | 0
2018-01-28 09:30 | 63856.37 | 360.0018 | 2 | 13 | 4.200261 | 3.574767 | 0.4124328 | 0 | 1.728581 | 0
2018-01-28 09:32 | 63974.91 | 478.5512 | 2 | 13 | 4.200284 | 3.25998 | 0.5250259 | 0 | 2.201502 | 0
2018-01-28 09:34 | 64094.92 | 120.0002 | 3 | 13 | 4.230096 | 3.260026 | 0.6333072 | 0 | 2.65779 | 0
2018-01-28 09:36 | 64214.92 | 240.0001 | 3 | 13 | 4.265405 | 3.260001 | 0.7419736 | 0 | 3.119349 | 0
2018-01-28 09:38 | 64334.92 | 360.001 | 3 | 13 | 4.304169 | 3.260013 | 0.8506398 | 0 | 3.584931 | 0
2018-01-28 09:40 | 64454.92 | 480.0001 | 3 | 13 | 4.344875 | 3.260016 | 0.9592877 | 0 | 4.054763 | 0
2018-01-28 09:42 | 64574.92 | 600.0002 | 3 | 13 | 4.386958 | 3.260098 | 1.067949 | 0 | 4.529157 | 0
2018-01-28 09:44 | 64694.92 | 720.0002 | 3 | 13 | 4.400284 | 2.941113 | 1.17268 | 0 | 4.989781 | 0
2018-01-28 09:46 | 64814.92 | 840.0002 | 3 | 13 | 4.400285 | 2.595641 | 1.264711 | 0 | 5.394739 | 0
2018-01-28 09:48 | 64934.92 | 960.0001 | 3 | 13 | 4.400221 | 2.311706 | 1.346376 | 0 | 5.754088 | 0
2018-01-28 09:50 | 65054.92 | 1080.0001 | 3 | 13 | 4.400279 | 2.073468 | 1.419362 | 0 | 6.075242 | 0
2018-01-28 09:52 | 65174.92 | 1200.0003 | 3 | 13 | 4.400213 | 1.868463 | 1.484969 | 0 | 6.363931 | 0
2018-01-28 09:54 | 65294.92 | 1320.001 | 3 | 13 | 4.40019 | 1.69421 | 1.544281 | 0 | 6.624915 | 0
2018-01-28 09:56 | 65414.93 | 1440.0011 | 3 | 13 | 4.400232 | 1.545349 | 1.598217 | 0 | 6.862247 | 0
2018-01-28 09:58 | 65534.92 | 1560.0002 | 3 | 13 | 4.400244 | 1.416196 | 1.647512 | 0 | 7.079153 | 0
2018-01-28 10:00 | 65654.92 | 1680.001 | 3 | 13 | 4.400239 | 1.301361 | 1.692741 | 0 | 7.278171 | 0
2018-01-28 10:02 | 65774.92 | 1800.001 | 3 | 13 | 4.400236 | 1.198557 | 1.734354 | 0 | 7.461278 | 0
2018-01-28 10:04 | 65894.92 | 1920.001 | 3 | 13 | 4.400197 | 1.106049 | 1.772718 | 0 | 7.630088 | 0
2018-01-28 10:06 | 66014.92 | 2040.0002 | 3 | 13 | 4.400155 | 1.022233 | 1.808172 | 0 | 7.786089 | 0
2018-01-28 10:08 | 66134.92 | 2160.001 | 3 | 13 | 4.400194 | 0.9459333 | 1.84096 | 0 | 7.930362 | 0
2018-01-28 10:10 | 66254.93 | 2280.0018 | 3 | 13 | 4.400208 | 0.8755045 | 1.871292 | 0 | 8.063828 | 0
2018-01-28 10:12 | 66374.92 | 2400.0001 | 3 | 13 | 4.400207 | 0.8100424 | 1.899356 | 0 | 8.187318 | 0
2018-01-28 10:14 | 66494.93 | 2520.0028 | 3 | 13 | 4.400115 | 0.7483263 | 1.925325 | 0 | 8.301585 | 0
2018-01-28 10:16 | 66614.93 | 2640.002 | 3 | 13 | 4.40015 | 0.6929913 | 1.949344 | 0 | 8.407272 | 0
2018-01-28 10:18 | 66711.86 | 2736.9312 | 3 | 13 | 4.400226 | 0.6519957 | 1.967436 | 0 | 8.486879 | 0
2018-01-28 10:20 | 66831.9 | 120.0001 | 4 | 13 | 4.307286 | 0 | 1.967436 | 0 | 8.486879 | 0
2018-01-28 10:22 | 66951.9 | 240.0002 | 4 | 13 | 4.296774 | 0 | 1.967436 | 0 | 8.486879 | 0
2018-01-28 10:23 | 67011.91 | 300.0024 | 4 | 13 | 4.293863 | 0 | 1.967436 | 0 | 8.486879 | 0
2018-01-28 10:25 | 67131.99 | 120.0009 | 5 | 13 | 3.565952 | -6.520034 | 1.967436 | 0.2172992 | 8.486879 | 0.7893561
2018-01-28 10:27 | 67251.99 | 240.0003 | 5 | 13 | 3.507409 | -6.520036 | 1.967436 | 0.4346284 | 8.486879 | 1.558317
2018-01-28 10:29 | 67371.99 | 360.0002 | 5 | 13 | 3.441234 | -6.52007 | 1.967436 | 0.6519532 | 8.486879 | 2.313346
2018-01-28 10:31 | 67491.99 | 480.0006 | 5 | 13 | 3.378831 | -6.520022 | 1.967436 | 0.869303 | 8.486879 | 3.05441
2018-01-28 10:33 | 67611.99 | 600.0001 | 5 | 13 | 3.320437 | -6.519969 | 1.967436 | 1.086601 | 8.486879 | 3.782192
2018-01-28 10:35 | 67731.99 | 720.001 | 5 | 13 | 3.262539 | -6.520019 | 1.967436 | 1.303959 | 8.486879 | 4.497666
2018-01-28 10:37 | 67851.99 | 840.001 | 5 | 13 | 3.197749 | -6.520021 | 1.967436 | 1.521253 | 8.486879 | 5.199756
2018-01-28 10:39 | 67971.99 | 960.0002 | 5 | 13 | 3.118573 | -6.520039 | 1.967436 | 1.738596 | 8.486879 | 5.886546
2018-01-28 10:41 | 68091.99 | 1080.001 | 5 | 13 | 3.006385 | -6.52005 | 1.967436 | 1.955924 | 8.486879 | 6.552983
2018-01-28 10:41 | 68097.26 | 1085.2768 | 5 | 13 | 2.999998 | -6.520046 | 1.967436 | 1.96548 | 8.486879 | 6.581682
2018-01-28 10:43 | 68217.31 | 120.0009 | 6 | 13 | 3.735379 | 0 | 1.967436 | 1.96548 | 8.486879 | 6.581682
2018-01-28 10:45 | 68337.31 | 240.0009 | 6 | 13 | 3.751405 | 0 | 1.967436 | 1.96548 | 8.486879 | 6.581682
2018-01-28 10:46 | 68397.31 | 300.0022 | 6 | 13 | 3.7576 | 0 | 1.967436 | 1.96548 | 8.486879 | 6.581682
2018-01-28 10:46 | 68397.32 | 0.0028 | 7 | 14 | 3.757363 | 0 | 0 | 0 | 0 | 0
2018-01-28 10:48 | 68517.39 | 120.0001 | 2 | 14 | 4.200306 | 4.19447 | 0.1539292 | 6.885e-09 | 0.6428911 | 2.5871e-08
2018-01-28 10:50 | 68637.39 | 240.0002 | 2 | 14 | 4.200248 | 3.844541 | 0.2872215 | 6.885e-09 | 1.202755 | 2.5871e-08
2018-01-28 10:52 | 68757.39 | 360.001 | 2 | 14 | 4.20025 | 3.558089 | 0.4106729 | 6.885e-09 | 1.721282 | 2.5871e-08
2018-01-28 10:54 | 68872.41 | 475.0136 | 2 | 14 | 4.200278 | 3.259992 | 0.5196557 | 6.885e-09 | 2.179038 | 2.5871e-08
2018-01-28 10:56 | 68992.42 | 120.001 | 3 | 14 | 4.22975 | 3.260043 | 0.6279443 | 6.885e-09 | 2.635333 | 2.5871e-08
2018-01-28 10:58 | 69112.42 | 240.0019 | 3 | 14 | 4.265306 | 3.260011 | 0.7366176 | 6.885e-09 | 3.096895 | 2.5871e-08
2018-01-28 11:00 | 69232.42 | 360.0003 | 3 | 14 | 4.303867 | 3.260045 | 0.8452755 | 6.885e-09 | 3.562427 | 2.5871e-08
2018-01-28 11:02 | 69352.42 | 480.0011 | 3 | 14 | 4.344854 | 3.260087 | 0.953948 | 6.885e-09 | 4.032354 | 2.5871e-08
2018-01-28 11:04 | 69472.42 | 600.0011 | 3 | 14 | 4.387126 | 3.260139 | 1.062605 | 6.885e-09 | 4.506736 | 2.5871e-08
2018-01-28 11:06 | 69592.42 | 720.0011 | 3 | 14 | 4.400291 | 2.941646 | 1.167263 | 6.885e-09 | 4.967041 | 2.5871e-08
2018-01-28 11:08 | 69712.42 | 840.0003 | 3 | 14 | 4.400287 | 2.596618 | 1.259352 | 6.885e-09 | 5.37226 | 2.5871e-08
2018-01-28 11:10 | 69832.42 | 960.0011 | 3 | 14 | 4.400212 | 2.310786 | 1.341006 | 6.885e-09 | 5.731559 | 2.5871e-08
2018-01-28 11:12 | 69952.42 | 1080.001 | 3 | 14 | 4.400272 | 2.06762 | 1.413877 | 6.885e-09 | 6.052207 | 2.5871e-08
2018-01-28 11:14 | 70072.42 | 1200.0011 | 3 | 14 | 4.400208 | 1.861225 | 1.479242 | 6.885e-09 | 6.339831 | 2.5871e-08
2018-01-28 11:16 | 70192.42 | 1320.0005 | 3 | 14 | 4.400232 | 1.68691 | 1.538296 | 6.885e-09 | 6.599678 | 2.5871e-08
2018-01-28 11:18 | 70312.42 | 1440.0004 | 3 | 14 | 4.400245 | 1.539175 | 1.591987 | 6.885e-09 | 6.835933 | 2.5871e-08
2018-01-28 11:20 | 70432.42 | 1560.0004 | 3 | 14 | 4.400215 | 1.409959 | 1.641088 | 6.885e-09 | 7.051988 | 2.5871e-08
2018-01-28 11:22 | 70552.42 | 1680.0012 | 3 | 14 | 4.400165 | 1.296525 | 1.686158 | 6.885e-09 | 7.250304 | 2.5871e-08
2018-01-28 11:24 | 70672.42 | 1800.0018 | 3 | 14 | 4.400237 | 1.196571 | 1.727671 | 6.885e-09 | 7.43297 | 2.5871e-08
2018-01-28 11:26 | 70792.42 | 1920.0019 | 3 | 14 | 4.40021 | 1.105584 | 1.766004 | 6.885e-09 | 7.601642 | 2.5871e-08
2018-01-28 11:28 | 70912.42 | 2040.0003 | 3 | 14 | 4.400215 | 1.024174 | 1.801468 | 6.885e-09 | 7.757692 | 2.5871e-08
2018-01-28 11:30 | 71032.42 | 2160.0019 | 3 | 14 | 4.400234 | 0.9498577 | 1.834342 | 6.885e-09 | 7.902342 | 2.5871e-08
2018-01-28 11:32 | 71152.42 | 2280.0003 | 3 | 14 | 4.400167 | 0.8810349 | 1.864828 | 6.885e-09 | 8.036487 | 2.5871e-08
2018-01-28 11:34 | 71272.42 | 2400.002 | 3 | 14 | 4.400199 | 0.8170233 | 1.893115 | 6.885e-09 | 8.160954 | 2.5871e-08
2018-01-28 11:36 | 71392.42 | 2520.0004 | 3 | 14 | 4.400144 | 0.7570229 | 1.91934 | 6.885e-09 | 8.27635 | 2.5871e-08
2018-01-28 11:38 | 71512.42 | 2640.0019 | 3 | 14 | 4.400168 | 0.7021399 | 1.943653 | 6.885e-09 | 8.383331 | 2.5871e-08
2018-01-28 11:40 | 71628.92 | 2756.5002 | 3 | 14 | 4.400148 | 0.6519995 | 1.965562 | 6.885e-09 | 8.479733 | 2.5871e-08
2018-01-28 11:42 | 71748.97 | 120.0017 | 4 | 14 | 4.307258 | 0 | 1.965562 | 6.885e-09 | 8.479733 | 2.5871e-08
2018-01-28 11:44 | 71868.97 | 240.0008 | 4 | 14 | 4.296717 | 0 | 1.965562 | 6.885e-09 | 8.479733 | 2.5871e-08
2018-01-28 11:45 | 71928.98 | 300.0046 | 4 | 14 | 4.293776 | 0 | 1.965562 | 6.885e-09 | 8.479733 | 2.5871e-08
2018-01-28 11:47 | 72049.05 | 120.0018 | 5 | 14 | 3.569291 | -6.52005 | 1.965562 | 0.2173209 | 8.479733 | 0.7901399
2018-01-28 11:49 | 72169.05 | 240.0018 | 5 | 14 | 3.509234 | -6.520054 | 1.965562 | 0.4346417 | 8.479733 | 1.559615
2018-01-28 11:51 | 72289.04 | 360.0002 | 5 | 14 | 3.442716 | -6.520022 | 1.965562 | 0.6519345 | 8.479733 | 2.314842
2018-01-28 11:53 | 72409.05 | 480.001 | 5 | 14 | 3.380258 | -6.520082 | 1.965562 | 0.8692786 | 8.479733 | 3.056241
2018-01-28 11:55 | 72529.05 | 600.0012 | 5 | 14 | 3.322346 | -6.520038 | 1.965562 | 1.086613 | 8.479733 | 3.784539
2018-01-28 11:57 | 72649.04 | 720.0003 | 5 | 14 | 3.264404 | -6.520032 | 1.965562 | 1.303928 | 8.479733 | 4.500275
2018-01-28 11:59 | 72769.04 | 840.0001 | 5 | 14 | 3.200547 | -6.520019 | 1.965562 | 1.521223 | 8.479733 | 5.202871
2018-01-28 12:01 | 72889.05 | 960.001 | 5 | 14 | 3.119698 | -6.520026 | 1.965562 | 1.738582 | 8.479733 | 5.890206
2018-01-28 12:03 | 73009.05 | 1080.0009 | 5 | 14 | 3.00913 | -6.519984 | 1.965562 | 1.955909 | 8.479733 | 6.556997
2018-01-28 12:03 | 73016.83 | 1087.7824 | 5 | 14 | 3 | -6.520132 | 1.965562 | 1.969993 | 8.479733 | 6.599315
2018-01-28 12:05 | 73136.88 | 120.0007 | 6 | 14 | 3.734806 | 0 | 1.965562 | 1.969993 | 8.479733 | 6.599315
2018-01-28 12:07 | 73256.88 | 240 | 6 | 14 | 3.750774 | 0 | 1.965562 | 1.969993 | 8.479733 | 6.599315
2018-01-28 12:08 | 73316.88 | 300.0021 | 6 | 14 | 3.756943 | 0 | 1.965562 | 1.969993 | 8.479733 | 6.599315
2018-01-28 12:08 | 73316.88668 | 0.0027 | 7 | 15 | 3.757039 | 0 | 0 | 0 | 0 | 0
2018-01-28 12:10 | 73436.9672 | 120.0011 | 2 | 15 | 4.200253 | 4.21996 | 0.1544648 | 3.24e-09 | 0.6450006 | 1.2171e-08
2018-01-28 12:12 | 73556.9663 | 240.0002 | 2 | 15 | 4.200261 | 3.869401 | 0.2886395 | 3.24e-09 | 1.20857 | 1.2171e-08
2018-01-28 12:14 | 73676.9672 | 360.0011 | 2 | 15 | 4.200277 | 3.57577 | 0.4127728 | 3.24e-09 | 1.729962 | 1.2171e-08
2018-01-28 12:16 | 73794.9158 | 477.9497 | 2 | 15 | 4.200242 | 3.259997 | 0.5248319 | 3.24e-09 | 2.20064 | 1.2171e-08
2018-01-28 12:18 | 73914.92934 | 120.001 | 3 | 15 | 4.23016 | 3.260142 | 0.6331034 | 3.24e-09 | 2.656886 | 1.2171e-08
2018-01-28 12:20 | 74034.92934 | 240.001 | 3 | 15 | 4.265802 | 3.26007 | 0.7417699 | 3.24e-09 | 3.118468 | 1.2171e-08
2018-01-28 12:22 | 74154.92934 | 360.001 | 3 | 15 | 4.30443 | 3.260118 | 0.8504246 | 3.24e-09 | 3.584037 | 1.2171e-08
2018-01-28 12:24 | 74274.92934 | 480.001 | 3 | 15 | 4.345267 | 3.260085 | 0.9591096 | 3.24e-09 | 4.054071 | 1.2171e-08
2018-01-28 12:26 | 74394.92934 | 600.001 | 3 | 15 | 4.387622 | 3.260045 | 1.067772 | 3.24e-09 | 4.528527 | 1.2171e-08
2018-01-28 12:28 | 74514.92934 | 720.001 | 3 | 15 | 4.400271 | 2.935922 | 1.172302 | 3.24e-09 | 4.988286 | 1.2171e-08
2018-01-28 12:30 | 74634.92854 | 840.0002 | 3 | 15 | 4.400243 | 2.592509 | 1.264244 | 3.24e-09 | 5.392856 | 1.2171e-08
2018-01-28 12:32 | 74754.92934 | 960.001 | 3 | 15 | 4.400257 | 2.308953 | 1.34579 | 3.24e-09 | 5.751678 | 1.2171e-08
2018-01-28 12:34 | 74874.92854 | 1080.0002 | 3 | 15 | 4.400269 | 2.072709 | 1.418681 | 3.24e-09 | 6.072418 | 1.2171e-08
2018-01-28 12:36 | 74994.92934 | 1200.001 | 3 | 15 | 4.400237 | 1.86986 | 1.484289 | 3.24e-09 | 6.361109 | 1.2171e-08
2018-01-28 12:38 | 75114.92844 | 1320.0001 | 3 | 15 | 4.400223 | 1.696167 | 1.543638 | 3.24e-09 | 6.622255 | 1.2171e-08
2018-01-28 12:40 | 75234.92874 | 1440.0004 | 3 | 15 | 4.400224 | 1.548302 | 1.597637 | 3.24e-09 | 6.859863 | 1.2171e-08
2018-01-28 12:42 | 75354.92934 | 1560.001 | 3 | 15 | 4.400239 | 1.418325 | 1.647029 | 3.24e-09 | 7.077201 | 1.2171e-08
2018-01-28 12:44 | 75474.92864 | 1680.0003 | 3 | 15 | 4.400229 | 1.303378 | 1.692339 | 3.24e-09 | 7.276572 | 1.2171e-08
2018-01-28 12:46 | 75594.92854 | 1800.0002 | 3 | 15 | 4.400187 | 1.199386 | 1.734015 | 3.24e-09 | 7.459958 | 1.2171e-08
2018-01-28 12:48 | 75714.92854 | 1920.0002 | 3 | 15 | 4.400204 | 1.107563 | 1.77244 | 3.24e-09 | 7.629033 | 1.2171e-08
2018-01-28 12:50 | 75834.92934 | 2040.001 | 3 | 15 | 4.400177 | 1.023472 | 1.807934 | 3.24e-09 | 7.785214 | 1.2171e-08
2018-01-28 12:52 | 75954.92934 | 2160.001 | 3 | 15 | 4.400138 | 0.9466562 | 1.840766 | 3.24e-09 | 7.929679 | 1.2171e-08
2018-01-28 12:54 | 76074.93024 | 2280.0019 | 3 | 15 | 4.400144 | 0.8763971 | 1.871146 | 3.24e-09 | 8.063357 | 1.2171e-08
2018-01-28 12:56 | 76194.92934 | 2400.001 | 3 | 15 | 4.40019 | 0.8126774 | 1.899289 | 3.24e-09 | 8.187192 | 1.2171e-08
2018-01-28 12:58 | 76314.92954 | 2520.0012 | 3 | 15 | 4.40018 | 0.7538042 | 1.925377 | 3.24e-09 | 8.301983 | 1.2171e-08
2018-01-28 13:00 | 76434.93104 | 2640.0027 | 3 | 15 | 4.400241 | 0.6992531 | 1.949571 | 3.24e-09 | 8.408442 | 1.2171e-08
2018-01-28 13:02 | 76544.96114 | 2750.0328 | 3 | 15 | 4.400161 | 0.6519928 | 1.970205 | 3.24e-09 | 8.499233 | 1.2171e-08
2018-01-28 13:04 | 76665.01 | 120.0009 | 4 | 15 | 4.307316 | 0 | 1.970205 | 3.24e-09 | 8.499233 | 1.2171e-08
2018-01-28 13:06 | 76785.01 | 240.0007 | 4 | 15 | 4.296789 | 0 | 1.970205 | 3.24e-09 | 8.499233 | 1.2171e-08
2018-01-28 13:07 | 76845.01 | 300.0014 | 4 | 15 | 4.293832 | 0 | 1.970205 | 3.24e-09 | 8.499233 | 1.2171e-08
2018-01-28 13:09 | 76965.09 | 120.0009 | 5 | 15 | 3.570304 | -6.520053 | 1.970205 | 0.21732 | 8.499233 | 0.7903578
2018-01-28 13:11 | 77085.09 | 240.0002 | 5 | 15 | 3.510406 | -6.520064 | 1.970205 | 0.4346301 | 8.499233 | 1.559985
2018-01-28 13:13 | 77205.09 | 360.001 | 5 | 15 | 3.443965 | -6.520061 | 1.970205 | 0.651959 | 8.499233 | 2.315652
2018-01-28 13:15 | 77325.09 | 480.0003 | 5 | 15 | 3.380759 | -6.520056 | 1.970205 | 0.8692977 | 8.499233 | 3.057171
2018-01-28 13:17 | 77445.09 | 600.001 | 5 | 15 | 3.322973 | -6.520043 | 1.970205 | 1.086591 | 8.499233 | 3.78548
2018-01-28 13:19 | 77565.09 | 720.0009 | 5 | 15 | 3.265032 | -6.520066 | 1.970205 | 1.30394 | 8.499233 | 4.50148
2018-01-28 13:21 | 77685.09 | 840.0009 | 5 | 15 | 3.200853 | -6.520061 | 1.970205 | 1.521276 | 8.499233 | 5.204266
2018-01-28 13:23 | 77805.09 | 960.0002 | 5 | 15 | 3.120689 | -6.520002 | 1.970205 | 1.738585 | 8.499233 | 5.891462
2018-01-28 13:25 | 77925.09 | 1080.0002 | 5 | 15 | 3.009281 | -6.52009 | 1.970205 | 1.955935 | 8.499233 | 6.558496
2018-01-28 13:25 | 77932.88 | 1087.7959 | 5 | 15 | 2.999996 | -6.520012 | 1.970205 | 1.97006 | 8.499233 | 6.600938
2018-01-28 13:27 | 78052.93 | 120.0002 | 6 | 15 | 3.734775 | 0 | 1.970205 | 1.97006 | 8.499233 | 6.600938
2018-01-28 13:29 | 78172.93 | 240.001 | 6 | 15 | 3.750747 | 0 | 1.970205 | 1.97006 | 8.499233 | 6.600938
2018-01-28 13:30 | 78232.93 | 300.0032 | 6 | 15 | 3.756907 | 0 | 1.970205 | 1.97006 | 8.499233 | 6.600938
2018-01-28 13:30 | 78232.94 | 0.0026 | 7 | 16 | 3.756941 | 0 | 0 | 0 | 0 | 0
2018-01-28 13:32 | 78353.02 | 120.001 | 2 | 16 | 4.200309 | 4.232299 | 0.154659 | 4.647e-09 | 0.6457641 | 1.7459e-08
2018-01-28 13:34 | 78473.02 | 240.0011 | 2 | 16 | 4.200282 | 3.877688 | 0.2891944 | 4.647e-09 | 1.210849 | 1.7459e-08
2018-01-28 13:36 | 78593.02 | 360.001 | 2 | 16 | 4.200244 | 3.586493 | 0.4136685 | 4.647e-09 | 1.733672 | 1.7459e-08
2018-01-28 13:38 | 78713.02 | 480.001 | 2 | 16 | 4.200245 | 3.260108 | 0.5278177 | 4.647e-09 | 2.213129 | 1.7459e-08
2018-01-28 13:38 | 78713.09 | 480.076 | 2 | 16 | 4.200253 | 3.25999 | 0.5278862 | 4.647e-09 | 2.213416 | 1.7459e-08
2018-01-28 13:40 | 78833.11 | 120.0001 | 3 | 16 | 4.230085 | 3.260051 | 0.636165 | 4.647e-09 | 2.669691 | 1.7459e-08
2018-01-28 13:42 | 78953.11 | 240.0002 | 3 | 16 | 4.26571 | 3.260062 | 0.7448095 | 4.647e-09 | 3.131166 | 1.7459e-08
2018-01-28 13:44 | 79073.11 | 360.0002 | 3 | 16 | 4.304789 | 3.260085 | 0.8534791 | 4.647e-09 | 3.596814 | 1.7459e-08
2018-01-28 13:46 | 79193.11 | 480.001 | 3 | 16 | 4.346018 | 3.260093 | 0.9621597 | 4.647e-09 | 4.066888 | 1.7459e-08
2018-01-28 13:48 | 79313.11 | 600.0002 | 3 | 16 | 4.388446 | 3.260091 | 1.07082 | 4.647e-09 | 4.541422 | 1.7459e-08
2018-01-28 13:50 | 79433.11 | 720.0001 | 3 | 16 | 4.40029 | 2.926585 | 1.17511 | 4.647e-09 | 5.000154 | 1.7459e-08
2018-01-28 13:52 | 79553.11 | 840.0009 | 3 | 16 | 4.400273 | 2.581639 | 1.266705 | 4.647e-09 | 5.403193 | 1.7459e-08
2018-01-28 13:54 | 79673.11 | 960.0001 | 3 | 16 | 4.400276 | 2.298741 | 1.347889 | 4.647e-09 | 5.760423 | 1.7459e-08
2018-01-28 13:56 | 79793.11 | 1080.001 | 3 | 16 | 4.400241 | 2.063375 | 1.420473 | 4.647e-09 | 6.079811 | 1.7459e-08
2018-01-28 13:58 | 79913.11 | 1200.001 | 3 | 16 | 4.400249 | 1.863437 | 1.485835 | 4.647e-09 | 6.367418 | 1.7459e-08
2018-01-28 14:00 | 80033.11 | 1320.0017 | 3 | 16 | 4.400201 | 1.689502 | 1.544993 | 4.647e-09 | 6.627728 | 1.7459e-08
2018-01-28 14:02 | 80153.11 | 1440.0003 | 3 | 16 | 4.400184 | 1.540528 | 1.59879 | 4.647e-09 | 6.864446 | 1.7459e-08
2018-01-28 14:04 | 80273.11 | 1560.0003 | 3 | 16 | 4.400173 | 1.411854 | 1.647964 | 4.647e-09 | 7.080824 | 1.7459e-08
2018-01-28 14:06 | 80393.11 | 1680.0003 | 3 | 16 | 4.400214 | 1.29981 | 1.693108 | 4.647e-09 | 7.279466 | 1.7459e-08
2018-01-28 14:08 | 80513.11 | 1800.0002 | 3 | 16 | 4.400208 | 1.198792 | 1.734716 | 4.647e-09 | 7.462549 | 1.7459e-08
2018-01-28 14:10 | 80633.11 | 1920.0008 | 3 | 16 | 4.400206 | 1.107499 | 1.773125 | 4.647e-09 | 7.631556 | 1.7459e-08
2018-01-28 14:12 | 80753.11 | 2040.001 | 3 | 16 | 4.400215 | 1.025023 | 1.808634 | 4.647e-09 | 7.787803 | 1.7459e-08
2018-01-28 14:14 | 80873.11 | 2160.001 | 3 | 16 | 4.400163 | 0.9478941 | 1.841492 | 4.647e-09 | 7.932382 | 1.7459e-08
2018-01-28 14:16 | 80993.11 | 2280.0003 | 3 | 16 | 4.400197 | 0.8782396 | 1.871913 | 4.647e-09 | 8.066242 | 1.7459e-08
2018-01-28 14:18 | 81113.11 | 2400.0027 | 3 | 16 | 4.400202 | 0.8141479 | 1.900096 | 4.647e-09 | 8.190251 | 1.7459e-08
2018-01-28 14:20 | 81233.11 | 2520.0019 | 3 | 16 | 4.400195 | 0.7548513 | 1.92622 | 4.647e-09 | 8.305199 | 1.7459e-08
2018-01-28 14:22 | 81353.11 | 2640.0002 | 3 | 16 | 4.400146 | 0.6989183 | 1.950437 | 4.647e-09 | 8.41176 | 1.7459e-08
2018-01-28 14:24 | 81463.65 | 2750.5352 | 3 | 16 | 4.400164 | 0.6519976 | 1.971172 | 4.647e-09 | 8.502997 | 1.7459e-08
2018-01-28 14:26 | 81583.69 | 120.0004 | 4 | 16 | 4.307603 | 0 | 1.971172 | 4.647e-09 | 8.502997 | 1.7459e-08
2018-01-28 14:28 | 81703.69 | 240.0005 | 4 | 16 | 4.297067 | 0 | 1.971172 | 4.647e-09 | 8.502997 | 1.7459e-08
2018-01-28 14:29 | 81763.69 | 300.001 | 4 | 16 | 4.294163 | 0 | 1.971172 | 4.647e-09 | 8.502997 | 1.7459e-08
2018-01-28 14:31 | 81883.76 | 120.0004 | 5 | 16 | 3.571335 | -6.520103 | 1.971172 | 0.2173139 | 8.502997 | 0.7905937
2018-01-28 14:33 | 82003.76 | 240.0012 | 5 | 16 | 3.510923 | -6.520051 | 1.971172 | 0.4346438 | 8.502997 | 1.560467
2018-01-28 14:35 | 82123.76 | 360.002 | 5 | 16 | 3.443134 | -6.520071 | 1.971172 | 0.6519745 | 8.502997 | 2.316106
2018-01-28 14:37 | 82243.76 | 480.0004 | 5 | 16 | 3.380223 | -6.520036 | 1.971172 | 0.8692886 | 8.502997 | 3.057411
2018-01-28 14:39 | 82363.76 | 600.0012 | 5 | 16 | 3.321728 | -6.520036 | 1.971172 | 1.086624 | 8.502997 | 3.785631
2018-01-28 14:41 | 82483.76 | 720.0013 | 5 | 16 | 3.263617 | -6.519999 | 1.971172 | 1.303952 | 8.502997 | 4.501301
2018-01-28 14:43 | 82603.76 | 840.0004 | 5 | 16 | 3.19908 | -6.520048 | 1.971172 | 1.521269 | 8.502997 | 5.203733
2018-01-28 14:45 | 82723.76 | 960.0003 | 5 | 16 | 3.119142 | -6.520086 | 1.971172 | 1.73857 | 8.502997 | 5.890563
2018-01-28 14:47 | 82843.76 | 1080.0004 | 5 | 16 | 3.006281 | -6.52011 | 1.971172 | 1.955902 | 8.502997 | 6.55708
2018-01-28 14:47 | 82848.78 | 1085.017 | 5 | 16 | 2.999993 | -6.520093 | 1.971172 | 1.965017 | 8.502997 | 6.584454
2018-01-28 14:49 | 82968.83 | 120.0002 | 6 | 16 | 3.73539 | 0 | 1.971172 | 1.965017 | 8.502997 | 6.584454
2018-01-28 14:51 | 83088.83 | 240.0011 | 6 | 16 | 3.751401 | 0 | 1.971172 | 1.965017 | 8.502997 | 6.584454
2018-01-28 14:52 | 83148.83 | 300.0017 | 6 | 16 | 3.757621 | 0 | 1.971172 | 1.965017 | 8.502997 | 6.584454
2018-01-28 14:52 | 83148.84 | 0.0027 | 7 | 17 | 3.757566 | 0 | 0 | 0 | 0 | 0
2018-01-28 14:54 | 83268.92288 | 120.0002 | 2 | 17 | 4.200278 | 4.212245 | 0.1542804 | 4.459e-09 | 0.6442908 | 1.6754e-08
2018-01-28 14:56 | 83388.92288 | 240.0002 | 2 | 17 | 4.20023 | 3.856153 | 0.2881279 | 4.459e-09 | 1.206486 | 1.6754e-08
2018-01-28 14:58 | 83508.92288 | 360.0002 | 2 | 17 | 4.20025 | 3.565022 | 0.4119081 | 4.459e-09 | 1.726394 | 1.6754e-08
2018-01-28 15:00 | 83621.59218 | 472.6695 | 2 | 17 | 4.200275 | 3.259999 | 0.5187299 | 4.459e-09 | 2.175074 | 1.6754e-08
2018-01-28 15:02 | 83741.60118 | 120.0002 | 3 | 17 | 4.229881 | 3.260089 | 0.6270205 | 4.459e-09 | 2.631392 | 1.6754e-08
2018-01-28 15:04 | 83861.60198 | 240.001 | 3 | 17 | 4.265348 | 3.260062 | 0.7356865 | 4.459e-09 | 3.092928 | 1.6754e-08
2018-01-28 15:06 | 83981.60118 | 360.0002 | 3 | 17 | 4.304137 | 3.260068 | 0.844344 | 4.459e-09 | 3.558473 | 1.6754e-08
2018-01-28 15:08 | 84101.60188 | 480.0009 | 3 | 17 | 4.344978 | 3.260112 | 0.9530092 | 4.459e-09 | 4.028388 | 1.6754e-08
2018-01-28 15:10 | 84221.60198 | 600.001 | 3 | 17 | 4.387278 | 3.260129 | 1.061678 | 4.459e-09 | 4.502834 | 1.6754e-08
2018-01-28 15:12 | 84341.60198 | 720.001 | 3 | 17 | 4.400265 | 2.937879 | 1.166301 | 4.459e-09 | 4.962993 | 1.6754e-08
2018-01-28 15:14 | 84461.60198 | 840.001 | 3 | 17 | 4.400229 | 2.593608 | 1.25831 | 4.459e-09 | 5.367854 | 1.6754e-08
2018-01-28 15:16 | 84581.60198 | 960.001 | 3 | 17 | 4.40028 | 2.311454 | 1.339913 | 4.459e-09 | 5.726928 | 1.6754e-08
2018-01-28 15:18 | 84701.60278 | 1080.0018 | 3 | 17 | 4.400215 | 2.076591 | 1.412917 | 4.459e-09 | 6.048165 | 1.6754e-08
2018-01-28 15:20 | 84821.60208 | 1200.0011 | 3 | 17 | 4.400183 | 1.874456 | 1.478674 | 4.459e-09 | 6.337512 | 1.6754e-08
2018-01-28 15:22 | 84941.60198 | 1320.001 | 3 | 17 | 4.400212 | 1.701157 | 1.538201 | 4.459e-09 | 6.599443 | 1.6754e-08
2018-01-28 15:24 | 85061.60118 | 1440.0002 | 3 | 17 | 4.400193 | 1.550289 | 1.592351 | 4.459e-09 | 6.837716 | 1.6754e-08
2018-01-28 15:26 | 85181.60118 | 1560.0002 | 3 | 17 | 4.400139 | 1.418689 | 1.641792 | 4.459e-09 | 7.055266 | 1.6754e-08
2018-01-28 15:28 | 85301.60148 | 1680.0005 | 3 | 17 | 4.400246 | 1.304162 | 1.687145 | 4.459e-09 | 7.254828 | 1.6754e-08
2018-01-28 15:30 | 85421.60118 | 1800.0002 | 3 | 17 | 4.400194 | 1.200909 | 1.728853 | 4.459e-09 | 7.438354 | 1.6754e-08
2018-01-28 15:32 | 85541.60278 | 1920.0018 | 3 | 17 | 4.400179 | 1.107536 | 1.767303 | 4.459e-09 | 7.607541 | 1.6754e-08
2018-01-28 15:34 | 85661.60118 | 2040.0002 | 3 | 17 | 4.400225 | 1.023273 | 1.802787 | 4.459e-09 | 7.763678 | 1.6754e-08
2018-01-28 15:36 | 85781.60188 | 2160.0009 | 3 | 17 | 4.400174 | 0.9455032 | 1.835576 | 4.459e-09 | 7.907955 | 1.6754e-08
2018-01-28 15:38 | 85901.60198 | 2280.001 | 3 | 17 | 4.400117 | 0.8738432 | 1.865903 | 4.459e-09 | 8.041401 | 1.6754e-08
2018-01-28 15:40 | 86021.60278 | 2400.0018 | 3 | 17 | 4.400153 | 0.8091526 | 1.893956 | 4.459e-09 | 8.164836 | 1.6754e-08
2018-01-28 15:42 | 86141.60128 | 2520.0003 | 3 | 17 | 4.400137 | 0.7493248 | 1.919925 | 4.459e-09 | 8.279106 | 1.6754e-08
2018-01-28 15:44 | 86261.60198 | 2640.001 | 3 | 17 | 4.400196 | 0.6954832 | 1.943994 | 4.459e-09 | 8.385012 | 1.6754e-08
2018-01-28 15:46 | 86363.89298 | 2742.292 | 3 | 17 | 4.400144 | 0.6519995 | 1.963126 | 4.459e-09 | 8.469197 | 1.6754e-08
2018-01-28 15:48 | 86483.94 | 120.0002 | 4 | 17 | 4.30709 | 0 | 1.963126 | 4.459e-09 | 8.469197 | 1.6754e-08
2018-01-28 15:50 | 86603.94 | 240.0003 | 4 | 17 | 4.296516 | 0 | 1.963126 | 4.459e-09 | 8.469197 | 1.6754e-08
2018-01-28 15:51 | 86663.94 | 300.0016 | 4 | 17 | 4.293562 | 0 | 1.963126 | 4.459e-09 | 8.469197 | 1.6754e-08
2018-01-28 15:53 | 86784.01 | 120.0009 | 5 | 17 | 3.569946 | -6.52005 | 1.963126 | 0.217314 | 8.469197 | 0.790219
2018-01-28 15:55 | 86904.01 | 240.0001 | 5 | 17 | 3.50987 | -6.520054 | 1.963126 | 0.4346504 | 8.469197 | 1.559833
2018-01-28 15:57 | 87024.01 | 360.001 | 5 | 17 | 3.443013 | -6.520038 | 1.963126 | 0.651976 | 8.469197 | 2.315342
2018-01-28 15:59 | 87144.01 | 480.001 | 5 | 17 | 3.37981 | -6.520093 | 1.963126 | 0.8692995 | 8.469197 | 3.056597
2018-01-28 16:01 | 87264.01 | 600.0002 | 5 | 17 | 3.322037 | -6.520088 | 1.963126 | 1.086613 | 8.469197 | 3.78471
2018-01-28 16:03 | 87384.01 | 720.0003 | 5 | 17 | 3.264794 | -6.520053 | 1.963126 | 1.303946 | 8.469197 | 4.500544
2018-01-28 16:05 | 87504.01 | 840.0002 | 5 | 17 | 3.199865 | -6.520105 | 1.963126 | 1.521271 | 8.469197 | 5.203249
2018-01-28 16:07 | 87624.01 | 960.0001 | 5 | 17 | 3.120366 | -6.520058 | 1.963126 | 1.738582 | 8.469197 | 5.890311
2018-01-28 16:09 | 87744.01 | 1080.001 | 5 | 17 | 3.007989 | -6.520076 | 1.963126 | 1.955906 | 8.469197 | 6.557097
2018-01-28 16:09 | 87750.58 | 1086.572 | 5 | 17 | 2.999999 | -6.520075 | 1.963126 | 1.967833 | 8.469197 | 6.592927
2018-01-28 16:11 | 87870.63 | 120.0007 | 6 | 17 | 3.734888 | 0 | 1.963126 | 1.967833 | 8.469197 | 6.592927
2018-01-28 16:13 | 87990.63 | 240 | 6 | 17 | 3.750825 | 0 | 1.963126 | 1.967833 | 8.469197 | 6.592927
2018-01-28 16:14 | 88050.63 | 300.0013 | 6 | 17 | 3.757027 | 0 | 1.963126 | 1.967833 | 8.469197 | 6.592927
2018-01-28 16:14 | 88050.64 | 0.0027 | 7 | 18 | 3.75703 | 0 | 0 | 0 | 0 | 0
2018-01-28 16:16 | 88170.72976 | 120.0011 | 2 | 18 | 4.200302 | 4.232848 | 0.1547271 | 1.164e-09 | 0.6460457 | 4.373e-09
2018-01-28 16:18 | 88290.72886 | 240.0002 | 2 | 18 | 4.200278 | 3.875752 | 0.2892135 | 1.164e-09 | 1.210925 | 4.373e-09
2018-01-28 16:20 | 88410.72976 | 360.0011 | 2 | 18 | 4.200199 | 3.577252 | 0.4135154 | 1.164e-09 | 1.733024 | 4.373e-09
2018-01-28 16:22 | 88527.54796 | 476.8193 | 2 | 18 | 4.200237 | 3.259988 | 0.5244965 | 1.164e-09 | 2.199174 | 4.373e-09
2018-01-28 16:24 | 88647.55 | 120.001 | 3 | 18 | 4.229948 | 3.260055 | 0.6327658 | 1.164e-09 | 2.655401 | 4.373e-09
2018-01-28 16:26 | 88767.55 | 240.0001 | 3 | 18 | 4.265674 | 3.260013 | 0.7414382 | 1.164e-09 | 3.116989 | 4.373e-09
2018-01-28 16:28 | 88887.55 | 360.001 | 3 | 18 | 4.304491 | 3.260011 | 0.8501003 | 1.164e-09 | 3.582587 | 4.373e-09
2018-01-28 16:30 | 89007.55 | 480.001 | 3 | 18 | 4.345489 | 3.260043 | 0.9587677 | 1.164e-09 | 4.052562 | 4.373e-09
2018-01-28 16:32 | 89127.55 | 600.0001 | 3 | 18 | 4.387776 | 3.260055 | 1.067436 | 1.164e-09 | 4.527053 | 4.373e-09
2018-01-28 16:34 | 89247.55 | 720.0002 | 3 | 18 | 4.40029 | 2.934608 | 1.171926 | 1.164e-09 | 4.98664 | 4.373e-09
2018-01-28 16:36 | 89367.55 | 840.001 | 3 | 18 | 4.400249 | 2.588805 | 1.263781 | 1.164e-09 | 5.390829 | 4.373e-09
2018-01-28 16:38 | 89487.55 | 960.0001 | 3 | 18 | 4.400251 | 2.305469 | 1.345228 | 1.164e-09 | 5.749217 | 4.373e-09
2018-01-28 16:40 | 89607.55 | 1080.001 | 3 | 18 | 4.400237 | 2.069961 | 1.418049 | 1.164e-09 | 6.069647 | 4.373e-09
2018-01-28 16:42 | 89727.55 | 1200.0013 | 3 | 18 | 4.40021 | 1.867974 | 1.483605 | 1.164e-09 | 6.358107 | 4.373e-09
2018-01-28 16:44 | 89847.55 | 1320.001 | 3 | 18 | 4.400221 | 1.695261 | 1.542909 | 1.164e-09 | 6.619058 | 4.373e-09
2018-01-28 16:46 | 89967.55 | 1440.0002 | 3 | 18 | 4.400217 | 1.548543 | 1.596912 | 1.164e-09 | 6.856684 | 4.373e-09
2018-01-28 16:48 | 90087.55 | 1560.0002 | 3 | 18 | 4.400217 | 1.420004 | 1.646341 | 1.164e-09 | 7.07418 | 4.373e-09
2018-01-28 16:50 | 90207.55 | 1680.001 | 3 | 18 | 4.400183 | 1.306375 | 1.691746 | 1.164e-09 | 7.273975 | 4.373e-09
2018-01-28 16:52 | 90327.55 | 1800.0011 | 3 | 18 | 4.400191 | 1.20387 | 1.733553 | 1.164e-09 | 7.45793 | 4.373e-09
2018-01-28 16:54 | 90447.55 | 1920.0002 | 3 | 18 | 4.40015 | 1.111328125 | 1.772124 | 1.164e-09 | 7.627649 | 4.373e-09
2018-01-28 16:56 | 90567.55 | 2040.0003 | 3 | 18 | 4.400143 | 1.027166 | 1.80776 | 1.164e-09 | 7.784455 | 4.373e-09
2018-01-28 16:58 | 90687.55 | 2160.001 | 3 | 18 | 4.400187 | 0.9503136 | 1.840703 | 1.164e-09 | 7.92941 | 4.373e-09
2018-01-28 17:00 | 90807.55 | 2280.001 | 3 | 18 | 4.400224 | 0.8799248 | 1.871175 | 1.164e-09 | 8.063495 | 4.373e-09
2018-01-28 17:02 | 90927.55 | 2400.001 | 3 | 18 | 4.400184 | 0.8144588 | 1.89939 | 1.164e-09 | 8.187645 | 4.373e-09
2018-01-28 17:04 | 91047.55 | 2520 | 3 | 18 | 4.40022 | 0.7555542 | 1.925523 | 1.164e-09 | 8.302635 | 4.373e-09
2018-01-28 17:06 | 91167.55 | 2640.001 | 3 | 18 | 4.400145 | 0.6995687 | 1.949753 | 1.164e-09 | 8.40925 | 4.373e-09
2018-01-28 17:07 | 91277.02 | 2749.472 | 3 | 18 | 4.400146 | 0.6519957 | 1.970301 | 1.164e-09 | 8.499667 | 4.373e-09
2018-01-28 17:09 | 91397.06614 | 120.0001 | 4 | 18 | 4.307698 | 0 | 1.970301 | 1.164e-09 | 8.499667 | 4.373e-09
2018-01-28 17:11 | 91517.06694 | 240.0009 | 4 | 18 | 4.297198 | 0 | 1.970301 | 1.164e-09 | 8.499667 | 4.373e-09
2018-01-28 17:12 | 91577.06914 | 300.0031 | 4 | 18 | 4.294278 | 0 | 1.970301 | 1.164e-09 | 8.499667 | 4.373e-09
2018-01-28 17:14 | 91697.16 | 120.0002 | 5 | 18 | 3.574494 | -6.520054 | 1.970301 | 0.2173172 | 8.499667 | 0.7912219
2018-01-28 17:16 | 91817.16 | 240.0009 | 5 | 18 | 3.513618 | -6.520043 | 1.970301 | 0.4346437 | 8.499667 | 1.561735
2018-01-28 17:18 | 91937.16 | 360.0002 | 5 | 18 | 3.445705 | -6.519967 | 1.970301 | 0.6519548 | 8.499667 | 2.317925
2018-01-28 17:20 | 92057.16 | 480.0002 | 5 | 18 | 3.38209 | -6.520088 | 1.970301 | 0.869282 | 8.499667 | 3.059727
2018-01-28 17:22 | 92177.16 | 600.0004 | 5 | 18 | 3.323887 | -6.519994 | 1.970301 | 1.086598 | 8.499667 | 3.788308
2018-01-28 17:24 | 92297.16 | 720.0011 | 5 | 18 | 3.266621 | -6.52005 | 1.970301 | 1.303944 | 8.499667 | 4.504584
2018-01-28 17:26 | 92417.16 | 840.001 | 5 | 18 | 3.202028 | -6.520095 | 1.970301 | 1.521252 | 8.499667 | 5.207601
2018-01-28 17:28 | 92537.16 | 960.001 | 5 | 18 | 3.122849 | -6.520088 | 1.970301 | 1.738595 | 8.499667 | 5.895338
2018-01-28 17:30 | 92657.16 | 1080.0001 | 5 | 18 | 3.011365 | -6.52005 | 1.970301 | 1.955925 | 8.499667 | 6.562723
2018-01-28 17:31 | 92666.67 | 1089.5104 | 5 | 18 | 2.999998 | -6.520026 | 1.970301 | 1.97315 | 8.499667 | 6.614494
2018-01-28 17:33 | 92786.71 | 120.0008 | 6 | 18 | 3.734566 | 0 | 1.970301 | 1.97315 | 8.499667 | 6.614494
2018-01-28 17:35 | 92906.71 | 240 | 6 | 18 | 3.750449 | 0 | 1.970301 | 1.97315 | 8.499667 | 6.614494
2018-01-28 17:36 | 92966.71 | 300.003 | 6 | 18 | 3.756662 | 0 | 1.970301 | 1.97315 | 8.499667 | 6.614494
2018-01-28 17:36 | 92966.72 | 0.0027 | 7 | 19 | 3.756528 | 0 | 0 | 0 | 0 | 0
2018-01-28 17:38 | 93086.81 | 120.0001 | 2 | 19 | 4.200318 | 4.245664 | 0.1549515 | 0 | 0.6469216 | 0
2018-01-28 17:40 | 93206.81 | 240.0008 | 2 | 19 | 4.200261 | 3.889558 | 0.2898973 | 0 | 1.213731 | 0
2018-01-28 17:42 | 93326.81 | 360.0009 | 2 | 19 | 4.200252 | 3.59204 | 0.4147177 | 0 | 1.738009 | 0
2018-01-28 17:44 | 93446.81 | 480.0001 | 2 | 19 | 4.200284 | 3.269269 | 0.529119 | 0 | 2.218524 | 0
2018-01-28 17:44 | 93450.04 | 483.2335 | 2 | 19 | 4.200239 | 3.259984 | 0.5320485 | 0 | 2.230828 | 0
2018-01-28 17:46 | 93570.05 | 120.0011 | 3 | 19 | 4.230113 | 3.260064 | 0.6403322 | 0 | 2.687123 | 0
2018-01-28 17:48 | 93690.05 | 240.0009 | 3 | 19 | 4.265879 | 3.260068 | 0.7489931 | 0 | 3.148675 | 0
2018-01-28 17:50 | 93810.05 | 360.001 | 3 | 19 | 4.305095 | 3.260047 | 0.8576473 | 0 | 3.614287 | 0
2018-01-28 17:52 | 93930.05 | 480.001 | 3 | 19 | 4.345966 | 3.260102 | 0.9663249 | 0 | 4.084358 | 0
2018-01-28 17:54 | 94050.05 | 600.0001 | 3 | 19 | 4.388272 | 3.260066 | 1.074974 | 0 | 4.558829 | 0
2018-01-28 17:56 | 94170.05 | 720.001 | 3 | 19 | 4.400282 | 2.926639 | 1.179288 | 0 | 5.017659 | 0
2018-01-28 17:58 | 94290.05 | 840.001 | 3 | 19 | 4.400266 | 2.58109 | 1.270865 | 0 | 5.420622 | 0
2018-01-28 18:00 | 94410.05 | 960.0018 | 3 | 19 | 4.400235 | 2.30057 | 1.352069 | 0 | 5.777937 | 0
2018-01-28 18:02 | 94530.05 | 1080.0009 | 3 | 19 | 4.400234 | 2.063327 | 1.424692 | 0 | 6.097498 | 0
2018-01-28 18:04 | 94650.05 | 1200.0002 | 3 | 19 | 4.400221 | 1.860265 | 1.489992 | 0 | 6.384835 | 0
2018-01-28 18:06 | 94770.05 | 1320.0002 | 3 | 19 | 4.400235 | 1.688626 | 1.549062 | 0 | 6.644753 | 0
2018-01-28 18:08 | 94890.05 | 1440.0002 | 3 | 19 | 4.400229 | 1.541282 | 1.602822 | 0 | 6.88131 | 0
2018-01-28 18:10 | 95010.05 | 1560.0009 | 3 | 19 | 4.400249 | 1.412444 | 1.651991 | 0 | 7.097663 | 0
2018-01-28 18:12 | 95130.05 | 1680.0002 | 3 | 19 | 4.400192 | 1.297213 | 1.697105 | 0 | 7.296175 | 0
2018-01-28 18:14 | 95250.05 | 1800.001 | 3 | 19 | 4.400217 | 1.19436 | 1.738602 | 0 | 7.47877 | 0
2018-01-28 18:16 | 95370.05 | 1920.0002 | 3 | 19 | 4.400217 | 1.102023 | 1.776835 | 0 | 7.647003 | 0
2018-01-28 18:18 | 95490.05 | 2040.0011 | 3 | 19 | 4.400173 | 1.017017 | 1.812125 | 0 | 7.802284 | 0
2018-01-28 18:20 | 95610.05 | 2160.001 | 3 | 19 | 4.400166 | 0.9399071 | 1.84472 | 0 | 7.945711 | 0
2018-01-28 18:22 | 95730.05 | 2280.0019 | 3 | 19 | 4.400127 | 0.869586 | 1.874869 | 0 | 8.07837 | 0
2018-01-28 18:24 | 95850.05 | 2400.0002 | 3 | 19 | 4.400198 | 0.8061142 | 1.902777 | 0 | 8.201171875 | 0
2018-01-28 18:26 | 95970.05 | 2520.0003 | 3 | 19 | 4.400167 | 0.7461061 | 1.928626 | 0 | 8.31491 | 0
2018-01-28 18:28 | 96090.05 | 2640.001 | 3 | 19 | 4.400157 | 0.6916409 | 1.952578 | 0 | 8.420302 | 0
2018-01-28 18:29 | 96185.33 | 2735.2792 | 3 | 19 | 4.40017 | 0.6519995 | 1.970353 | 0 | 8.498513 | 0
2018-01-28 18:31 | 96305.38 | 120.0002 | 4 | 19 | 4.307014 | 0 | 1.970353 | 0 | 8.498513 | 0
2018-01-28 18:33 | 96425.38 | 240.0019 | 4 | 19 | 4.296381 | 0 | 1.970353 | 0 | 8.498513 | 0
2018-01-28 18:34 | 96485.38 | 300.0032 | 4 | 19 | 4.29344 | 0 | 1.970353 | 0 | 8.498513 | 0
2018-01-28 18:36 | 96605.45872 | 120.0011 | 5 | 19 | 3.572003 | -6.519986 | 1.970353 | 0.2173091 | 8.498513 | 0.7906718
2018-01-28 18:38 | 96725.45772 | 240.0001 | 5 | 19 | 3.511447 | -6.520051 | 1.970353 | 0.4346267 | 8.498513 | 1.560613
2018-01-28 18:40 | 96845.45862 | 360.001 | 5 | 19 | 3.443918 | -6.520044 | 1.970353 | 0.6519555 | 8.498513 | 2.316395
2018-01-28 18:42 | 96965.45772 | 480.0001 | 5 | 19 | 3.381156 | -6.520064 | 1.970353 | 0.8692853 | 8.498513 | 3.057887
2018-01-28 18:44 | 97085.45862 | 600.001 | 5 | 19 | 3.323225 | -6.519982 | 1.970353 | 1.086615 | 8.498513 | 3.786384
2018-01-28 18:46 | 97205.45772 | 720.0001 | 5 | 19 | 3.265038 | -6.520058 | 1.970353 | 1.303925 | 8.498513 | 4.502242
2018-01-28 18:48 | 97325.45782 | 840.0002 | 5 | 19 | 3.199443 | -6.520051 | 1.970353 | 1.521262 | 8.498513 | 5.204968
2018-01-28 18:50 | 97445.45862 | 960.001 | 5 | 19 | 3.118627 | -6.520016 | 1.970353 | 1.738587 | 8.498513 | 5.891899
2018-01-28 18:52 | 97565.45862 | 1080.001 | 5 | 19 | 3.003866 | -6.520043 | 1.970353 | 1.955925 | 8.498513 | 6.55813
2018-01-28 18:52 | 97568.74962 | 1083.292 | 5 | 19 | 2.999999 | -6.520071 | 1.970353 | 1.961865 | 8.498513 | 6.57596
2018-01-28 18:54 | 97688.8 | 120.0008 | 6 | 19 | 3.735405 | 0 | 1.970353 | 1.961865 | 8.498513 | 6.57596
2018-01-28 18:56 | 97808.8 | 240.0016 | 6 | 19 | 3.751468 | 0 | 1.970353 | 1.961865 | 8.498513 | 6.57596
2018-01-28 18:57 | 97868.8 | 300.0029 | 6 | 19 | 3.757675 | 0 | 1.970353 | 1.961865 | 8.498513 | 6.57596
2018-01-28 18:57 | 97868.81 | 0.0028 | 7 | 20 | 3.757303 | 0 | 0 | 0 | 0 | 0
2018-01-28 18:59 | 97988.88182 | 120.0002 | 2 | 20 | 4.200294 | 4.208951 | 0.1541912 | 5.307e-09 | 0.6439357 | 1.9944e-08
2018-01-28 19:01 | 98108.88262 | 240.001 | 2 | 20 | 4.200196 | 3.856036 | 0.2879934 | 5.307e-09 | 1.205941 | 1.9944e-08
2018-01-28 19:03 | 98228.88182 | 360.0002 | 2 | 20 | 4.200284 | 3.561585 | 0.411691 | 5.307e-09 | 1.725502 | 1.9944e-08
2018-01-28 19:05 | 98341.77282 | 472.8912 | 2 | 20 | 4.200314 | 3.259999 | 0.5186765 | 5.307e-09 | 2.17487 | 1.9944e-08
2018-01-28 19:07 | 98461.79 | 120.001 | 3 | 20 | 4.230123 | 3.260079 | 0.6269649 | 5.307e-09 | 2.6312 | 1.9944e-08
2018-01-28 19:09 | 98581.79 | 240.001 | 3 | 20 | 4.265875 | 3.260066 | 0.7356175 | 5.307e-09 | 3.092729 | 1.9944e-08
2018-01-28 19:11 | 98701.79 | 360.0028 | 3 | 20 | 4.304927 | 3.26007 | 0.8442976 | 5.307e-09 | 3.558438 | 1.9944e-08
2018-01-28 19:13 | 98821.79 | 480.001 | 3 | 20 | 4.346105 | 3.260053 | 0.9529653 | 5.307e-09 | 4.028471 | 1.9944e-08
2018-01-28 19:15 | 98941.79 | 600.001 | 3 | 20 | 4.388513 | 3.260131 | 1.061617 | 5.307e-09 | 4.502964 | 1.9944e-08
2018-01-28 19:17 | 99061.79 | 720.0001 | 3 | 20 | 4.40029 | 2.924916 | 1.165871 | 5.307e-09 | 4.96154 | 1.9944e-08
2018-01-28 19:19 | 99181.79 | 840.0009 | 3 | 20 | 4.400282 | 2.583947 | 1.257456 | 5.307e-09 | 5.36454 | 1.9944e-08
2018-01-28 19:21 | 99301.79 | 960.0001 | 3 | 20 | 4.400233 | 2.302648 | 1.33877 | 5.307e-09 | 5.722341 | 1.9944e-08
2018-01-28 19:23 | 99421.79 | 1080.001 | 3 | 20 | 4.400248 | 2.067485 | 1.41151 | 5.307e-09 | 6.042418 | 1.9944e-08
2018-01-28 19:25 | 99541.79 | 1200.0011 | 3 | 20 | 4.400287 | 1.867302 | 1.476982 | 5.307e-09 | 6.33051 | 1.9944e-08
2018-01-28 19:27 | 99661.79 | 1320.0001 | 3 | 20 | 4.400229 | 1.6959 | 1.536289 | 5.307e-09 | 6.591472 | 1.9944e-08
2018-01-28 19:29 | 99781.79 | 1440.0003 | 3 | 20 | 4.400201 | 1.549476 | 1.590314 | 5.307e-09 | 6.829196 | 1.9944e-08
2018-01-28 19:31 | 99901.79 | 1560.0002 | 3 | 20 | 4.400239 | 1.422328 | 1.639794 | 5.307e-09 | 7.046919 | 1.9944e-08
2018-01-28 19:33 | 100021.8 | 1680.0002 | 3 | 20 | 4.400176 | 1.308142 | 1.685278 | 5.307e-09 | 7.247058 | 1.9944e-08
2018-01-28 19:35 | 100141.8 | 1800.0002 | 3 | 20 | 4.400249 | 1.206697 | 1.727161 | 5.307e-09 | 7.431349 | 1.9944e-08
2018-01-28 19:37 | 100261.8 | 1920.001 | 3 | 20 | 4.400191 | 1.113748 | 1.765808 | 5.307e-09 | 7.601403 | 1.9944e-08
2018-01-28 19:39 | 100381.8 | 2040.0019 | 3 | 20 | 4.400189 | 1.029747 | 1.801506 | 5.307e-09 | 7.758484 | 1.9944e-08
2018-01-28 19:41 | 100501.8 | 2160.0003 | 3 | 20 | 4.400222 | 0.9524527 | 1.834513 | 5.307e-09 | 7.903719 | 1.9944e-08
2018-01-28 19:43 | 100621.8 | 2280.0012 | 3 | 20 | 4.400181 | 0.8809671 | 1.865041 | 5.307e-09 | 8.038049 | 1.9944e-08
2018-01-28 19:45 | 100741.8 | 2400.0018 | 3 | 20 | 4.400248 | 0.8160887 | 1.893288 | 5.307e-09 | 8.162339 | 1.9944e-08
2018-01-28 19:47 | 100861.8 | 2520.0018 | 3 | 20 | 4.400139 | 0.7538147 | 1.919435 | 5.307e-09 | 8.277391 | 1.9944e-08
2018-01-28 19:49 | 100981.8 | 2640.001 | 3 | 20 | 4.400149 | 0.6980352 | 1.943628 | 5.307e-09 | 8.383844 | 1.9944e-08
2018-01-28 19:51 | 101088.9 | 2747.1136 | 3 | 20 | 4.400185 | 0.6519909 | 1.963707 | 5.307e-09 | 8.472195 | 1.9944e-08
2018-01-28 19:53 | 101208.9 | 120 | 4 | 20 | 4.307438 | 0 | 1.963707 | 5.307e-09 | 8.472195 | 1.9944e-08
2018-01-28 19:55 | 101328.9 | 240.001 | 4 | 20 | 4.296873 | 0 | 1.963707 | 5.307e-09 | 8.472195 | 1.9944e-08
2018-01-28 19:56 | 101388.9 | 300.003 | 4 | 20 | 4.293925 | 0 | 1.963707 | 5.307e-09 | 8.472195 | 1.9944e-08
2018-01-28 19:58 | 101509 | 120.0035 | 5 | 20 | 3.573629 | -6.519974 | 1.963707 | 0.2173017 | 8.472195 | 0.7910202
2018-01-28 20:00 | 101629 | 240.0002 | 5 | 20 | 3.512584 | -6.520016 | 1.963707 | 0.4346188 | 8.472195 | 1.561257
2018-01-28 20:02 | 101749 | 360.0018 | 5 | 20 | 3.444777 | -6.520064 | 1.963707 | 0.6519685 | 8.472195 | 2.317297
2018-01-28 20:04 | 101869 | 480.0001 | 5 | 20 | 3.381871 | -6.519996 | 1.963707 | 0.8692721 | 8.472195 | 3.058917
2018-01-28 20:06 | 101989 | 600.001 | 5 | 20 | 3.323881 | -6.520064 | 1.963707 | 1.086589 | 8.472195 | 3.787466
2018-01-28 20:08 | 102109 | 720.0011 | 5 | 20 | 3.266087 | -6.520103 | 1.963707 | 1.303918 | 8.472195 | 4.503621
2018-01-28 20:10 | 102229 | 840.001 | 5 | 20 | 3.202161 | -6.520041 | 1.963707 | 1.521246 | 8.472195 | 5.206619
2018-01-28 20:12 | 102349 | 960.0002 | 5 | 20 | 3.121824 | -6.520083 | 1.963707 | 1.738591 | 8.472195 | 5.894209
2018-01-28 20:14 | 102469 | 1080.0009 | 5 | 20 | 3.007543 | -6.520095 | 1.963707 | 1.955914 | 8.472195 | 6.561124
2018-01-28 20:14 | 102474.9 | 1085.8648 | 5 | 20 | 2.999999 | -6.519994 | 1.963707 | 1.966532 | 8.472195 | 6.593018
2018-01-28 20:16 | 102594.9 | 120 | 6 | 20 | 3.735009 | 0 | 1.963707 | 1.966532 | 8.472195 | 6.593018
2018-01-28 20:18 | 102714.9 | 240.0008 | 6 | 20 | 3.750953 | 0 | 1.963707 | 1.966532 | 8.472195 | 6.593018
2018-01-28 20:19 | 102774.9 | 300.0046 | 6 | 20 | 3.757216 | 0 | 1.963707 | 1.966532 | 8.472195 | 6.593018
2018-01-28 20:19 | 102775 | 0.0027 | 7 | 21 | 3.75733 | 0 | 0 | 0 | 0 | 0
2018-01-28 20:21 | 102895 | 120.001 | 2 | 21 | 4.200296 | 4.241866 | 0.1548446 | 5.852e-09 | 0.646507 | 2.1985e-08
2018-01-28 20:23 | 103015 | 240.001 | 2 | 21 | 4.200265 | 3.887696 | 0.2896988 | 5.852e-09 | 1.212931 | 2.1985e-08
2018-01-28 20:25 | 103135 | 360.0001 | 2 | 21 | 4.200253 | 3.592565 | 0.4144415 | 5.852e-09 | 1.736882 | 2.1985e-08
2018-01-28 20:27 | 103255 | 480.001 | 2 | 21 | 4.20025 | 3.263154 | 0.5287647 | 5.852e-09 | 2.21707 | 2.1985e-08
2018-01-28 20:27 | 103256.4 | 481.3888 | 2 | 21 | 4.200304 | 3.259988 | 0.5300273 | 5.852e-09 | 2.222373 | 2.1985e-08
2018-01-28 20:29 | 103376.4 | 120.0001 | 3 | 21 | 4.230262 | 3.260055 | 0.6383008 | 5.852e-09 | 2.67864 | 2.1985e-08
2018-01-28 20:31 | 103496.4 | 240.001 | 3 | 21 | 4.266115 | 3.260043 | 0.7469572 | 5.852e-09 | 3.140197 | 2.1985e-08
2018-01-28 20:33 | 103616.4 | 360.0009 | 3 | 21 | 4.305141 | 3.260058 | 0.8556204 | 5.852e-09 | 3.605863 | 2.1985e-08
2018-01-28 20:35 | 103736.4 | 480.0001 | 3 | 21 | 4.346107 | 3.260118 | 0.9642776 | 5.852e-09 | 4.075853 | 2.1985e-08
2018-01-28 20:37 | 103856.4 | 600.001 | 3 | 21 | 4.388392 | 3.260072 | 1.072944 | 5.852e-09 | 4.550411 | 2.1985e-08
2018-01-28 20:39 | 103976.4 | 720.0009 | 3 | 21 | 4.400246 | 2.927358 | 1.177288 | 5.852e-09 | 5.009376 | 2.1985e-08
2018-01-28 20:41 | 104096.4 | 840.0009 | 3 | 21 | 4.400269 | 2.585471 | 1.268971 | 5.852e-09 | 5.412804 | 2.1985e-08
2018-01-28 20:43 | 104216.4 | 960.001 | 3 | 21 | 4.40022 | 2.302564 | 1.35028 | 5.852e-09 | 5.770584 | 2.1985e-08
2018-01-28 20:45 | 104336.4 | 1080.001 | 3 | 21 | 4.400221 | 2.063809 | 1.42296 | 5.852e-09 | 6.090393 | 2.1985e-08
2018-01-28 20:47 | 104456.4 | 1200.0002 | 3 | 21 | 4.400202 | 1.861943 | 1.488313 | 5.852e-09 | 6.377964 | 2.1985e-08
2018-01-28 20:49 | 104576.4 | 1320.0013 | 3 | 21 | 4.400189 | 1.689083 | 1.547434 | 5.852e-09 | 6.638108 | 2.1985e-08
2018-01-28 20:51 | 104696.4 | 1440.0003 | 3 | 21 | 4.400217 | 1.541557 | 1.601219 | 5.852e-09 | 6.874774 | 2.1985e-08
2018-01-28 20:53 | 104816.4 | 1560.0003 | 3 | 21 | 4.400182 | 1.411283 | 1.650391 | 5.852e-09 | 7.091142 | 2.1985e-08
2018-01-28 20:55 | 104936.4 | 1680.0018 | 3 | 21 | 4.400221 | 1.297499 | 1.695498 | 5.852e-09 | 7.289623 | 2.1985e-08
2018-01-28 20:57 | 105056.4 | 1800.001 | 3 | 21 | 4.400212 | 1.195032 | 1.736997 | 5.852e-09 | 7.472225 | 2.1985e-08
2018-01-28 20:59 | 105176.4 | 1920.0027 | 3 | 21 | 4.400192 | 1.10146 | 1.775248 | 5.852e-09 | 7.640536 | 2.1985e-08
2018-01-28 21:01 | 105296.4 | 2040.0003 | 3 | 21 | 4.40017 | 1.016205 | 1.810513 | 5.852e-09 | 7.795709 | 2.1985e-08
2018-01-28 21:03 | 105416.4 | 2160.0003 | 3 | 21 | 4.400123 | 0.9388266 | 1.843087 | 5.852e-09 | 7.93904 | 2.1985e-08
2018-01-28 21:05 | 105536.4 | 2280.0035 | 3 | 21 | 4.400167 | 0.8697424 | 1.873219 | 5.852e-09 | 8.071627 | 2.1985e-08
2018-01-28 21:07 | 105656.4 | 2400.0011 | 3 | 21 | 4.400178 | 0.8053055 | 1.901116 | 5.852e-09 | 8.194378 | 2.1985e-08
2018-01-28 21:09 | 105776.4 | 2520.0003 | 3 | 21 | 4.400126 | 0.7449493 | 1.926946 | 5.852e-09 | 8.308036 | 2.1985e-08
2018-01-28 21:11 | 105896.4 | 2640.001 | 3 | 21 | 4.400177 | 0.691185 | 1.950874 | 5.852e-09 | 8.413323 | 2.1985e-08
2018-01-28 21:13 | 105988.3 | 2731.8896 | 3 | 21 | 4.400178 | 0.6519995 | 1.968002 | 5.852e-09 | 8.488688 | 2.1985e-08
2018-01-28 21:15 | 106108.4 | 120.0018 | 4 | 21 | 4.307772 | 0 | 1.968003 | 5.852e-09 | 8.488693 | 2.1985e-08
2018-01-28 21:17 | 106228.4 | 240.0003 | 4 | 21 | 4.29725 | 0 | 1.968003 | 5.852e-09 | 8.488693 | 2.1985e-08
2018-01-28 21:18 | 106288.4 | 300.0024 | 4 | 21 | 4.294341 | 0 | 1.968003 | 5.852e-09 | 8.488693 | 2.1985e-08
2018-01-28 21:20 | 106408.4 | 120.0002 | 5 | 21 | 3.575532 | -6.520103 | 1.968003 | 0.2172969 | 8.488693 | 0.7914745
2018-01-28 21:22 | 106528.4 | 240.0001 | 5 | 21 | 3.513865 | -6.520073 | 1.968003 | 0.4346412 | 8.488693 | 1.562178
2018-01-28 21:24 | 106648.4 | 360.0017 | 5 | 21 | 3.445863 | -6.52014 | 1.968003 | 0.6519645 | 8.488693 | 2.318372
2018-01-28 21:26 | 106768.4 | 480.0018 | 5 | 21 | 3.382153 | -6.520082 | 1.968003 | 0.8692971 | 8.488693 | 3.060244
2018-01-28 21:28 | 106888.4 | 600.0009 | 5 | 21 | 3.322966 | -6.520066 | 1.968003 | 1.086622 | 8.488693 | 3.788773
2018-01-28 21:30 | 107008.4 | 720.0001 | 5 | 21 | 3.263888 | -6.520085 | 1.968003 | 1.303921 | 8.488693 | 4.504519
2018-01-28 21:32 | 107128.4 | 840.0009 | 5 | 21 | 3.199465 | -6.520133 | 1.968003 | 1.521269 | 8.488693 | 5.207109
2018-01-28 21:34 | 107248.4 | 960 | 5 | 21 | 3.119726 | -6.520064 | 1.968003 | 1.738588 | 8.488693 | 5.894212
2018-01-28 21:36 | 107368.4 | 1080.0002 | 5 | 21 | 3.002851 | -6.520066 | 1.968003 | 1.955927 | 8.488693 | 6.560518
2018-01-28 21:36 | 107370.8 | 1082.3687 | 5 | 21 | 2.999996 | -6.520088 | 1.968003 | 1.960191 | 8.488693 | 6.573316
2018-01-28 21:38 | 107490.9 | 119.9999 | 6 | 21 | 3.735775 | 0 | 1.968003 | 1.960226 | 8.488693 | 6.57342
2018-01-28 21:40 | 107610.9 | 240.0008 | 6 | 21 | 3.751839 | 0 | 1.968003 | 1.960226 | 8.488693 | 6.57342
2018-01-28 21:41 | 107670.9 | 300.0021 | 6 | 21 | 3.758141 | 0 | 1.968003 | 1.960226 | 8.488693 | 6.57342
2018-01-28 21:41 | 107670.9 | 0.0027 | 7 | 22 | 3.758025 | 0 | 0 | 0 | 0 | 0
2018-01-28 21:43 | 107791 | 120.0002 | 2 | 22 | 4.200273 | 4.212728 | 0.1542692 | 5.021e-09 | 0.644249 | 1.8871e-08
2018-01-28 21:45 | 107911 | 240.001 | 2 | 22 | 4.200271 | 3.858119 | 0.2881641 | 5.021e-09 | 1.206644 | 1.8871e-08
2018-01-28 21:47 | 108031 | 360.0002 | 2 | 22 | 4.200271 | 3.559484 | 0.4118421 | 5.021e-09 | 1.726123 | 1.8871e-08
2018-01-28 21:48 | 108140.6 | 469.6335 | 2 | 22 | 4.200255 | 3.259986 | 0.5157383 | 5.021e-09 | 2.162514 | 1.8871e-08
2018-01-28 21:50 | 108260.6 | 120.0003 | 3 | 22 | 4.230284 | 3.260131 | 0.6240309 | 5.021e-09 | 2.618866 | 1.8871e-08
2018-01-28 21:52 | 108380.6 | 240.0009 | 3 | 22 | 4.265947 | 3.260098 | 0.732683 | 5.021e-09 | 3.080398 | 1.8871e-08
2018-01-28 21:54 | 108500.6 | 360.001 | 3 | 22 | 4.304806 | 3.260091 | 0.8413583 | 5.021e-09 | 3.546083 | 1.8871e-08
2018-01-28 21:56 | 108620.6 | 480.0002 | 3 | 22 | 4.345913 | 3.260095 | 0.9500119 | 5.021e-09 | 4.016035 | 1.8871e-08
2018-01-28 21:58 | 108740.6 | 600.0009 | 3 | 22 | 4.388401 | 3.260127 | 1.058689 | 5.021e-09 | 4.490629 | 1.8871e-08
2018-01-28 22:00 | 108860.6 | 720.0002 | 3 | 22 | 4.40027 | 2.923558 | 1.162923 | 5.021e-09 | 4.949114 | 1.8871e-08
2018-01-28 22:02 | 108980.6 | 840.001 | 3 | 22 | 4.400253 | 2.582004 | 1.254491 | 5.021e-09 | 5.352036 | 1.8871e-08
2018-01-28 22:04 | 109100.6 | 960.0002 | 3 | 22 | 4.400265 | 2.301988 | 1.335747 | 5.021e-09 | 5.709585 | 1.8871e-08
2018-01-28 22:06 | 109220.6 | 1080.0009 | 3 | 22 | 4.400272 | 2.066773 | 1.408449 | 5.021e-09 | 6.029488 | 1.8871e-08
2018-01-28 22:08 | 109340.6 | 1200.0019 | 3 | 22 | 4.400279 | 1.864702 | 1.473872 | 5.021e-09 | 6.317368 | 1.8871e-08
2018-01-28 22:10 | 109460.6 | 1320.001 | 3 | 22 | 4.40025 | 1.690841 | 1.533027 | 5.021e-09 | 6.577661 | 1.8871e-08
2018-01-28 22:12 | 109580.6 | 1440.0019 | 3 | 22 | 4.400201 | 1.541515 | 1.586821 | 5.021e-09 | 6.814365 | 1.8871e-08
2018-01-28 22:14 | 109700.6 | 1560.0001 | 3 | 22 | 4.400246 | 1.413825 | 1.636016 | 5.021e-09 | 7.030837 | 1.8871e-08
2018-01-28 22:16 | 109820.6 | 1680.001 | 3 | 22 | 4.400192 | 1.299619 | 1.681186 | 5.021e-09 | 7.229594 | 1.8871e-08
2018-01-28 22:18 | 109940.6 | 1800.001 | 3 | 22 | 4.400211 | 1.198214 | 1.722796 | 5.021e-09 | 7.412686 | 1.8871e-08
2018-01-28 22:20 | 110060.6 | 1920.0002 | 3 | 22 | 4.400135 | 1.104789 | 1.761162 | 5.021e-09 | 7.581505 | 1.8871e-08
2018-01-28 22:22 | 110180.6 | 2040.0002 | 3 | 22 | 4.400182 | 1.019958 | 1.796558 | 5.021e-09 | 7.737251 | 1.8871e-08
2018-01-28 22:24 | 110300.6 | 2160.001 | 3 | 22 | 4.400207 | 0.9428654 | 1.829246 | 5.021e-09 | 7.881083 | 1.8871e-08
2018-01-28 22:26 | 110420.6 | 2280.0003 | 3 | 22 | 4.400166 | 0.8722353 | 1.859483 | 5.021e-09 | 8.014134 | 1.8871e-08
2018-01-28 22:28 | 110540.6 | 2400.0003 | 3 | 22 | 4.400215 | 0.8085976 | 1.887472 | 5.021e-09 | 8.137289 | 1.8871e-08
2018-01-28 22:30 | 110660.6 | 2520.0003 | 3 | 22 | 4.400167 | 0.7489262 | 1.913403 | 5.021e-09 | 8.25139 | 1.8871e-08
2018-01-28 22:32 | 110780.6 | 2640.001 | 3 | 22 | 4.400105 | 0.6933966 | 1.93744 | 5.021e-09 | 8.357157 | 1.8871e-08
2018-01-28 22:34 | 110879.3 | 2738.7368 | 3 | 22 | 4.400157 | 0.6519957 | 1.955891 | 5.021e-09 | 8.438346 | 1.8871e-08
2018-01-28 22:36 | 110999.4 | 120.0008 | 4 | 22 | 4.306741 | 0 | 1.955895 | 5.021e-09 | 8.438362 | 1.8871e-08
2018-01-28 22:38 | 111119.4 | 240.0007 | 4 | 22 | 4.296069 | 0 | 1.955895 | 5.021e-09 | 8.438362 | 1.8871e-08
2018-01-28 22:39 | 111179.4 | 300.0021 | 4 | 22 | 4.293097 | 0 | 1.955895 | 5.021e-09 | 8.438362 | 1.8871e-08
2018-01-28 22:41 | 111299.5 | 120.0019 | 5 | 22 | 3.570139 | -6.520006 | 1.955895 | 0.2173209 | 8.438362 | 0.7903214
2018-01-28 22:43 | 111419.5 | 240.001 | 5 | 22 | 3.508798 | -6.520044 | 1.955895 | 0.4346332 | 8.438362 | 1.559743
2018-01-28 22:45 | 111539.5 | 360.001 | 5 | 22 | 3.441021 | -6.520028 | 1.955895 | 0.6519592 | 8.438362 | 2.314908
2018-01-28 22:47 | 111659.5 | 480.001 | 5 | 22 | 3.377604 | -6.520053 | 1.955895 | 0.8692811 | 8.438362 | 3.055701
2018-01-28 22:49 | 111779.5 | 600.0001 | 5 | 22 | 3.320412 | -6.520029 | 1.955895 | 1.086601 | 8.438362 | 3.783436
2018-01-28 22:51 | 111899.5 | 720.001 | 5 | 22 | 3.262067 | -6.520058 | 1.955895 | 1.303932 | 8.438362 | 4.498785
2018-01-28 22:53 | 112019.5 | 840.0002 | 5 | 22 | 3.197097 | -6.520048 | 1.955895 | 1.521261 | 8.438362 | 5.200881
2018-01-28 22:55 | 112139.5 | 960.0001 | 5 | 22 | 3.116189 | -6.520046 | 1.955895 | 1.738584 | 8.438362 | 5.887299
2018-01-28 22:57 | 112259.2 | 1079.7816 | 5 | 22 | 2.999996 | -6.52007 | 1.955895 | 1.955506 | 8.438362 | 6.551662
2018-01-28 22:59 | 112379.3 | 120.0016 | 6 | 22 | 3.735884 | 0 | 1.955895 | 1.955533 | 8.438362 | 6.551742
2018-01-28 23:01 | 112499.3 | 240.0008 | 6 | 22 | 3.751979 | 0 | 1.955895 | 1.955533 | 8.438362 | 6.551742
2018-01-28 23:02 | 112559.3 | 300.0021 | 6 | 22 | 3.758273 | 0 | 1.955895 | 1.955533 | 8.438362 | 6.551742
2018-01-28 23:02 | 112559.3 | 0.0027 | 7 | 23 | 3.758488 | 0 | 0 | 0 | 0 | 0
2018-01-28 23:04 | 112679.4 | 120.0012 | 2 | 23 | 4.200313 | 4.231818 | 0.1546227 | 5.32e-10 | 0.645664 | 1.998e-09
2018-01-28 23:06 | 112799.4 | 240.001 | 2 | 23 | 4.200262 | 3.880076 | 0.2891755 | 5.32e-10 | 1.210823 | 1.998e-09
2018-01-28 23:08 | 112919.4 | 360.0001 | 2 | 23 | 4.200267 | 3.577416 | 0.4135677 | 5.32e-10 | 1.733302 | 1.998e-09
2018-01-28 23:10 | 113034.2 | 474.7832 | 2 | 23 | 4.200255 | 3.25998 | 0.5226231 | 5.32e-10 | 2.191363 | 1.998e-09
2018-01-28 23:12 | 113154.2 | 120.0003 | 3 | 23 | 4.230554 | 3.260064 | 0.6309073 | 5.32e-10 | 2.647693 | 1.998e-09
2018-01-28 23:14 | 113274.2 | 240.0012 | 3 | 23 | 4.266602 | 3.260068 | 0.739569 | 5.32e-10 | 3.109322 | 1.998e-09
2018-01-28 23:16 | 113394.2 | 360.0003 | 3 | 23 | 4.305828 | 3.260083 | 0.8482404 | 5.32e-10 | 3.575093 | 1.998e-09
2018-01-28 23:18 | 113514.2 | 480.0011 | 3 | 23 | 4.346929 | 3.26003 | 0.9568862 | 5.32e-10 | 4.045119 | 1.998e-09
2018-01-28 23:20 | 113634.2 | 600.0003 | 3 | 23 | 4.389251 | 3.260142 | 1.065559 | 5.32e-10 | 4.519788 | 1.998e-09
2018-01-28 23:22 | 113754.2 | 720.0011 | 3 | 23 | 4.400262 | 2.920541 | 1.169691 | 5.32e-10 | 4.977845 | 1.998e-09
2018-01-28 23:24 | 113874.2 | 840.0011 | 3 | 23 | 4.400273 | 2.581223 | 1.261189 | 5.32e-10 | 5.38046 | 1.998e-09
2018-01-28 23:26 | 113994.2 | 960.0003 | 3 | 23 | 4.400276 | 2.301913 | 1.342407 | 5.32e-10 | 5.73784 | 1.998e-09
2018-01-28 23:28 | 114114.2 | 1080.0011 | 3 | 23 | 4.40028 | 2.067466 | 1.415112 | 5.32e-10 | 6.05776 | 1.998e-09
2018-01-28 23:30 | 114234.2 | 1200.0002 | 3 | 23 | 4.400221 | 1.865802 | 1.480574 | 5.32e-10 | 6.345809 | 1.998e-09
2018-01-28 23:32 | 114354.2 | 1320.0007 | 3 | 23 | 4.400224 | 1.692324 | 1.539801 | 5.32e-10 | 6.606421 | 1.998e-09
2018-01-28 23:34 | 114474.2 | 1440.0004 | 3 | 23 | 4.400214 | 1.543507 | 1.593662 | 5.32e-10 | 6.843418 | 1.998e-09
2018-01-28 23:36 | 114594.2 | 1560.0003 | 3 | 23 | 4.400212 | 1.414132 | 1.6429 | 5.32e-10 | 7.060076 | 1.998e-09
2018-01-28 23:38 | 114714.2 | 1680.0012 | 3 | 23 | 4.400223 | 1.301702 | 1.688116 | 5.32e-10 | 7.259037 | 1.998e-09
2018-01-28 23:40 | 114834.2 | 1800.0011 | 3 | 23 | 4.400214 | 1.198984 | 1.729748 | 5.32e-10 | 7.442224 | 1.998e-09
2018-01-28 23:42 | 114954.2 | 1920.0011 | 3 | 23 | 4.400179 | 1.10662 | 1.768147 | 5.32e-10 | 7.611191 | 1.998e-09
2018-01-28 23:44 | 115074.2 | 2040.002 | 3 | 23 | 4.400157 | 1.021458 | 1.803605 | 5.32e-10 | 7.767212 | 1.998e-09
2018-01-28 23:46 | 115194.2 | 2160.0012 | 3 | 23 | 4.400175 | 0.9443159 | 1.836352 | 5.32e-10 | 7.911302 | 1.998e-09
2018-01-28 23:48 | 115314.2 | 2280.0001 | 3 | 23 | 4.400252 | 0.8732777 | 1.866612 | 5.32e-10 | 8.044453 | 1.998e-09
2018-01-28 23:50 | 115434.2 | 2400.0004 | 3 | 23 | 4.40018 | 0.8072224 | 1.894586 | 5.32e-10 | 8.167544 | 1.998e-09
2018-01-28 23:52 | 115554.2 | 2520.0011 | 3 | 23 | 4.400172 | 0.747263 | 1.920475 | 5.32e-10 | 8.28146 | 1.998e-09
2018-01-28 23:54 | 115674.2 | 2640.0011 | 3 | 23 | 4.4002 | 0.6917067 | 1.944437 | 5.32e-10 | 8.386898 | 1.998e-09
2018-01-28 23:56 | 115765.1 | 2730.8864 | 3 | 23 | 4.400149 | 0.6519957 | 1.961394 | 5.32e-10 | 8.46151 | 1.998e-09
2018-01-28 23:58 | 115885.1 | 120.0002 | 4 | 23 | 4.308167 | 0 | 1.961394 | 5.32e-10 | 8.46151 | 1.998e-09
2018-01-29 | 116005.1 | 240.0001 | 4 | 23 | 4.297668 | 0 | 1.961394 | 5.32e-10 | 8.46151 | 1.998e-09
2018-01-29 00:01 | 116065.1 | 300.0031 | 4 | 23 | 4.294789 | 0 | 1.961394 | 5.32e-10 | 8.46151 | 1.998e-09
2018-01-29 00:03 | 116185.2 | 120.0003 | 5 | 23 | 3.576827 | -6.519954 | 1.961394 | 0.2173053 | 8.46151 | 0.7918268
2018-01-29 00:05 | 116305.2 | 240.0019 | 5 | 23 | 3.514174 | -6.520007 | 1.961394 | 0.4346319 | 8.46151 | 1.562617
2018-01-29 00:07 | 116425.2 | 360.001 | 5 | 23 | 3.446163 | -6.520043 | 1.961394 | 0.6519541 | 8.46151 | 2.318917
2018-01-29 00:09 | 116545.2 | 480.0003 | 5 | 23 | 3.382378 | -6.520064 | 1.961394 | 0.8692913 | 8.46151 | 3.060842
2018-01-29 00:11 | 116665.2 | 600.0011 | 5 | 23 | 3.323449 | -6.520029 | 1.961394 | 1.086599 | 8.46151 | 3.789439
2018-01-29 00:13 | 116785.2 | 720.0012 | 5 | 23 | 3.26458 | -6.519962 | 1.961394 | 1.30395 | 8.46151 | 4.505425
2018-01-29 00:15 | 116905.2 | 840.0003 | 5 | 23 | 3.200294 | -6.520092 | 1.961394 | 1.52126 | 8.46151 | 5.208066
2018-01-29 00:17 | 117025.2 | 960.0011 | 5 | 23 | 3.119947 | -6.520071 | 1.961394 | 1.738602 | 8.46151 | 5.895297
2018-01-29 00:19 | 117145.2 | 1080.0003 | 5 | 23 | 3.005895 | -6.52006 | 1.961394 | 1.955912 | 8.46151 | 6.561853
2018-01-29 00:19 | 117150.1 | 1084.8681 | 5 | 23 | 2.999997 | -6.520083 | 1.961394 | 1.964739 | 8.46151 | 6.588362
2018-01-29 00:21 | 117270.1054 | 119.9999 | 6 | 23 | 3.735365 | 0 | 1.961394 | 1.964739 | 8.46151 | 6.588362
2018-01-29 00:23 | 117390.1063 | 240.0008 | 6 | 23 | 3.751489 | 0 | 1.961394 | 1.964739 | 8.46151 | 6.588362
2018-01-29 00:24 | 117450.1101 | 300.0046 | 6 | 23 | 3.757802 | 0 | 1.961394 | 1.964739 | 8.46151 | 6.588362
2018-01-29 00:24 | 117450.1 | 0.0028 | 7 | 24 | 3.758174 | 0 | 0 | 0 | 0 | 0
2018-01-29 00:26 | 117570.2 | 120 | 2 | 24 | 4.200284 | 4.237557 | 0.1547896 | 0 | 0.6462989 | 0
2018-01-29 00:28 | 117690.2 | 240.001 | 2 | 24 | 4.200239 | 3.876573 | 0.2894055 | 0 | 1.211721 | 0
2018-01-29 00:30 | 117810.2 | 360.001 | 2 | 24 | 4.20022 | 3.57471 | 0.4136949 | 0 | 1.733769 | 0
2018-01-29 00:32 | 117923.6 | 473.4304 | 2 | 24 | 4.200278 | 3.259999 | 0.5214407 | 0 | 2.18633 | 0
2018-01-29 00:34 | 118043.6 | 120.001 | 3 | 24 | 4.230662 | 3.260072 | 0.6297252 | 0 | 2.64267 | 0
2018-01-29 00:36 | 118163.6 | 240.0009 | 3 | 24 | 4.26623 | 3.260083 | 0.7384057 | 0 | 3.104357 | 0
2018-01-29 00:38 | 118283.6 | 360.0009 | 3 | 24 | 4.304986 | 3.26011 | 0.847066 | 0 | 3.570012 | 0
2018-01-29 00:40 | 118403.6 | 480.0001 | 3 | 24 | 4.345819 | 3.26006 | 0.9557303 | 0 | 4.040014 | 0
2018-01-29 00:42 | 118523.6 | 600.0001 | 3 | 24 | 4.388145 | 3.260135 | 1.064404 | 0 | 4.51458 | 0
2018-01-29 00:44 | 118643.6 | 720.001 | 3 | 24 | 4.400299 | 2.927381 | 1.168704 | 0 | 4.973347 | 0
2018-01-29 00:46 | 118763.6 | 840.0002 | 3 | 24 | 4.400255 | 2.581119 | 1.260331 | 0 | 5.376529 | 0
2018-01-29 00:48 | 118883.6 | 960.001 | 3 | 24 | 4.400243 | 2.300712 | 1.341546 | 0 | 5.733896 | 0
2018-01-29 00:50 | 119003.6 | 1080.0002 | 3 | 24 | 4.400249 | 2.0654 | 1.414189 | 0 | 6.053544 | 0
2018-01-29 00:52 | 119123.6 | 1200.0009 | 3 | 24 | 4.400218 | 1.863611 | 1.479596 | 0 | 6.341349 | 0
2018-01-29 00:54 | 119243.6 | 1320.0002 | 3 | 24 | 4.400193 | 1.6891 | 1.538747 | 0 | 6.601629 | 0
2018-01-29 00:56 | 119363.6 | 1440.0002 | 3 | 24 | 4.400254 | 1.540372 | 1.592509 | 0 | 6.838192 | 0
2018-01-29 00:58 | 119483.6 | 1560.0011 | 3 | 24 | 4.400249 | 1.410534 | 1.641629 | 0 | 7.054329 | 0
2018-01-29 01:00 | 119603.6 | 1680.0002 | 3 | 24 | 4.400151 | 1.294688 | 1.686683 | 0 | 7.25258 | 0
2018-01-29 01:02 | 119723.6 | 1800.001 | 3 | 24 | 4.400205 | 1.193196 | 1.728125 | 0 | 7.434933 | 0
2018-01-29 01:04 | 119843.6 | 1920.001 | 3 | 24 | 4.400212 | 1.101192 | 1.766339 | 0 | 7.603078 | 0
2018-01-29 01:06 | 119963.6 | 2040.0002 | 3 | 24 | 4.400223 | 1.017688 | 1.801624 | 0 | 7.758339 | 0
2018-01-29 01:08 | 120083.6 | 2160.0011 | 3 | 24 | 4.400182 | 0.9402809 | 1.834229 | 0 | 7.901807 | 0
2018-01-29 01:10 | 120203.6 | 2280.001 | 3 | 24 | 4.400157 | 0.8697958 | 1.864378 | 0 | 8.034472 | 0
2018-01-29 01:12 | 120323.6 | 2400.0019 | 3 | 24 | 4.400134 | 0.8046865 | 1.892282 | 0 | 8.157253 | 0
2018-01-29 01:14 | 120443.6 | 2520.001 | 3 | 24 | 4.400179 | 0.7457399 | 1.918116 | 0 | 8.270925 | 0
2018-01-29 01:16 | 120563.6 | 2640.0011 | 3 | 24 | 4.400143 | 0.6915283 | 1.942059 | 0 | 8.37628 | 0
2018-01-29 01:17 | 120659.4 | 2735.7111 | 3 | 24 | 4.40019 | 0.6519976 | 1.959912 | 0 | 8.454835 | 0
2018-01-29 01:19 | 120779.4 | 120.0007 | 4 | 24 | 4.306967 | 0 | 1.959912 | 0 | 8.454835 | 0
2018-01-29 01:21 | 120899.4 | 240 | 4 | 24 | 4.296323 | 0 | 1.959912 | 0 | 8.454835 | 0
2018-01-29 01:22 | 120959.4 | 300.0013 | 4 | 24 | 4.293341 | 0 | 1.959912 | 0 | 8.454835 | 0
2018-01-29 01:24 | 121079.5 | 120.0009 | 5 | 24 | 3.572387 | -6.520016 | 1.959912 | 0.2173222 | 8.454835 | 0.7909116
2018-01-29 01:26 | 121199.5 | 240.0009 | 5 | 24 | 3.510468 | -6.520056 | 1.959912 | 0.4346268 | 8.454835 | 1.560722
2018-01-29 01:28 | 121319.5 | 360.0001 | 5 | 24 | 3.443044 | -6.519992 | 1.959912 | 0.6519527 | 8.454835 | 2.31628
2018-01-29 01:30 | 121439.5 | 480.001 | 5 | 24 | 3.379683 | -6.520016 | 1.959912 | 0.8692822 | 8.454835 | 3.057496
2018-01-29 01:32 | 121559.5 | 600.0002 | 5 | 24 | 3.321731 | -6.520036 | 1.959912 | 1.086615 | 8.454835 | 3.785679
2018-01-29 01:34 | 121679.5 | 720.0009 | 5 | 24 | 3.263815 | -6.520029 | 1.959912 | 1.303937 | 8.454835 | 4.501344
2018-01-29 01:36 | 121799.5 | 840.0002 | 5 | 24 | 3.197731 | -6.520048 | 1.959912 | 1.521258 | 8.454835 | 5.203635
2018-01-29 01:38 | 121919.5 | 960.0009 | 5 | 24 | 3.117424 | -6.520041 | 1.959912 | 1.73859 | 8.454835 | 5.890242
2018-01-29 01:40 | 122039.5 | 1080.0009 | 5 | 24 | 3.000719 | -6.520034 | 1.959912 | 1.955915 | 8.454835 | 6.556001
2018-01-29 01:40 | 122040.1 | 1080.604 | 5 | 24 | 2.999999 | -6.520026 | 1.959912 | 1.957017 | 8.454835 | 6.559306
2018-01-29 01:42 | 122160.1 | 120.0001 | 6 | 24 | 3.735758 | 0 | 1.959912 | 1.957017 | 8.454835 | 6.559306
2018-01-29 01:44 | 122280.1 | 240.0001 | 6 | 24 | 3.751849 | 0 | 1.959912 | 1.957017 | 8.454835 | 6.559306
2018-01-29 01:45 | 122340.1 | 300.0015 | 6 | 24 | 3.758177 | 0 | 1.959912 | 1.957017 | 8.454835 | 6.559306
2018-01-29 01:45 | 122340.1 | 0.0027 | 7 | 25 | 3.758327 | 0 | 0 | 0 | 0 | 0
2018-01-29 01:47 | 122460.2 | 120.0009 | 2 | 25 | 4.200306 | 4.232696 | 0.1546732 | 0 | 0.6458574 | 0
2018-01-29 01:49 | 122580.2 | 240.0013 | 2 | 25 | 4.200294 | 3.87589 | 0.2892002 | 0 | 1.210907 | 0
2018-01-29 01:51 | 122700.2 | 360.0004 | 2 | 25 | 4.20022 | 3.572253 | 0.413422 | 0 | 1.73267 | 0
2018-01-29 01:53 | 122813.1 | 472.9226 | 2 | 25 | 4.20027 | 3.259995 | 0.5206164 | 0 | 2.182915 | 0
2018-01-29 01:55 | 122933.1 | 120.0012 | 3 | 25 | 4.23095 | 3.259976 | 0.6289135 | 0 | 2.639323 | 0
2018-01-29 01:57 | 123053.1 | 240.0003 | 3 | 25 | 4.266769 | 3.260051 | 0.7375676 | 0 | 3.100953 | 0
2018-01-29 01:59 | 123173.1 | 360.0004 | 3 | 25 | 4.305652 | 3.259934 | 0.8462375 | 0 | 3.566702 | 0
2018-01-29 02:01 | 123293.1 | 480.0013 | 3 | 25 | 4.346852 | 3.260028 | 0.954894 | 0 | 4.036764 | 0
2018-01-29 02:03 | 123413.1 | 600.0011 | 3 | 25 | 4.388901 | 3.260045 | 1.063551 | 0 | 4.51135 | 0
2018-01-29 02:05 | 123533.1 | 720.0011 | 3 | 25 | 4.400275 | 2.921794 | 1.167706 | 0 | 4.969497 | 0
2018-01-29 02:07 | 123653.1 | 840.0003 | 3 | 25 | 4.400305 | 2.576716 | 1.259141 | 0 | 5.371833 | 0
2018-01-29 02:09 | 123773.1 | 960.0003 | 3 | 25 | 4.400209 | 2.294204 | 1.340165 | 0 | 5.728362 | 0
2018-01-29 02:11 | 123893.1 | 1080.0012 | 3 | 25 | 4.400212 | 2.064178 | 1.412689 | 0 | 6.047484 | 0
2018-01-29 02:13 | 124013.1 | 1200.0004 | 3 | 25 | 4.400244 | 1.86691 | 1.478139 | 0 | 6.33548 | 0
2018-01-29 02:15 | 124133.1 | 1320.0004 | 3 | 25 | 4.40025 | 1.695856 | 1.537426 | 0 | 6.596357 | 0
2018-01-29 02:17 | 124253.1 | 1440.0003 | 3 | 25 | 4.400186 | 1.544738 | 1.591355 | 0 | 6.833655 | 0
2018-01-29 02:19 | 124373.1 | 1560.002 | 3 | 25 | 4.400187 | 1.415785 | 1.640659 | 0 | 7.050603 | 0
2018-01-29 02:21 | 124493.1 | 1680.0021 | 3 | 25 | 4.400187 | 1.301141 | 1.685911 | 0 | 7.249721 | 0
2018-01-29 02:23 | 124613.1 | 1800.0005 | 3 | 25 | 4.400207 | 1.198445 | 1.727537 | 0 | 7.432885 | 0
2018-01-29 02:25 | 124733.1 | 1920.0004 | 3 | 25 | 4.400179 | 1.105749 | 1.765905 | 0 | 7.601711 | 0
2018-01-29 02:27 | 124853.1 | 2040.0013 | 3 | 25 | 4.400211 | 1.023048 | 1.801356 | 0 | 7.757699 | 0
2018-01-29 02:29 | 124973.1 | 2160.0021 | 3 | 25 | 4.400187 | 0.9453011 | 1.834126 | 0 | 7.901896 | 0
2018-01-29 02:31 | 125093.1 | 2280.0013 | 3 | 25 | 4.40018 | 0.8725786 | 1.864408 | 0 | 8.035142 | 0
2018-01-29 02:33 | 125213.1 | 2400.0013 | 3 | 25 | 4.40021 | 0.8074036 | 1.892387 | 0 | 8.158255 | 0
2018-01-29 02:35 | 125333.1 | 2520.0012 | 3 | 25 | 4.40015 | 0.7461987 | 1.918263 | 0 | 8.272112 | 0
2018-01-29 02:37 | 125453.1 | 2640.002 | 3 | 25 | 4.400139 | 0.6911383 | 1.942213 | 0 | 8.377498 | 0
2018-01-29 02:39 | 125545.6 | 2732.4882 | 3 | 25 | 4.400191 | 0.6519995 | 1.959461 | 0 | 8.453389 | 0
2018-01-29 02:41 | 125665.7 | 120 | 4 | 25 | 4.307546 | 0 | 1.959461 | 0 | 8.453389 | 0
2018-01-29 02:43 | 125785.7 | 240.0017 | 4 | 25 | 4.296978 | 0 | 1.959461 | 0 | 8.453389 | 0
2018-01-29 02:44 | 125845.7 | 300.0022 | 4 | 25 | 4.294058 | 0 | 1.959461 | 0 | 8.453389 | 0
2018-01-29 02:46 | 125965.8 | 120.0009 | 5 | 25 | 3.574827 | -6.51994 | 1.959461 | 0.2173125 | 8.453389 | 0.7914395
2018-01-29 02:48 | 126085.8 | 240.0001 | 5 | 25 | 3.511891 | -6.519911 | 1.959461 | 0.4346291 | 8.453389 | 1.561743
2018-01-29 02:50 | 126205.8 | 360.0001 | 5 | 25 | 3.444181 | -6.520026 | 1.959461 | 0.6519325 | 8.453389 | 2.317505
2018-01-29 02:52 | 126325.8 | 480.0002 | 5 | 25 | 3.380778 | -6.520061 | 1.959461 | 0.8692548 | 8.453389 | 3.058987
2018-01-29 02:54 | 126445.8 | 600.001 | 5 | 25 | 3.321977 | -6.519972 | 1.959461 | 1.086582 | 8.453389 | 3.787251
2018-01-29 02:56 | 126565.8 | 720.001 | 5 | 25 | 3.263114 | -6.519996 | 1.959461 | 1.303931 | 8.453389 | 4.502913
2018-01-29 02:58 | 126685.8 | 840.001 | 5 | 25 | 3.19838 | -6.520028 | 1.959461 | 1.521266 | 8.453389 | 5.205272
2018-01-29 03:00 | 126805.8 | 960.0002 | 5 | 25 | 3.116478 | -6.520048 | 1.959461 | 1.738597 | 8.453389 | 5.891841
2018-01-29 03:02 | 126925.8 | 1080.0002 | 5 | 25 | 3.000761 | -6.520022 | 1.959461 | 1.95592 | 8.453389 | 6.557455
2018-01-29 03:02 | 126926.4 | 1080.5936 | 5 | 25 | 2.999997 | -6.520063 | 1.959461 | 1.95699 | 8.453389 | 6.560663
2018-01-29 03:04 | 127046.4 | 120.0001 | 6 | 25 | 3.735881 | 0 | 1.959461 | 1.95699 | 8.453389 | 6.560663
2018-01-29 03:06 | 127166.4 | 240.001 | 6 | 25 | 3.752074 | 0 | 1.959461 | 1.95699 | 8.453389 | 6.560663
2018-01-29 03:07 | 127226.4 | 300.0015 | 6 | 25 | 3.758377 | 0 | 1.959461 | 1.95699 | 8.453389 | 6.560663
2018-01-29 03:07 | 127226.4 | 0.0027 | 7 | 26 | 3.758639 | 0 | 0 | 0 | 0 | 0
2018-01-29 03:09 | 127346.5 | 120.0004 | 2 | 26 | 4.200278 | 4.245568 | 0.1548719 | 5.804e-09 | 0.6466378 | 2.1813e-08
2018-01-29 03:11 | 127466.5 | 240.0001 | 2 | 26 | 4.200279 | 3.887719 | 0.2898202 | 5.804e-09 | 1.213457 | 2.1813e-08
2018-01-29 03:13 | 127586.5 | 360.0009 | 2 | 26 | 4.200232 | 3.581067 | 0.4144015 | 5.804e-09 | 1.736731 | 2.1813e-08
2018-01-29 03:14 | 127700.9 | 474.4182 | 2 | 26 | 4.200236 | 3.259992 | 0.5231518 | 5.804e-09 | 2.193511 | 2.1813e-08
2018-01-29 03:16 | 127820.9 | 120.0002 | 3 | 26 | 4.231198 | 3.260049 | 0.6314456 | 5.804e-09 | 2.64991 | 2.1813e-08
2018-01-29 03:18 | 127940.9 | 240.001 | 3 | 26 | 4.267523 | 3.26007 | 0.7401083 | 5.804e-09 | 3.111643 | 2.1813e-08
2018-01-29 03:20 | 128060.9 | 360.0018 | 3 | 26 | 4.306469 | 3.260112 | 0.8487734 | 5.804e-09 | 3.577462 | 2.1813e-08
2018-01-29 03:22 | 128180.9 | 480.0001 | 3 | 26 | 4.347564 | 3.260049 | 0.9574273 | 5.804e-09 | 4.047591 | 2.1813e-08
2018-01-29 03:24 | 128300.9 | 600.0002 | 3 | 26 | 4.390265 | 3.260055 | 1.06609 | 5.804e-09 | 4.522316 | 2.1813e-08
2018-01-29 03:26 | 128420.9 | 720.0001 | 3 | 26 | 4.400253 | 2.907983 | 1.169879 | 5.804e-09 | 4.978891 | 2.1813e-08
2018-01-29 03:28 | 128540.9 | 840.0002 | 3 | 26 | 4.40027 | 2.565722 | 1.260911 | 5.804e-09 | 5.379455 | 2.1813e-08
2018-01-29 03:30 | 128660.9 | 960.0009 | 3 | 26 | 4.400233 | 2.285365 | 1.341623 | 5.804e-09 | 5.734611 | 2.1813e-08
2018-01-29 03:32 | 128780.9 | 1080.001 | 3 | 26 | 4.400211 | 2.05181 | 1.413769 | 5.804e-09 | 6.052072 | 2.1813e-08
2018-01-29 03:34 | 128900.9 | 1200.0002 | 3 | 26 | 4.400223 | 1.855243 | 1.478825 | 5.804e-09 | 6.338331 | 2.1813e-08
2018-01-29 03:36 | 129020.9 | 1320.001 | 3 | 26 | 4.400276 | 1.686071 | 1.537776 | 5.804e-09 | 6.597731 | 2.1813e-08
2018-01-29 03:38 | 129140.9 | 1440.0001 | 3 | 26 | 4.400251 | 1.536888 | 1.591415 | 5.804e-09 | 6.833752 | 2.1813e-08
2018-01-29 03:40 | 129260.9 | 1560.001 | 3 | 26 | 4.400235 | 1.406235 | 1.640396 | 5.804e-09 | 7.049282 | 2.1813e-08
2018-01-29 03:42 | 129380.9 | 1680.001 | 3 | 26 | 4.400168 | 1.291151 | 1.685301 | 5.804e-09 | 7.24687 | 2.1813e-08
2018-01-29 03:44 | 129500.9 | 1800.0019 | 3 | 26 | 4.40019 | 1.189726 | 1.726622 | 5.804e-09 | 7.428692 | 2.1813e-08
2018-01-29 03:46 | 129620.9 | 1920.0003 | 3 | 26 | 4.400228 | 1.098293 | 1.764714 | 5.804e-09 | 7.596306 | 2.1813e-08
2018-01-29 03:48 | 129740.9 | 2040.0027 | 3 | 26 | 4.400205 | 1.014682 | 1.799899 | 5.804e-09 | 7.751123 | 2.1813e-08
2018-01-29 03:50 | 129860.9 | 2160.0027 | 3 | 26 | 4.400209 | 0.9387693 | 1.832424 | 5.804e-09 | 7.894241 | 2.1813e-08
2018-01-29 03:52 | 129980.9 | 2280.0002 | 3 | 26 | 4.40014 | 0.8677177 | 1.862512 | 5.804e-09 | 8.026633 | 2.1813e-08
2018-01-29 03:54 | 130100.9 | 2400.0012 | 3 | 26 | 4.400165 | 0.8040075 | 1.890372 | 5.804e-09 | 8.149221 | 2.1813e-08
2018-01-29 03:56 | 130220.9 | 2520.0001 | 3 | 26 | 4.400136 | 0.7449799 | 1.916181 | 5.804e-09 | 8.262786 | 2.1813e-08
2018-01-29 03:58 | 130340.9 | 2640.0004 | 3 | 26 | 4.400143 | 0.6908054 | 1.940111 | 5.804e-09 | 8.368081 | 2.1813e-08
2018-01-29 04:00 | 130433.6 | 2732.6464 | 3 | 26 | 4.40017 | 0.6519957 | 1.957386 | 5.804e-09 | 8.444098 | 2.1813e-08
2018-01-29 04:02 | 130553.6 | 120.001 | 4 | 26 | 4.307607 | 0 | 1.957386 | 5.804e-09 | 8.444098 | 2.1813e-08
2018-01-29 04:04 | 130673.6 | 240.0011 | 4 | 26 | 4.297029 | 0 | 1.957386 | 5.804e-09 | 8.444098 | 2.1813e-08
2018-01-29 04:05 | 130733.6 | 300.0016 | 4 | 26 | 4.294124 | 0 | 1.957386 | 5.804e-09 | 8.444098 | 2.1813e-08
2018-01-29 04:07 | 130853.7 | 120.001 | 5 | 26 | 3.576994 | -6.520034 | 1.957386 | 0.2173091 | 8.444098 | 0.7918638
2018-01-29 04:09 | 130973.7 | 240.001 | 5 | 26 | 3.513676 | -6.520095 | 1.957386 | 0.4346443 | 8.444098 | 1.562633
2018-01-29 04:11 | 131093.7 | 360.0006 | 5 | 26 | 3.445044 | -6.520048 | 1.957386 | 0.6519687 | 8.444098 | 2.318738
2018-01-29 04:13 | 131213.7 | 480.0009 | 5 | 26 | 3.38131 | -6.520034 | 1.957386 | 0.8692638 | 8.444098 | 3.060288
2018-01-29 04:15 | 131333.7 | 600.0001 | 5 | 26 | 3.322588 | -6.51997 | 1.957386 | 1.086622 | 8.444098 | 3.788817
2018-01-29 04:17 | 131453.7 | 720.0002 | 5 | 26 | 3.263558 | -6.520039 | 1.957386 | 1.303945 | 8.444098 | 4.504543
2018-01-29 04:19 | 131573.7 | 840.001 | 5 | 26 | 3.199292 | -6.520018 | 1.957386 | 1.521277 | 8.444098 | 5.207002
2018-01-29 04:21 | 131693.7 | 960.001 | 5 | 26 | 3.117484 | -6.520083 | 1.957386 | 1.738611 | 8.444098 | 5.893762
2018-01-29 04:23 | 131813.7 | 1080.0002 | 5 | 26 | 3.003137 | -6.520082 | 1.957386 | 1.95594 | 8.444098 | 6.559654
2018-01-29 04:23 | 131816.3 | 1082.5984 | 5 | 26 | 2.999999 | -6.520086 | 1.957386 | 1.96064 | 8.444098 | 6.573762
2018-01-29 04:25 | 131936.3 | 120.0007 | 6 | 26 | 3.735551 | 0 | 1.957386 | 1.96064 | 8.444098 | 6.573762
2018-01-29 04:27 | 132056.3 | 240.0008 | 6 | 26 | 3.751728 | 0 | 1.957386 | 1.96064 | 8.444098 | 6.573762
2018-01-29 04:28 | 132116.3 | 300.0006 | 6 | 26 | 3.758018 | 0 | 1.957386 | 1.96064 | 8.444098 | 6.573762
2018-01-29 04:28 | 132116.3 | 0.0027 | 7 | 27 | 3.758179 | 0 | 0 | 0 | 0 | 0
2018-01-29 04:30 | 132236.4 | 120.0019 | 2 | 27 | 4.200288 | 4.249576 | 0.1550183 | 1.085e-09 | 0.6472204 | 4.078e-09
2018-01-29 04:32 | 132356.4 | 240.0002 | 2 | 27 | 4.200246 | 3.892959 | 0.2901236 | 1.085e-09 | 1.214699 | 4.078e-09
2018-01-29 04:34 | 132476.4 | 360.001 | 2 | 27 | 4.200262 | 3.587279 | 0.4148989 | 1.085e-09 | 1.738787 | 4.078e-09
2018-01-29 04:36 | 132594.2 | 477.7216 | 2 | 27 | 4.200276 | 3.259999 | 0.5268995 | 1.085e-09 | 2.20922 | 4.078e-09
2018-01-29 04:38 | 132714.2 | 120.0002 | 3 | 27 | 4.231183 | 3.26007 | 0.6351873 | 1.085e-09 | 2.66559 | 4.078e-09
2018-01-29 04:40 | 132834.2 | 240.0003 | 3 | 27 | 4.267871 | 3.260068 | 0.7438553 | 1.085e-09 | 3.127355 | 4.078e-09
2018-01-29 04:42 | 132954.2 | 360.0011 | 3 | 27 | 4.307196 | 3.260083 | 0.8525149 | 1.085e-09 | 3.593216 | 4.078e-09
2018-01-29 04:44 | 133074.2 | 480.0012 | 3 | 27 | 4.347955 | 3.260095 | 0.9611741 | 1.085e-09 | 4.063435 | 4.078e-09
2018-01-29 04:46 | 133194.2 | 600.0002 | 3 | 27 | 4.390066 | 3.260074 | 1.069835 | 1.085e-09 | 4.538158 | 4.078e-09
2018-01-29 04:48 | 133314.2 | 720.0003 | 3 | 27 | 4.400261 | 2.909099 | 1.173669 | 1.085e-09 | 4.994927 | 4.078e-09
2018-01-29 04:50 | 133434.2 | 840.0003 | 3 | 27 | 4.400241 | 2.56593 | 1.26471 | 1.085e-09 | 5.39553 | 4.078e-09
2018-01-29 04:52 | 133554.2 | 960.0002 | 3 | 27 | 4.400228 | 2.284785 | 1.345411 | 1.085e-09 | 5.750633 | 4.078e-09
2018-01-29 04:54 | 133674.2 | 1080.0011 | 3 | 27 | 4.400245 | 2.052604 | 1.417588 | 1.085e-09 | 6.068233 | 4.078e-09
2018-01-29 04:56 | 133794.2 | 1200.0011 | 3 | 27 | 4.400249 | 1.857986 | 1.482685 | 1.085e-09 | 6.354672 | 4.078e-09
2018-01-29 04:58 | 133914.2 | 1320.0011 | 3 | 27 | 4.400207 | 1.690032 | 1.541756 | 1.085e-09 | 6.6146 | 4.078e-09
2018-01-29 05:00 | 134034.2 | 1440.0002 | 3 | 27 | 4.400184 | 1.540794 | 1.59555 | 1.085e-09 | 6.851304 | 4.078e-09
2018-01-29 05:02 | 134154.2 | 1560.0019 | 3 | 27 | 4.40022 | 1.40855 | 1.644667 | 1.085e-09 | 7.067428 | 4.078e-09
2018-01-29 05:04 | 134274.2 | 1680.0003 | 3 | 27 | 4.400229 | 1.293485 | 1.68965 | 1.085e-09 | 7.265363 | 4.078e-09
2018-01-29 05:06 | 134394.2 | 1800.0004 | 3 | 27 | 4.400196 | 1.190546 | 1.731 | 1.085e-09 | 7.447313 | 4.078e-09
2018-01-29 05:08 | 134514.2 | 1920.002 | 3 | 27 | 4.40019 | 1.097152 | 1.769096 | 1.085e-09 | 7.614939 | 4.078e-09
2018-01-29 05:10 | 134634.2 | 2040.0012 | 3 | 27 | 4.400191 | 1.013541 | 1.804248 | 1.085e-09 | 7.769615 | 4.078e-09
2018-01-29 05:12 | 134754.2 | 2160.0002 | 3 | 27 | 4.40015 | 0.9368391 | 1.836738 | 1.085e-09 | 7.91258 | 4.078e-09
2018-01-29 05:14 | 134874.2 | 2280.0012 | 3 | 27 | 4.400211 | 0.8675241 | 1.866796 | 1.085e-09 | 8.044838 | 4.078e-09
2018-01-29 05:16 | 134994.2 | 2400.0019 | 3 | 27 | 4.400195 | 0.8022804 | 1.894595 | 1.085e-09 | 8.167159 | 4.078e-09
2018-01-29 05:18 | 135114.2 | 2520.0003 | 3 | 27 | 4.400146 | 0.7417974 | 1.920309 | 1.085e-09 | 8.280307 | 4.078e-09
2018-01-29 05:20 | 135234.2 | 2640.0004 | 3 | 27 | 4.400137 | 0.6871166 | 1.94412 | 1.085e-09 | 8.385079 | 4.078e-09
2018-01-29 05:21 | 135316.9 | 2722.6993 | 3 | 27 | 4.400136 | 0.6519909 | 1.959501 | 1.085e-09 | 8.452756 | 4.078e-09
2018-01-29 05:23 | 135436.9 | 120.001 | 4 | 27 | 4.307309 | 0 | 1.959501 | 1.085e-09 | 8.452756 | 4.078e-09
2018-01-29 05:25 | 135556.9 | 240.0008 | 4 | 27 | 4.2967 | 0 | 1.959501 | 1.085e-09 | 8.452756 | 4.078e-09
2018-01-29 05:26 | 135616.9 | 300.003 | 4 | 27 | 4.293775 | 0 | 1.959501 | 1.085e-09 | 8.452756 | 4.078e-09
2018-01-29 05:28 | 135737 | 120.0009 | 5 | 27 | 3.573692 | -6.519947 | 1.959501 | 0.2173034 | 8.452756 | 0.7912242
2018-01-29 05:30 | 135857 | 240.0001 | 5 | 27 | 3.510812 | -6.519885 | 1.959501 | 0.4346308 | 8.452756 | 1.561307
2018-01-29 05:32 | 135977 | 360.0001 | 5 | 27 | 3.442344 | -6.519938 | 1.959501 | 0.6519214 | 8.452756 | 2.316719
2018-01-29 05:34 | 136097 | 480.0008 | 5 | 27 | 3.37867 | -6.519984 | 1.959501 | 0.8692583 | 8.452756 | 3.057846
2018-01-29 05:36 | 136217 | 600 | 5 | 27 | 3.319407 | -6.519984 | 1.959501 | 1.0866 | 8.452756 | 3.785675
2018-01-29 05:38 | 136337 | 720 | 5 | 27 | 3.260068 | -6.520032 | 1.959501 | 1.303898 | 8.452756 | 4.500598
2018-01-29 05:40 | 136457 | 840.0008 | 5 | 27 | 3.19523 | -6.519974 | 1.959501 | 1.52125 | 8.452756 | 5.202304
2018-01-29 05:42 | 136577 | 960.0009 | 5 | 27 | 3.113151 | -6.51997 | 1.959501 | 1.738568 | 8.452756 | 5.888268
2018-01-29 05:44 | 136692.5 | 1075.4959 | 5 | 27 | 2.999994 | -6.520058 | 1.959501 | 1.947744 | 8.452756 | 6.528479
2018-01-29 05:46 | 136812.531 | 119.9999 | 6 | 27 | 3.736733 | 0 | 1.959501 | 1.947744 | 8.452756 | 6.528479
2018-01-29 05:48 | 136932.532 | 240.0009 | 6 | 27 | 3.753073 | 0 | 1.959501 | 1.947744 | 8.452756 | 6.528479
2018-01-29 05:49 | 136992.5341 | 300.003 | 6 | 27 | 3.759424 | 0 | 1.959501 | 1.947744 | 8.452756 | 6.528479
2018-01-29 05:49 | 136992.5 | 0.0025 | 7 | 28 | 3.759313 | 0 | 0 | 0 | 0 | 0
2018-01-29 05:51 | 137112.6 | 120.0002 | 2 | 28 | 4.200309 | 4.225524 | 0.1544588 | 0 | 0.6450467 | 0
2018-01-29 05:53 | 137232.6 | 240 | 2 | 28 | 4.200268 | 3.870566 | 0.2887431 | 0 | 1.209077 | 0
2018-01-29 05:55 | 137352.6 | 360.0009 | 2 | 28 | 4.2003 | 3.569257 | 0.4127875 | 0 | 1.730095 | 0
2018-01-29 05:57 | 137463.5 | 470.887 | 2 | 28 | 4.200289 | 3.259999 | 0.5180057 | 0 | 2.17204 | 0
2018-01-29 05:59 | 137583.5 | 120.0003 | 3 | 28 | 4.231228 | 3.260043 | 0.6262881 | 0 | 2.628396 | 0
2018-01-29 06:01 | 137703.5 | 240.0007 | 3 | 28 | 4.267635 | 3.260016 | 0.7349461 | 0 | 3.090108 | 0
2018-01-29 06:03 | 137823.5 | 360.0011 | 3 | 28 | 4.306951 | 3.260047 | 0.8436132 | 0 | 3.555971 | 0
2018-01-29 06:05 | 137943.5 | 480.0012 | 3 | 28 | 4.348136 | 3.260095 | 0.952273 | 0 | 4.026189 | 0
2018-01-29 06:07 | 138063.5 | 600.0011 | 3 | 28 | 4.390765 | 3.260066 | 1.060934 | 0 | 4.50096 | 0
2018-01-29 06:09 | 138183.5 | 720.0002 | 3 | 28 | 4.400269 | 2.901999 | 1.164547 | 0 | 4.956777 | 0
2018-01-29 06:11 | 138303.5 | 840.0011 | 3 | 28 | 4.400293 | 2.560702 | 1.255375 | 0 | 5.356441 | 0
2018-01-29 06:13 | 138423.5 | 960.0002 | 3 | 28 | 4.40028 | 2.279744 | 1.335897 | 0 | 5.710759 | 0
2018-01-29 06:15 | 138543.5 | 1080.0003 | 3 | 28 | 4.400229 | 2.046172 | 1.407879 | 0 | 6.027498 | 0
2018-01-29 06:17 | 138663.5 | 1200.0017 | 3 | 28 | 4.400246 | 1.850541 | 1.472716 | 0 | 6.312797 | 0
2018-01-29 06:19 | 138783.5 | 1320.0003 | 3 | 28 | 4.400269 | 1.682178 | 1.531533 | 0 | 6.571603 | 0
2018-01-29 06:21 | 138903.5 | 1440.0003 | 3 | 28 | 4.400213 | 1.531937 | 1.585045 | 0 | 6.807068 | 0
2018-01-29 06:23 | 139023.5 | 1560.0012 | 3 | 28 | 4.40024 | 1.401844 | 1.633894 | 0 | 7.022015 | 0
2018-01-29 06:25 | 139143.5 | 1680.0012 | 3 | 28 | 4.400237 | 1.287886 | 1.678669 | 0 | 7.219034 | 0
2018-01-29 06:27 | 139263.5 | 1800.0012 | 3 | 28 | 4.40017 | 1.186126 | 1.71987 | 0 | 7.400328 | 0
2018-01-29 06:29 | 139383.5 | 1920.0013 | 3 | 28 | 4.400216 | 1.09492 | 1.757866 | 0 | 7.567517 | 0
2018-01-29 06:31 | 139503.5 | 2040.0019 | 3 | 28 | 4.400171 | 1.01148 | 1.79295 | 0 | 7.721893 | 0
2018-01-29 06:33 | 139623.5 | 2160.0003 | 3 | 28 | 4.400171 | 0.9365511 | 1.825399 | 0 | 7.864675 | 0
2018-01-29 06:35 | 139743.5 | 2280.0011 | 3 | 28 | 4.400224 | 0.8682775 | 1.855455 | 0 | 7.996927 | 0
2018-01-29 06:37 | 139863.5 | 2400.0002 | 3 | 28 | 4.400204 | 0.8043013 | 1.883301 | 0 | 8.119451 | 0
2018-01-29 06:39 | 139983.5 | 2520.0011 | 3 | 28 | 4.400204 | 0.7454376 | 1.9091 | 0 | 8.232973 | 0
2018-01-29 06:41 | 140103.5 | 2640.0004 | 3 | 28 | 4.400171 | 0.6904812 | 1.933011 | 0 | 8.338185 | 0
2018-01-29 06:43 | 140195.6 | 2732.0666 | 3 | 28 | 4.400159 | 0.6519957 | 1.950165 | 0 | 8.413666 | 0
2018-01-29 06:45 | 140315.6 | 120.0001 | 4 | 28 | 4.30784 | 0 | 1.950165 | 0 | 8.413666 | 0
2018-01-29 06:47 | 140435.6 | 240.0008 | 4 | 28 | 4.297306 | 0 | 1.950165 | 0 | 8.413666 | 0
2018-01-29 06:48 | 140495.6 | 300.003 | 4 | 28 | 4.294405 | 0 | 1.950165 | 0 | 8.413666 | 0
2018-01-29 06:50 | 140615.7 | 120.0019 | 5 | 28 | 3.578013 | -6.51995 | 1.950165 | 0.2173239 | 8.413666 | 0.79225
2018-01-29 06:52 | 140735.7 | 240.0002 | 5 | 28 | 3.514308 | -6.51998 | 1.950165 | 0.434633 | 8.413666 | 1.563119
2018-01-29 06:54 | 140855.7 | 360.0002 | 5 | 28 | 3.445419 | -6.519992 | 1.950165 | 0.6519589 | 8.413666 | 2.319336
2018-01-29 06:56 | 140975.7 | 480.001 | 5 | 28 | 3.381127 | -6.520046 | 1.950165 | 0.8692807 | 8.413666 | 3.061077
2018-01-29 06:58 | 141095.7 | 600.0002 | 5 | 28 | 3.32171 | -6.5199 | 1.950165 | 1.086593 | 8.413666 | 3.789384
2018-01-29 07:00 | 141215.7 | 720.0001 | 5 | 28 | 3.262984 | -6.519962 | 1.950165 | 1.303908 | 8.413666 | 4.504934
2018-01-29 07:02 | 141335.7 | 840.0002 | 5 | 28 | 3.198442 | -6.519945 | 1.950165 | 1.52125 | 8.413666 | 5.207267
2018-01-29 07:04 | 141455.7 | 960.0011 | 5 | 28 | 3.116716 | -6.520011 | 1.950165 | 1.738572 | 8.413666 | 5.893803
2018-01-29 07:06 | 141575.7 | 1080.001 | 5 | 28 | 3.001412 | -6.519911 | 1.950165 | 1.955903 | 8.413666 | 6.559604
2018-01-29 07:06 | 141576.8 | 1081.0512 | 5 | 28 | 2.999992 | -6.519996 | 1.950165 | 1.957808 | 8.413666 | 6.56532
2018-01-29 07:08 | 141696.8 | 120.0008 | 6 | 28 | 3.735825 | 0 | 1.950165 | 1.957808 | 8.413666 | 6.56532
2018-01-29 07:10 | 141816.8 | 240 | 6 | 28 | 3.752021 | 0 | 1.950165 | 1.957808 | 8.413666 | 6.56532
2018-01-29 07:11 | 141876.8 | 300.0005 | 6 | 28 | 3.758389 | 0 | 1.950165 | 1.957808 | 8.413666 | 6.56532
2018-01-29 07:11 | 141876.8 | 0.0027 | 7 | 29 | 3.758287 | 0 | 0 | 0 | 0 | 0
2018-01-29 07:13 | 141996.9 | 120.001 | 2 | 29 | 4.200309 | 4.258492 | 0.1550874 | 0 | 0.647509 | 0
2018-01-29 07:15 | 142116.9 | 240.0011 | 2 | 29 | 4.200259 | 3.899604 | 0.2904811 | 0 | 1.216198 | 0
2018-01-29 07:17 | 142236.9 | 360.0009 | 2 | 29 | 4.200253 | 3.595025 | 0.4154328 | 0 | 1.741028 | 0
2018-01-29 07:19 | 142356.9 | 480.0017 | 2 | 29 | 4.200245 | 3.260024 | 0.529755 | 0 | 2.221211 | 0
2018-01-29 07:19 | 142356.9 | 480.0103 | 2 | 29 | 4.200246 | 3.259992 | 0.5297601 | 0 | 2.221232 | 0
2018-01-29 07:21 | 142476.9 | 120.0001 | 3 | 29 | 4.231181 | 3.259913 | 0.6380286 | 0 | 2.677519 | 0
2018-01-29 07:23 | 142596.9 | 240.0003 | 3 | 29 | 4.267843 | 3.260028 | 0.746695 | 0 | 3.139268 | 0
2018-01-29 07:25 | 142716.9 | 360.0019 | 3 | 29 | 4.307218 | 3.260024 | 0.8553548 | 0 | 3.605126 | 0
2018-01-29 07:27 | 142836.9 | 480.0018 | 3 | 29 | 4.3483 | 3.259997 | 0.9640126 | 0 | 4.07536 | 0
2018-01-29 07:29 | 142956.9 | 600.001 | 3 | 29 | 4.390836 | 3.259995 | 1.072673 | 0 | 4.550143 | 0
2018-01-29 07:31 | 143076.9 | 720.0002 | 3 | 29 | 4.400292 | 2.902785 | 1.176292 | 0 | 5.005979 | 0
2018-01-29 07:33 | 143196.9 | 840.0009 | 3 | 29 | 4.400246 | 2.561154 | 1.267166 | 0 | 5.405851 | 0
2018-01-29 07:35 | 143316.9 | 960.0002 | 3 | 29 | 4.400274 | 2.280204 | 1.347697 | 0 | 5.760209 | 0
2018-01-29 07:37 | 143436.9 | 1080.0009 | 3 | 29 | 4.400204 | 2.044688 | 1.419641 | 0 | 6.076777 | 0
2018-01-29 07:39 | 143556.9 | 1200.001 | 3 | 29 | 4.400252 | 1.84598 | 1.484389 | 0 | 6.361684 | 0
2018-01-29 07:41 | 143676.9 | 1320.0009 | 3 | 29 | 4.400246 | 1.675775 | 1.543011 | 0 | 6.619636 | 0
2018-01-29 07:43 | 143796.9 | 1440.0007 | 3 | 29 | 4.400247 | 1.526926 | 1.59632 | 0 | 6.854206 | 0
2018-01-29 07:45 | 143916.9 | 1560.0002 | 3 | 29 | 4.400246 | 1.395201 | 1.644956 | 0 | 7.068215 | 0
2018-01-29 07:47 | 144036.9 | 1680.0002 | 3 | 29 | 4.400165 | 1.28023 | 1.689496 | 0 | 7.264201 | 0
2018-01-29 07:49 | 144156.9 | 1800.0011 | 3 | 29 | 4.400173 | 1.178867 | 1.73046 | 0 | 7.444448 | 0
2018-01-29 07:51 | 144276.9 | 1920.001 | 3 | 29 | 4.400228 | 1.088753 | 1.768223 | 0 | 7.610612 | 0
2018-01-29 07:53 | 144396.9 | 2040.0003 | 3 | 29 | 4.400204 | 1.006481 | 1.803113 | 0 | 7.764135 | 0
2018-01-29 07:55 | 144516.9 | 2160.001 | 3 | 29 | 4.400189 | 0.9314394 | 1.835386 | 0 | 7.906142 | 0
2018-01-29 07:57 | 144636.9 | 2280.0002 | 3 | 29 | 4.400198 | 0.8624849 | 1.86526 | 0 | 8.037592 | 0
2018-01-29 07:59 | 144756.9 | 2400.001 | 3 | 29 | 4.400179 | 0.7983999 | 1.892921 | 0 | 8.159306 | 0
2018-01-29 08:01 | 144876.9 | 2520.0013 | 3 | 29 | 4.400214 | 0.7399712 | 1.918536 | 0 | 8.272019 | 0
2018-01-29 08:03 | 144996.9 | 2640.001 | 3 | 29 | 4.400145 | 0.6841688 | 1.942254 | 0 | 8.376382 | 0
2018-01-29 08:04 | 145073.9 | 2717.0064 | 3 | 29 | 4.400188 | 0.6519938 | 1.95654 | 0 | 8.43924 | 0
2018-01-29 08:06 | 145194 | 120.0009 | 4 | 29 | 4.307534 | 0 | 1.95654 | 0 | 8.43924 | 0
2018-01-29 08:08 | 145314 | 240.001 | 4 | 29 | 4.296954 | 0 | 1.95654 | 0 | 8.43924 | 0
2018-01-29 08:09 | 145374 | 300.0016 | 4 | 29 | 4.294015 | 0 | 1.95654 | 0 | 8.43924 | 0
2018-01-29 08:11 | 145494.1 | 120.0002 | 5 | 29 | 3.575963 | -6.519955 | 1.95654 | 0.2173088 | 8.43924 | 0.7917159
2018-01-29 08:13 | 145614.1 | 240.0009 | 5 | 29 | 3.512091 | -6.519943 | 1.95654 | 0.4346449 | 8.43924 | 1.562182
2018-01-29 08:15 | 145734.1 | 360.0002 | 5 | 29 | 3.442876 | -6.519996 | 1.95654 | 0.6519594 | 8.43924 | 2.317841
2018-01-29 08:17 | 145854.1 | 480.0001 | 5 | 29 | 3.379022 | -6.519972 | 1.95654 | 0.8692924 | 8.43924 | 3.059014
2018-01-29 08:19 | 145974.1 | 600.0011 | 5 | 29 | 3.319615 | -6.519986 | 1.95654 | 1.086614 | 8.43924 | 3.786826
2018-01-29 08:21 | 146094.1 | 720.001 | 5 | 29 | 3.26109 | -6.519928 | 1.95654 | 1.303935 | 8.43924 | 4.501983
2018-01-29 08:23 | 146214.1 | 840.0002 | 5 | 29 | 3.19436 | -6.519979 | 1.95654 | 1.521246 | 8.43924 | 5.203614
2018-01-29 08:25 | 146334.1 | 960.0009 | 5 | 29 | 3.113078 | -6.520007 | 1.95654 | 1.738585 | 8.43924 | 5.88939
2018-01-29 08:27 | 146449.5 | 1075.3976 | 5 | 29 | 2.999994 | -6.519989 | 1.95654 | 1.947545 | 8.43924 | 6.528975
2018-01-29 08:29 | 146569.5 | 120.0002 | 6 | 29 | 3.736798 | 0 | 1.95654 | 1.947545 | 8.43924 | 6.528975
2018-01-29 08:31 | 146689.5 | 240.0002 | 6 | 29 | 3.753227 | 0 | 1.95654 | 1.947545 | 8.43924 | 6.528975
2018-01-29 08:32 | 146749.5 | 300.004 | 6 | 29 | 3.759633 | 0 | 1.95654 | 1.947545 | 8.43924 | 6.528975
2018-01-29 08:32 | 146749.5 | 0.0026 | 7 | 30 | 3.759749 | 0 | 0 | 0 | 0 | 0
2018-01-29 08:34 | 146869.6 | 120.0002 | 2 | 30 | 4.200335 | 4.220225 | 0.1543068 | 0 | 0.6444481 | 0
2018-01-29 08:36 | 146989.6 | 240.0003 | 2 | 30 | 4.200229 | 3.863219 | 0.2884265 | 0 | 1.207786 | 0
2018-01-29 08:38 | 147109.6 | 360.0003 | 2 | 30 | 4.200302 | 3.563254 | 0.412271 | 0 | 1.727965 | 0
2018-01-29 08:40 | 147218.4 | 468.8025 | 2 | 30 | 4.200262 | 3.259995 | 0.5154295 | 0 | 2.161258 | 0
2018-01-29 08:42 | 147338.4 | 120.0002 | 3 | 30 | 4.230909 | 3.260022 | 0.6237022 | 0 | 2.617547 | 0
2018-01-29 08:44 | 147458.4 | 240.0011 | 3 | 30 | 4.267724 | 3.260055 | 0.7323633 | 0 | 3.079247 | 0
2018-01-29 08:46 | 147578.4 | 360.0011 | 3 | 30 | 4.307368 | 3.260104 | 0.8410271 | 0 | 3.545126 | 0
2018-01-29 08:48 | 147698.4 | 480.0004 | 3 | 30 | 4.348845 | 3.260079 | 0.9496884 | 0 | 4.015412 | 0
2018-01-29 08:50 | 147818.4 | 600.0011 | 3 | 30 | 4.391684 | 3.260037 | 1.058356 | 0 | 4.490309 | 0
2018-01-29 08:52 | 147938.4 | 720.0019 | 3 | 30 | 4.40029 | 2.895226 | 1.161719 | 0 | 4.945043 | 0
2018-01-29 08:54 | 148058.4 | 840.0003 | 3 | 30 | 4.400236 | 2.553845 | 1.252333 | 0 | 5.343771 | 0
2018-01-29 08:56 | 148178.4 | 960.0011 | 3 | 30 | 4.400282 | 2.27291 | 1.332654 | 0 | 5.697202 | 0
2018-01-29 08:58 | 148298.4 | 1080.0003 | 3 | 30 | 4.400221 | 2.039222 | 1.404414 | 0 | 6.012963 | 0
2018-01-29 09:00 | 148418.4 | 1200.0003 | 3 | 30 | 4.400268 | 1.844463 | 1.46905 | 0 | 6.297379 | 0
2018-01-29 09:02 | 148538.4 | 1320.0003 | 3 | 30 | 4.400227 | 1.677705 | 1.527664 | 0 | 6.555293 | 0
2018-01-29 09:04 | 148658.4 | 1440.0006 | 3 | 30 | 4.400198 | 1.532719 | 1.581122 | 0 | 6.790518 | 0
2018-01-29 09:06 | 148778.4 | 1560.0019 | 3 | 30 | 4.400233 | 1.402007 | 1.629989 | 0 | 7.005546 | 0
2018-01-29 09:08 | 148898.4 | 1680.0004 | 3 | 30 | 4.400183 | 1.286819 | 1.674764 | 0 | 7.202563 | 0
2018-01-29 09:10 | 149018.4 | 1800.0004 | 3 | 30 | 4.400113 | 1.184101 | 1.715925 | 0 | 7.383682 | 0
2018-01-29 09:12 | 149138.4 | 1920.0011 | 3 | 30 | 4.400213 | 1.094909 | 1.753884 | 0 | 7.550707 | 0
2018-01-29 09:14 | 149258.4 | 2040.0003 | 3 | 30 | 4.40021 | 1.013404 | 1.788982 | 0 | 7.705145 | 0
2018-01-29 09:16 | 149378.4 | 2160.0015 | 3 | 30 | 4.400212 | 0.9384527 | 1.821487 | 0 | 7.848171 | 0
2018-01-29 09:18 | 149498.4 | 2280.0003 | 3 | 30 | 4.400167 | 0.8692102 | 1.851597 | 0 | 7.980663 | 0
2018-01-29 09:20 | 149618.4 | 2400.001 | 3 | 30 | 4.400212 | 0.8066072 | 1.879507 | 0 | 8.10347 | 0
2018-01-29 09:22 | 149738.4 | 2520.0003 | 3 | 30 | 4.400215 | 0.7483225 | 1.905393 | 0 | 8.217373 | 0
2018-01-29 09:24 | 149858.4 | 2640.001 | 3 | 30 | 4.400162 | 0.6933289 | 1.929401 | 0 | 8.323012 | 0
2018-01-29 09:25 | 149958.5 | 2740.092 | 3 | 30 | 4.400209 | 0.6519976 | 1.948091 | 0 | 8.405251 | 0
2018-01-29 09:27 | 150078.6 | 120.0003 | 4 | 30 | 4.307599 | 0 | 1.948091 | 0 | 8.405251 | 0
2018-01-29 09:29 | 150198.6 | 240.0011 | 4 | 30 | 4.29703 | 0 | 1.948091 | 0 | 8.405251 | 0
2018-01-29 09:30 | 150258.6 | 300.0015 | 4 | 30 | 4.294091 | 0 | 1.948091 | 0 | 8.405251 | 0
2018-01-29 09:32 | 150378.6 | 120.0001 | 5 | 30 | 3.577192 | -6.519886 | 1.948091 | 0.217299 | 8.405251 | 0.7919717
2018-01-29 09:34 | 150498.6 | 240.0002 | 5 | 30 | 3.513523 | -6.519927 | 1.948091 | 0.4346225 | 8.405251 | 1.562745
2018-01-29 09:36 | 150618.6 | 360.0002 | 5 | 30 | 3.444475 | -6.519839 | 1.948091 | 0.6519433 | 8.405251 | 2.318732
2018-01-29 09:38 | 150738.6 | 480.0011 | 5 | 30 | 3.380104 | -6.519918 | 1.948091 | 0.869288 | 8.405251 | 3.060321
2018-01-29 09:40 | 150858.6 | 600.0002 | 5 | 30 | 3.320929 | -6.519895 | 1.948091 | 1.086609 | 8.405251 | 3.788458
2018-01-29 09:42 | 150978.6 | 720.0001 | 5 | 30 | 3.261759 | -6.519905 | 1.948091 | 1.303912 | 8.405251 | 4.503739
2018-01-29 09:44 | 151098.6 | 840.001 | 5 | 30 | 3.195815 | -6.519886 | 1.948091 | 1.521235 | 8.405251 | 5.205627
2018-01-29 09:46 | 151218.6 | 960.0011 | 5 | 30 | 3.112821 | -6.51994 | 1.948091 | 1.738538 | 8.405251 | 5.891498
2018-01-29 09:48 | 151335.4 | 1076.7272 | 5 | 30 | 2.999999 | -6.519897 | 1.948091 | 1.949931 | 8.405251 | 6.538457
2018-01-29 09:50 | 151455.4 | 120.001 | 6 | 30 | 3.736315 | 0 | 1.948091 | 1.949931 | 8.405251 | 6.538457
2018-01-29 09:52 | 151575.4 | 240.0002 | 6 | 30 | 3.752725 | 0 | 1.948091 | 1.949931 | 8.405251 | 6.538457
2018-01-29 09:53 | 151635.4 | 300.0041 | 6 | 30 | 3.759183 | 0 | 1.948091 | 1.949931 | 8.405251 | 6.538457
2018-01-29 09:53 | 151635.4 | 0.0049 | 7 | 31 | 3.75935 | 0 | 0 | 0 | 0 | 0
2018-01-29 09:55 | 151755.5 | 120.0002 | 2 | 31 | 4.200315 | 4.257627 | 0.1550251 | 4.223e-09 | 0.6472937 | 1.5874e-08
2018-01-29 09:57 | 151875.5 | 240.0001 | 2 | 31 | 4.200249 | 3.906598 | 0.2905196 | 4.223e-09 | 1.216406 | 1.5874e-08
2018-01-29 09:59 | 151995.5 | 360.0009 | 2 | 31 | 4.200287 | 3.602645 | 0.4157395 | 4.223e-09 | 1.742362 | 1.5874e-08
2018-01-29 10:01 | 152115.5 | 480.0001 | 2 | 31 | 4.20028 | 3.263392 | 0.5302181 | 4.223e-09 | 2.223202 | 1.5874e-08
2018-01-29 10:01 | 152116.5 | 480.9535 | 2 | 31 | 4.20027 | 3.259999 | 0.5310863 | 4.223e-09 | 2.226849 | 1.5874e-08
2018-01-29 10:03 | 152236.5 | 120.0002 | 3 | 31 | 4.231264 | 3.259934 | 0.639359 | 4.223e-09 | 2.683178 | 1.5874e-08
2018-01-29 10:05 | 152356.5 | 240.0011 | 3 | 31 | 4.268106 | 3.259999 | 0.7480244 | 4.223e-09 | 3.144939 | 1.5874e-08
2018-01-29 10:07 | 152476.5 | 360.0011 | 3 | 31 | 4.308111 | 3.260064 | 0.8566864 | 4.223e-09 | 3.610872 | 1.5874e-08
2018-01-29 10:09 | 152596.5 | 480.0003 | 3 | 31 | 4.34952 | 3.260028 | 0.9653435 | 4.223e-09 | 4.081215 | 1.5874e-08
2018-01-29 10:11 | 152716.5 | 600.0004 | 3 | 31 | 4.3926 | 3.259965 | 1.074 | 4.223e-09 | 4.556149 | 1.5874e-08
2018-01-29 10:13 | 152836.5 | 720.0011 | 3 | 31 | 4.400307 | 2.885007 | 1.177058 | 4.223e-09 | 5.009558 | 1.5874e-08
2018-01-29 10:15 | 152956.5 | 840.0011 | 3 | 31 | 4.400292 | 2.542094 | 1.2673 | 4.223e-09 | 5.406649 | 1.5874e-08
2018-01-29 10:17 | 153076.5 | 960.0011 | 3 | 31 | 4.400292 | 2.260247 | 1.347171 | 4.223e-09 | 5.758102 | 1.5874e-08
2018-01-29 10:19 | 153196.5 | 1080.0002 | 3 | 31 | 4.400251 | 2.026801 | 1.418478 | 4.223e-09 | 6.071871 | 1.5874e-08
2018-01-29 10:21 | 153316.5 | 1200.0011 | 3 | 31 | 4.400237 | 1.835217 | 1.482727 | 4.223e-09 | 6.354579 | 1.5874e-08
2018-01-29 10:23 | 153436.5 | 1320.0003 | 3 | 31 | 4.400028 | 1.705992 | 1.541288 | 4.223e-09 | 6.61226 | 1.5874e-08
2018-01-29 10:24 | 153446.1 | 1329.6432 | 3 | 31 | 4.39992 | 1.706056 | 1.545856 | 4.223e-09 | 6.632358 | 1.5874e-08
2018-01-29 11:55 | 153566.2 | 1449.692476 | 3 | 31 | 4.400265 | 1.762664 | 1.620109 | 2.918e-09 | 6.95904 | 1.2072e-08
2018-01-29 11:57 | 153686.2 | 1569.693276 | 3 | 31 | 4.400229 | 1.462121 | 1.673293 | 2.918e-09 | 7.19306 | 1.2072e-08
2018-01-29 11:59 | 153806.2 | 1689.691676 | 3 | 31 | 4.400183 | 1.277188 | 1.718779 | 2.918e-09 | 7.393211 | 1.2072e-08
2018-01-29 12:01 | 153926.2 | 1809.691676 | 3 | 31 | 4.400199 | 1.143215 | 1.759022 | 2.918e-09 | 7.570285 | 1.2072e-08
2018-01-29 12:03 | 154046.2 | 1929.691976 | 3 | 31 | 4.400223 | 1.03826 | 1.795313 | 2.918e-09 | 7.729974 | 1.2072e-08
2018-01-29 12:05 | 154166.2 | 2049.691776 | 3 | 31 | 4.400146 | 0.9500923 | 1.828414 | 2.918e-09 | 7.875627 | 1.2072e-08
2018-01-29 12:07 | 154286.2 | 2169.691876 | 3 | 31 | 4.400186 | 0.874877 | 1.858805 | 2.918e-09 | 8.009351 | 1.2072e-08
2018-01-29 12:09 | 154406.2 | 2289.691676 | 3 | 31 | 4.400212 | 0.8072042 | 1.886805 | 2.918e-09 | 8.132555 | 1.2072e-08
2018-01-29 12:11 | 154526.2 | 2409.693276 | 3 | 31 | 4.400179 | 0.7453852 | 1.912655 | 2.918e-09 | 8.246302 | 1.2072e-08
2018-01-29 12:13 | 154646.2 | 2529.691676 | 3 | 31 | 4.400139 | 0.6887054 | 1.936547 | 2.918e-09 | 8.351428 | 1.2072e-08
2018-01-29 12:14 | 154732.8 | 2616.302676 | 3 | 31 | 4.400187 | 0.6519928 | 1.952667 | 2.918e-09 | 8.422359 | 1.2072e-08
2018-01-29 12:16 | 154852.8 | 120 | 4 | 31 | 4.306568 | 0 | 1.952667 | 2.918e-09 | 8.422359 | 1.2072e-08
2018-01-29 12:18 | 154972.8 | 240.0001 | 4 | 31 | 4.296186 | 0 | 1.952667 | 2.918e-09 | 8.422359 | 1.2072e-08
2018-01-29 12:19 | 155032.8 | 300.0021 | 4 | 31 | 4.293353 | 0 | 1.952667 | 2.918e-09 | 8.422359 | 1.2072e-08
2018-01-29 12:21 | 155152.9 | 120.001 | 5 | 31 | 3.572337 | -6.519989 | 1.952667 | 0.2173166 | 8.422359 | 0.790143
2018-01-29 12:23 | 155272.9 | 240.0018 | 5 | 31 | 3.514471 | -6.519999 | 1.952667 | 0.434639 | 8.422359 | 1.560521
2018-01-29 12:25 | 155392.9 | 360.0001 | 5 | 31 | 3.448164 | -6.520006 | 1.952667 | 0.6519388 | 8.422359 | 2.316973
2018-01-29 12:27 | 155512.9 | 480.0001 | 5 | 31 | 3.385256 | -6.520016 | 1.952667 | 0.8692797 | 8.422359 | 3.059424
2018-01-29 12:29 | 155632.9 | 600.0011 | 5 | 31 | 3.327517 | -6.519982 | 1.952667 | 1.08661 | 8.422359 | 3.788849
2018-01-29 12:31 | 155752.9 | 720.001 | 5 | 31 | 3.268808 | -6.520018 | 1.952667 | 1.303937 | 8.422359 | 4.505689
2018-01-29 12:33 | 155872.9 | 840.001 | 5 | 31 | 3.204204 | -6.519967 | 1.952667 | 1.52127 | 8.422359 | 5.209302
2018-01-29 12:35 | 155992.9 | 960.0001 | 5 | 31 | 3.125772 | -6.520048 | 1.952667 | 1.738568 | 8.422359 | 5.897415
2018-01-29 12:37 | 156112.9 | 1080.0002 | 5 | 31 | 3.016532 | -6.520071 | 1.952667 | 1.955879 | 8.422359 | 6.565711
2018-01-29 12:37 | 156126.8 | 1093.9065 | 5 | 31 | 2.999993 | -6.520046 | 1.952667 | 1.981103 | 8.422359 | 6.641594
2018-01-29 12:39 | 156246.9 | 120.0002 | 6 | 31 | 3.73313 | 0 | 1.952667 | 1.981117 | 8.422359 | 6.641638
2018-01-29 12:41 | 156366.9 | 240.0002 | 6 | 31 | 3.748899 | 0 | 1.952667 | 1.981117 | 8.422359 | 6.641638
2018-01-29 12:42 | 156426.9 | 300.0032 | 6 | 31 | 3.755083 | 0 | 1.952667 | 1.981117 | 8.422359 | 6.641638
2018-01-29 12:42 | 156426.9 | 0.0026 | 7 | 32 | 3.755126 | 0 | 0 | 0 | 0 | 0
2018-01-29 12:44 | 156547 | 120.0009 | 2 | 32 | 4.200315 | 4.270743 | 0.1554724 | 1.082e-09 | 0.6489354 | 4.062e-09
2018-01-29 12:46 | 156667 | 240.0011 | 2 | 32 | 4.200282 | 3.906896 | 0.2911202 | 1.082e-09 | 1.218692 | 4.062e-09
2018-01-29 12:48 | 156787 | 360.0003 | 2 | 32 | 4.200258 | 3.60428 | 0.4163568 | 1.082e-09 | 1.744718 | 4.062e-09
2018-01-29 12:50 | 156907 | 480.0003 | 2 | 32 | 4.20027 | 3.27502 | 0.531068 | 1.082e-09 | 2.226535 | 4.062e-09
2018-01-29 12:50 | 156912.3 | 485.3504 | 2 | 32 | 4.200252 | 3.259995 | 0.5359215 | 1.082e-09 | 2.246921 | 4.062e-09
2018-01-29 12:52 | 157032.3 | 120.0002 | 3 | 32 | 4.230542 | 3.260055 | 0.6442068 | 1.082e-09 | 2.703249 | 4.062e-09
2018-01-29 12:54 | 157152.3 | 240.0002 | 3 | 32 | 4.26661 | 3.260013 | 0.752871 | 1.082e-09 | 3.164888 | 4.062e-09
2018-01-29 12:56 | 157272.3 | 360.0003 | 3 | 32 | 4.305835 | 3.260005 | 0.8615343 | 1.082e-09 | 3.63062 | 4.062e-09
2018-01-29 12:58 | 157392.3 | 480.0019 | 3 | 32 | 4.34716 | 3.259961 | 0.9701959 | 1.082e-09 | 4.100729 | 4.062e-09
2018-01-29 13:00 | 157512.3 | 600.001 | 3 | 32 | 4.390131 | 3.259997 | 1.078854 | 1.082e-09 | 4.575397 | 4.062e-09
2018-01-29 13:02 | 157632.3 | 720.0002 | 3 | 32 | 4.400249 | 2.904805 | 1.182594 | 1.082e-09 | 5.031754 | 4.062e-09
2018-01-29 13:04 | 157752.3 | 840.0002 | 3 | 32 | 4.400243 | 2.560412 | 1.273488 | 1.082e-09 | 5.431714 | 4.062e-09
2018-01-29 13:06 | 157872.3 | 960.0002 | 3 | 32 | 4.400242 | 2.278436 | 1.35396 | 1.082e-09 | 5.785811 | 4.062e-09
2018-01-29 13:08 | 157992.3 | 1080.0002 | 3 | 32 | 4.400258 | 2.047055 | 1.425912 | 1.082e-09 | 6.102417 | 4.062e-09
2018-01-29 13:10 | 158112.3 | 1200.0002 | 3 | 32 | 4.400225 | 1.853271 | 1.490808 | 1.082e-09 | 6.387974 | 4.062e-09
2018-01-29 13:12 | 158232.3 | 1320.001 | 3 | 32 | 4.400223 | 1.688651 | 1.549759 | 1.082e-09 | 6.647369 | 4.062e-09
2018-01-29 13:14 | 158352.3 | 1440.0002 | 3 | 32 | 4.40019 | 1.545259 | 1.603611 | 1.082e-09 | 6.88433 | 4.062e-09
2018-01-29 13:16 | 158472.3 | 1560.001 | 3 | 32 | 4.400184 | 1.419091 | 1.652985 | 1.082e-09 | 7.101588 | 4.062e-09
2018-01-29 13:18 | 158592.3 | 1680.001 | 3 | 32 | 4.40019 | 1.307982 | 1.698405 | 1.082e-09 | 7.301445 | 4.062e-09
2018-01-29 13:20 | 158712.3 | 1800.001 | 3 | 32 | 4.400253 | 1.209429 | 1.740319 | 1.082e-09 | 7.485876 | 4.062e-09
2018-01-29 13:22 | 158832.3 | 1920.0003 | 3 | 32 | 4.400217 | 1.119807 | 1.779103 | 1.082e-09 | 7.65653 | 4.062e-09
2018-01-29 13:24 | 158952.3 | 2040.0002 | 3 | 32 | 4.400204 | 1.037334 | 1.81503 | 1.082e-09 | 7.814618 | 4.062e-09
2018-01-29 13:26 | 159072.3 | 2160.0011 | 3 | 32 | 4.400179 | 0.9580364 | 1.848274 | 1.082e-09 | 7.960898 | 4.062e-09
2018-01-29 13:28 | 159192.3 | 2280.001 | 3 | 32 | 4.400147 | 0.8848295 | 1.878973 | 1.082e-09 | 8.095979 | 4.062e-09
2018-01-29 13:30 | 159312.3 | 2400.0001 | 3 | 32 | 4.400119 | 0.8174791 | 1.907344 | 1.082e-09 | 8.220816 | 4.062e-09
2018-01-29 13:32 | 159432.3 | 2520.001 | 3 | 32 | 4.400195 | 0.7578955 | 1.933596 | 1.082e-09 | 8.33633 | 4.062e-09
2018-01-29 13:34 | 159552.3 | 2640.001 | 3 | 32 | 4.400196 | 0.7012691 | 1.957891 | 1.082e-09 | 8.443232 | 4.062e-09
2018-01-29 13:36 | 159665.1 | 2752.7376 | 3 | 32 | 4.400139 | 0.6519976 | 1.979062 | 1.082e-09 | 8.536386 | 4.062e-09
2018-01-29 13:38 | 159785.1 | 120.0001 | 4 | 32 | 4.307308 | 0 | 1.979066 | 1.082e-09 | 8.536405 | 4.062e-09
2018-01-29 13:40 | 159905.1 | 240.001 | 4 | 32 | 4.296739 | 0 | 1.979066 | 1.082e-09 | 8.536405 | 4.062e-09
2018-01-29 13:41 | 159965.1 | 300.0015 | 4 | 32 | 4.29379 | 0 | 1.979066 | 1.082e-09 | 8.536405 | 4.062e-09
2018-01-29 13:43 | 160085.1847 | 120.001 | 5 | 32 | 3.576505 | -6.519897 | 1.979066 | 0.2173146 | 8.536405 | 0.791722
2018-01-29 13:45 | 160205.1838 | 240.0001 | 5 | 32 | 3.514478 | -6.519891 | 1.979066 | 0.4346261 | 8.536405 | 1.562462
2018-01-29 13:47 | 160325.1855 | 360.0018 | 5 | 32 | 3.446704 | -6.519928 | 1.979066 | 0.6519591 | 8.536405 | 2.318869
2018-01-29 13:49 | 160445.1838 | 480.0001 | 5 | 32 | 3.383695 | -6.519898 | 1.979066 | 0.86928 | 8.536405 | 3.060922
2018-01-29 13:51 | 160565.1847 | 600.001 | 5 | 32 | 3.325637 | -6.519847 | 1.979066 | 1.086597 | 8.536405 | 3.789899
2018-01-29 13:53 | 160685.1839 | 720.0002 | 5 | 32 | 3.266915 | -6.519885 | 1.979066 | 1.303899 | 8.536405 | 4.506216
2018-01-29 13:55 | 160805.1847 | 840.001 | 5 | 32 | 3.203161 | -6.519879 | 1.979066 | 1.521228 | 8.536405 | 5.209461
2018-01-29 13:57 | 160925.1839 | 960.0002 | 5 | 32 | 3.124166 | -6.519984 | 1.979066 | 1.738564 | 8.536405 | 5.897336
2018-01-29 13:59 | 161045.1847 | 1080.001 | 5 | 32 | 3.013706 | -6.519984 | 1.979066 | 1.955897 | 8.536405 | 6.565217
2018-01-29 13:59 | 161056.2637 | 1091.08 | 5 | 32 | 2.999994 | -6.519948 | 1.979066 | 1.975969 | 8.536405 | 6.625572
2018-01-29 14:01 | 161176.3 | 120.0009 | 6 | 32 | 3.733887 | 0 | 1.979066 | 1.975983 | 8.536405 | 6.625615
2018-01-29 14:03 | 161296.3 | 240.001 | 6 | 32 | 3.749798 | 0 | 1.979066 | 1.975983 | 8.536405 | 6.625615
2018-01-29 14:04 | 161356.3 | 300.0032 | 6 | 32 | 3.756117 | 0 | 1.979066 | 1.975983 | 8.536405 | 6.625615
2018-01-29 14:04 | 161356.3 | 0.0028 | 7 | 33 | 3.756318 | 0 | 0 | 0 | 0 | 0
2018-01-29 14:06 | 161476.4 | 120.001 | 2 | 33 | 4.20031 | 4.288527 | 0.1557473 | 0 | 0.6500653 | 0
2018-01-29 14:08 | 161596.4 | 240.0006 | 2 | 33 | 4.200249 | 3.93407 | 0.2922061 | 0 | 1.223229 | 0
2018-01-29 14:10 | 161716.4 | 360.0011 | 2 | 33 | 4.200212 | 3.632316 | 0.4183727 | 0 | 1.753161 | 0
2018-01-29 14:12 | 161836.4 | 480.0002 | 2 | 33 | 4.200274 | 3.299836 | 0.5339665 | 0 | 2.238686 | 0
2018-01-29 14:13 | 161850.1 | 493.7392 | 2 | 33 | 4.200253 | 3.259992 | 0.5464872 | 0 | 2.291276 | 0
2018-01-29 14:15 | 161970.1639 | 120.001 | 3 | 33 | 4.230824 | 3.260011 | 0.6547747 | 0 | 2.74763 | 0
2018-01-29 14:17 | 162090.163 | 240.0001 | 3 | 33 | 4.267476 | 3.260032 | 0.7634221 | 0 | 3.209246 | 0
2018-01-29 14:19 | 162210.1639 | 360.001 | 3 | 33 | 4.307727 | 3.260022 | 0.8720874 | 0 | 3.675143 | 0
2018-01-29 14:21 | 162330.1639 | 480.001 | 3 | 33 | 4.349778 | 3.260068 | 0.9807624 | 0 | 4.145557 | 0
2018-01-29 14:23 | 162450.1631 | 600.0002 | 3 | 33 | 4.39315 | 3.260068 | 1.089428 | 0 | 4.620572 | 0
2018-01-29 14:25 | 162570.1631 | 720.0002 | 3 | 33 | 4.40029 | 2.87585 | 1.192274 | 0 | 5.073059 | 0
2018-01-29 14:27 | 162690.1647 | 840.0018 | 3 | 33 | 4.400269 | 2.532416 | 1.282205 | 0 | 5.468781 | 0
2018-01-29 14:29 | 162810.163 | 960.0001 | 3 | 33 | 4.400251 | 2.251666 | 1.361784 | 0 | 5.818949 | 0
2018-01-29 14:31 | 162930.1631 | 1080.0002 | 3 | 33 | 4.400259 | 2.024293 | 1.432894 | 0 | 6.131851 | 0
2018-01-29 14:33 | 163050.1631 | 1200.0002 | 3 | 33 | 4.400214 | 1.83471 | 1.497118 | 0 | 6.414451 | 0
2018-01-29 14:35 | 163170.1639 | 1320.001 | 3 | 33 | 4.400247 | 1.674999 | 1.555561 | 0 | 6.671609 | 0
2018-01-29 14:37 | 163290.1639 | 1440.001 | 3 | 33 | 4.4002 | 1.533726 | 1.608984 | 0 | 6.906682 | 0
2018-01-29 14:39 | 163410.1631 | 1560.0002 | 3 | 33 | 4.400209 | 1.409327 | 1.657997 | 0 | 7.122352 | 0
2018-01-29 14:41 | 163530.1631 | 1680.0002 | 3 | 33 | 4.400233 | 1.299972 | 1.703107 | 0 | 7.320842 | 0
2018-01-29 14:43 | 163650.1631 | 1800.0002 | 3 | 33 | 4.400241 | 1.201096 | 1.744745 | 0 | 7.504061 | 0
2018-01-29 14:45 | 163770.1656 | 1920.0027 | 3 | 33 | 4.400156 | 1.109944 | 1.783229 | 0 | 7.673398 | 0
2018-01-29 14:47 | 163890.1648 | 2040.0019 | 3 | 33 | 4.400231 | 1.028592 | 1.818844 | 0 | 7.830111 | 0
2018-01-29 14:49 | 164010.1631 | 2160.0002 | 3 | 33 | 4.400108 | 0.9484806 | 1.851782 | 0 | 7.975041 | 0
2018-01-29 14:51 | 164130.1639 | 2280.001 | 3 | 33 | 4.400156 | 0.8756037 | 1.882186 | 0 | 8.108828 | 0
2018-01-29 14:53 | 164250.1639 | 2400.001 | 3 | 33 | 4.400154 | 0.8086462 | 1.910245 | 0 | 8.232288 | 0
2018-01-29 14:55 | 164370.1647 | 2520.0018 | 3 | 33 | 4.400159 | 0.7487545 | 1.936187 | 0 | 8.34644 | 0
2018-01-29 14:57 | 164490.1648 | 2640.0019 | 3 | 33 | 4.400205 | 0.6934271 | 1.9602 | 0 | 8.452099 | 0
2018-01-29 14:58 | 164586.3861 | 2736.2232 | 3 | 33 | 4.400156 | 0.6519976 | 1.978165 | 0 | 8.531149 | 0
2018-01-29 15:00 | 164706.4 | 120.0016 | 4 | 33 | 4.308052 | 0 | 1.978165 | 0 | 8.531149 | 0
2018-01-29 15:02 | 164826.4 | 239.9999 | 4 | 33 | 4.297549 | 0 | 1.978165 | 0 | 8.531149 | 0
2018-01-29 15:03 | 164886.4 | 300.0022 | 4 | 33 | 4.294616 | 0 | 1.978165 | 0 | 8.531149 | 0
2018-01-29 15:05 | 165006.5 | 120.0003 | 5 | 33 | 3.579474 | -6.520184 | 1.978165 | 0.2173051 | 8.531149 | 0.7923487
2018-01-29 15:07 | 165126.5 | 240.0002 | 5 | 33 | 3.516908 | -6.520155 | 1.978165 | 0.4346254 | 8.531149 | 1.563697
2018-01-29 15:09 | 165246.5 | 360.0011 | 5 | 33 | 3.448857 | -6.520184 | 1.978165 | 0.6519692 | 8.531149 | 2.320691
2018-01-29 15:11 | 165366.5 | 480.0003 | 5 | 33 | 3.385044 | -6.52014 | 1.978165 | 0.8692895 | 8.531149 | 3.063124
2018-01-29 15:13 | 165486.5 | 600.0002 | 5 | 33 | 3.32727 | -6.520144 | 1.978165 | 1.086622 | 8.531149 | 3.792503
2018-01-29 15:15 | 165606.5 | 720.0011 | 5 | 33 | 3.268966 | -6.520122 | 1.978165 | 1.303952 | 8.531149 | 4.509358
2018-01-29 15:17 | 165726.5 | 840.0011 | 5 | 33 | 3.203852 | -6.519833 | 1.978165 | 1.521279 | 8.531149 | 5.212867
2018-01-29 15:19 | 165846.5 | 960.0011 | 5 | 33 | 3.125487 | -6.519856 | 1.978165 | 1.738575 | 8.531149 | 5.900866
2018-01-29 15:21 | 165966.5 | 1080.002 | 5 | 33 | 3.013761 | -6.520203 | 1.978165 | 1.955929 | 8.531149 | 6.568954
2018-01-29 15:21 | 165977.9 | 1091.448 | 5 | 33 | 2.999999 | -6.520172 | 1.978165 | 1.97663 | 8.531149 | 6.631201
2018-01-29 15:23 | 166098 | 120.0011 | 6 | 33 | 3.734002 | 0 | 1.978165 | 1.97663 | 8.531149 | 6.631201
2018-01-29 15:25 | 166218 | 240.0002 | 6 | 33 | 3.750045 | 0 | 1.978165 | 1.97663 | 8.531149 | 6.631201
2018-01-29 15:26 | 166278 | 300.004 | 6 | 33 | 3.756431 | 0 | 1.978165 | 1.97663 | 8.531149 | 6.631201
2018-01-29 15:26 | 166278 | 0.0028 | 7 | 34 | 3.756574 | 0 | 0 | 0 | 0 | 0
2018-01-29 15:28 | 166398.1 | 120.0011 | 2 | 34 | 4.200284 | 4.270015 | 0.155412 | 2.002e-09 | 0.6487313 | 7.521e-09
2018-01-29 15:30 | 166518.1 | 240.0002 | 2 | 34 | 4.200251 | 3.907521 | 0.2911279 | 2.002e-09 | 1.218774 | 7.521e-09
2018-01-29 15:32 | 166638.1 | 360.0002 | 2 | 34 | 4.200253 | 3.601192 | 0.4163324 | 2.002e-09 | 1.744666 | 7.521e-09
2018-01-29 15:34 | 166758.1 | 480.0011 | 2 | 34 | 4.200294 | 3.270221 | 0.5308974 | 2.002e-09 | 2.225869 | 7.521e-09
2018-01-29 15:35 | 166761.6 | 483.5121 | 2 | 34 | 4.200284 | 3.259986 | 0.5340811 | 2.002e-09 | 2.239241 | 7.521e-09
2018-01-29 15:37 | 166881.6 | 120.0002 | 3 | 34 | 4.230664 | 3.260022 | 0.6423697 | 2.002e-09 | 2.695584 | 7.521e-09
2018-01-29 15:39 | 167001.6 | 240.0009 | 3 | 34 | 4.266707 | 3.260049 | 0.7510176 | 2.002e-09 | 3.157163 | 7.521e-09
2018-01-29 15:41 | 167121.6 | 360.001 | 3 | 34 | 4.305679 | 3.259974 | 0.8597023 | 2.002e-09 | 3.622984 | 7.521e-09
2018-01-29 15:43 | 167241.6 | 480.001 | 3 | 34 | 4.347104 | 3.260001 | 0.9683479 | 2.002e-09 | 4.093008 | 7.521e-09
2018-01-29 15:45 | 167361.6 | 600.0002 | 3 | 34 | 4.389758 | 3.260024 | 1.077024 | 2.002e-09 | 4.567735 | 7.521e-09
2018-01-29 15:47 | 167481.6 | 720.001 | 3 | 34 | 4.400257 | 2.909696 | 1.180871 | 2.002e-09 | 5.024556 | 7.521e-09
2018-01-29 15:49 | 167601.6 | 840.0008 | 3 | 34 | 4.400234 | 2.561057 | 1.27187 | 2.002e-09 | 5.424976 | 7.521e-09
2018-01-29 15:51 | 167721.6 | 960.0002 | 3 | 34 | 4.400249 | 2.276206 | 1.352336 | 2.002e-09 | 5.779044 | 7.521e-09
2018-01-29 15:53 | 167841.6 | 1080.0002 | 3 | 34 | 4.400237 | 2.044431 | 1.424195 | 2.002e-09 | 6.095243 | 7.521e-09
2018-01-29 15:55 | 167961.6 | 1200.0002 | 3 | 34 | 4.400192 | 1.851525 | 1.489065 | 2.002e-09 | 6.380687 | 7.521e-09
2018-01-29 15:57 | 168081.6 | 1320.0002 | 3 | 34 | 4.400272 | 1.686853 | 1.547969 | 2.002e-09 | 6.639879 | 7.521e-09
2018-01-29 15:59 | 168201.6 | 1440.001 | 3 | 34 | 4.400218 | 1.542753 | 1.601729 | 2.002e-09 | 6.876431 | 7.521e-09
2018-01-29 16:01 | 168321.6 | 1560.0012 | 3 | 34 | 4.400228 | 1.418396 | 1.651026 | 2.002e-09 | 7.093351 | 7.521e-09
2018-01-29 16:03 | 168441.6 | 1680.0003 | 3 | 34 | 4.400161 | 1.306288 | 1.696409 | 2.002e-09 | 7.293043 | 7.521e-09
2018-01-29 16:05 | 168561.6 | 1800.0019 | 3 | 34 | 4.40022 | 1.207503 | 1.738281 | 2.002e-09 | 7.477291 | 7.521e-09
2018-01-29 16:07 | 168681.6 | 1920.001 | 3 | 34 | 4.400159 | 1.116739 | 1.777002 | 2.002e-09 | 7.647667 | 7.521e-09
2018-01-29 16:09 | 168801.6 | 2040.0013 | 3 | 34 | 4.400226 | 1.034435 | 1.812842 | 2.002e-09 | 7.805371 | 7.521e-09
2018-01-29 16:11 | 168921.6 | 2160.0002 | 3 | 34 | 4.400197 | 0.9555283 | 1.845985 | 2.002e-09 | 7.951207 | 7.521e-09
2018-01-29 16:13 | 169041.6 | 2280.0002 | 3 | 34 | 4.400201 | 0.881712 | 1.87658 | 2.002e-09 | 8.085831 | 7.521e-09
2018-01-29 16:15 | 169161.6 | 2400.0003 | 3 | 34 | 4.400143 | 0.8144627 | 1.904837 | 2.002e-09 | 8.210169 | 7.521e-09
2018-01-29 16:17 | 169281.6 | 2520.001 | 3 | 34 | 4.400133 | 0.7530022 | 1.930966 | 2.002e-09 | 8.325137 | 7.521e-09
2018-01-29 16:19 | 169401.6 | 2640.0002 | 3 | 34 | 4.400137 | 0.6972637 | 1.955138 | 2.002e-09 | 8.431498 | 7.521e-09
2018-01-29 16:20 | 169509.4 | 2747.7848 | 3 | 34 | 4.400202 | 0.6519957 | 1.975329 | 2.002e-09 | 8.520344 | 7.521e-09
2018-01-29 16:22 | 169629.4 | 120.0002 | 4 | 34 | 4.3078 | 0 | 1.975329 | 2.002e-09 | 8.520344 | 7.521e-09
2018-01-29 16:24 | 169749.4 | 240.0009 | 4 | 34 | 4.297258 | 0 | 1.975329 | 2.002e-09 | 8.520344 | 7.521e-09
2018-01-29 16:25 | 169809.4 | 300.0032 | 4 | 34 | 4.294317 | 0 | 1.975329 | 2.002e-09 | 8.520344 | 7.521e-09
2018-01-29 16:27 | 169929.5 | 120.0009 | 5 | 34 | 3.57775 | -6.51995 | 1.975329 | 0.2172863 | 8.520344 | 0.7919164
2018-01-29 16:29 | 170049.5 | 240.0002 | 5 | 34 | 3.514828 | -6.519913 | 1.975329 | 0.4345938 | 8.520344 | 1.562799
2018-01-29 16:31 | 170169.5 | 360.0001 | 5 | 34 | 3.446586 | -6.519932 | 1.975329 | 0.6519515 | 8.520344 | 2.319286
2018-01-29 16:33 | 170289.5 | 480.0002 | 5 | 34 | 3.383799 | -6.51997 | 1.975329 | 0.8692696 | 8.520344 | 3.061351
2018-01-29 16:35 | 170409.5 | 600.0011 | 5 | 34 | 3.325711 | -6.519984 | 1.975329 | 1.086599 | 8.520344 | 3.790355
2018-01-29 16:37 | 170529.5 | 720.0001 | 5 | 34 | 3.266921 | -6.519954 | 1.975329 | 1.303908 | 8.520344 | 4.506689
2018-01-29 16:39 | 170649.5 | 840.0002 | 5 | 34 | 3.202724 | -6.51998 | 1.975329 | 1.521234 | 8.520344 | 5.209892
2018-01-29 16:41 | 170769.5 | 960.001 | 5 | 34 | 3.123531 | -6.519992 | 1.975329 | 1.738561 | 8.520344 | 5.897696
2018-01-29 16:43 | 170889.5 | 1080.0012 | 5 | 34 | 3.011239 | -6.520036 | 1.975329 | 1.955875 | 8.520344 | 6.565106
2018-01-29 16:44 | 170899.2 | 1089.6656 | 5 | 34 | 3 | -6.520006 | 1.975329 | 1.973358 | 8.520344 | 6.617655
2018-01-29 16:46 | 171019.2 | 120.0008 | 6 | 34 | 3.73433 | 0 | 1.975329 | 1.973358 | 8.520344 | 6.617655
2018-01-29 16:48 | 171139.2 | 240.0008 | 6 | 34 | 3.750416 | 0 | 1.975329 | 1.973358 | 8.520344 | 6.617655
2018-01-29 16:49 | 171199.2 | 300.003 | 6 | 34 | 3.756798 | 0 | 1.975329 | 1.973358 | 8.520344 | 6.617655
2018-01-29 16:49 | 171199.3 | 0.0026 | 7 | 35 | 3.756767 | 0 | 0 | 0 | 0 | 0
2018-01-29 16:51 | 171319.3 | 120.0001 | 2 | 35 | 4.200303 | 4.273322 | 0.1554526 | 0 | 0.6489029 | 0
2018-01-29 16:53 | 171439.3 | 240.001 | 2 | 35 | 4.200272 | 3.910739 | 0.2912592 | 0 | 1.219327 | 0
2018-01-29 16:55 | 171559.3 | 360.0002 | 2 | 35 | 4.200245 | 3.60307 | 0.4165635 | 0 | 1.745638 | 0
2018-01-29 16:57 | 171679.3 | 480.001 | 2 | 35 | 4.20025 | 3.267573 | 0.5311281 | 0 | 2.22684 | 0
2018-01-29 16:57 | 171682.1 | 482.8104 | 2 | 35 | 4.200277 | 3.259988 | 0.5336717 | 0 | 2.237523 | 0
2018-01-29 16:59 | 171802.2 | 120.0002 | 3 | 35 | 4.230714 | 3.26006 | 0.6419548 | 0 | 2.693857 | 0
2018-01-29 17:01 | 171922.2 | 240.0009 | 3 | 35 | 4.266692 | 3.260022 | 0.7506153 | 0 | 3.155495 | 0
2018-01-29 17:03 | 172042.2 | 360.0002 | 3 | 35 | 4.305644 | 3.260015 | 0.859278 | 0 | 3.621217 | 0
2018-01-29 17:05 | 172162.2 | 480.001 | 3 | 35 | 4.347004 | 3.260064 | 0.9679403 | 0 | 4.091312 | 0
2018-01-29 17:07 | 172282.2 | 600.0011 | 3 | 35 | 4.390059 | 3.260024 | 1.076615 | 0 | 4.566041 | 0
2018-01-29 17:09 | 172402.2 | 720.0001 | 3 | 35 | 4.400272 | 2.904563 | 1.180326 | 0 | 5.022273 | 0
2018-01-29 17:11 | 172522.2 | 840.0011 | 3 | 35 | 4.400261 | 2.557521 | 1.271173 | 0 | 5.422021 | 0
2018-01-29 17:13 | 172642.2 | 960.0002 | 3 | 35 | 4.400261 | 2.273602 | 1.35154 | 0 | 5.775656 | 0
2018-01-29 17:15 | 172762.2 | 1080.001 | 3 | 35 | 4.400258 | 2.040986 | 1.423313 | 0 | 6.091475 | 0
2018-01-29 17:17 | 172882.2 | 1200.001 | 3 | 35 | 4.40027 | 1.846962 | 1.488002 | 0 | 6.376123 | 0
2018-01-29 17:19 | 173002.2 | 1320.001 | 3 | 35 | 4.400204 | 1.682672 | 1.546753 | 0 | 6.634641 | 0
2018-01-29 17:20 | 173111.4 | 1429.2911 | 3 | 35 | 4.400241 | 1.552689 | 1.595819 | 0 | 6.850542 | 0
2018-01-29 17:47 | 173231.5 | 1549.337884 | 3 | 35 | 4.400244 | 1.737153 | 1.669218 | 0 | 7.173456 | 0
2018-01-29 17:49 | 173351.5 | 1669.338584 | 3 | 35 | 4.400243 | 1.433951 | 1.721565 | 0 | 7.403797 | 0
2018-01-29 17:50 | 173404.5 | 1722.296084 | 3 | 35 | 4.400292 | 1.349547 | 1.742028 | 0 | 7.493838 | 0
2018-01-29 17:55 | 173524.5 | 1842.34274 | 3 | 35 | 4.400249 | 1.306462 | 1.798185 | 3.62e-09 | 7.740926 | 1.5256e-08
2018-01-29 17:57 | 173644.5 | 1962.34284 | 3 | 35 | 4.400269 | 1.085558 | 1.837583 | 3.62e-09 | 7.914286 | 1.5256e-08
2018-01-29 17:59 | 173764.5 | 2082.34354 | 3 | 35 | 4.400237 | 1.026472 | 1.873213 | 3.62e-09 | 8.071058 | 1.5256e-08
2018-01-29 18:01 | 173884.5 | 2202.34434 | 3 | 35 | 4.400232 | 0.8984566 | 1.905191 | 3.62e-09 | 8.211768 | 1.5256e-08
2018-01-29 18:03 | 174004.5 | 2322.34284 | 3 | 35 | 4.400152 | 0.7992926 | 1.933424 | 3.62e-09 | 8.335999 | 1.5256e-08
2018-01-29 18:05 | 174124.5 | 2442.34354 | 3 | 35 | 4.40022 | 0.7191038 | 1.958695 | 3.62e-09 | 8.447196 | 1.5256e-08
2018-01-29 18:07 | 174244.5 | 2562.34284 | 3 | 35 | 4.400196 | 0.6523829 | 1.981503 | 3.62e-09 | 8.547557 | 1.5256e-08
2018-01-29 18:07 | 174244.8 | 2562.66654 | 3 | 35 | 4.400187 | 0.6519938 | 1.981562 | 3.62e-09 | 8.547815 | 1.5256e-08
2018-01-29 18:09 | 174364.9 | 120.0007 | 4 | 35 | 4.308441 | 0 | 1.981562 | 3.62e-09 | 8.547815 | 1.5256e-08
2018-01-29 18:11 | 174484.9 | 240 | 4 | 35 | 4.298337 | 0 | 1.981562 | 3.62e-09 | 8.547815 | 1.5256e-08
2018-01-29 18:12 | 174544.9 | 300.0037 | 4 | 35 | 4.295556 | 0 | 1.981562 | 3.62e-09 | 8.547815 | 1.5256e-08
2018-01-29 18:14 | 174664.9 | 120.002 | 5 | 35 | 3.577577 | -6.519974 | 1.981562 | 0.2173239 | 8.547815 | 0.7915931
2018-01-29 18:16 | 174784.9 | 240.0009 | 5 | 35 | 3.516841 | -6.520006 | 1.981562 | 0.4346348 | 8.547815 | 1.562699
2018-01-29 18:18 | 174904.9 | 360.0002 | 5 | 35 | 3.449333 | -6.519958 | 1.981562 | 0.651949 | 8.547815 | 2.319617
2018-01-29 18:20 | 175024.9 | 480.001 | 5 | 35 | 3.386333 | -6.519994 | 1.981562 | 0.8692795 | 8.547815 | 3.062284
2018-01-29 18:22 | 175144.9 | 600.001 | 5 | 35 | 3.328273 | -6.520006 | 1.981562 | 1.086616 | 8.547815 | 3.791915
2018-01-29 18:24 | 175264.9 | 720.001 | 5 | 35 | 3.270584 | -6.520002 | 1.981562 | 1.303921 | 8.547815 | 4.508916
2018-01-29 18:26 | 175384.9 | 840.0002 | 5 | 35 | 3.206241 | -6.519989 | 1.981562 | 1.521246 | 8.547815 | 5.212885
2018-01-29 18:28 | 175504.9 | 960.0002 | 5 | 35 | 3.129085 | -6.519962 | 1.981562 | 1.738565 | 8.547815 | 5.901619
2018-01-29 18:30 | 175624.9 | 1080.0019 | 5 | 35 | 3.021956 | -6.519943 | 1.981562 | 1.955909 | 8.547815 | 6.570913
2018-01-29 18:31 | 175644 | 1099.0592 | 5 | 35 | 2.999997 | -6.519958 | 1.981562 | 1.990364 | 8.547815 | 6.67466
2018-01-29 18:33 | 175764.1 | 120.001 | 6 | 35 | 3.733114 | 0 | 1.981562 | 1.990364 | 8.547815 | 6.67466
2018-01-29 18:35 | 175884.1 | 240.001 | 6 | 35 | 3.749024 | 0 | 1.981562 | 1.990364 | 8.547815 | 6.67466
2018-01-29 18:36 | 175944.1 | 300.0024 | 6 | 35 | 3.755341 | 0 | 1.981562 | 1.990364 | 8.547815 | 6.67466
2018-01-29 18:36 | 175944.1 | 0.0028 | 7 | 36 | 3.755632 | 0 | 0 | 0 | 0 | 0
2018-01-29 18:38 | 176064.2 | 120.0018 | 2 | 36 | 4.200271 | 4.28678 | 0.1557658 | 0 | 0.6501014 | 0
2018-01-29 18:40 | 176184.2 | 240.001 | 2 | 36 | 4.200278 | 3.921037 | 0.2919652 | 0 | 1.222175 | 0
2018-01-29 18:42 | 176304.2 | 360.0018 | 2 | 36 | 4.200209 | 3.612767 | 0.4175809 | 0 | 1.749794 | 0
2018-01-29 18:44 | 176424.2 | 480.0001 | 2 | 36 | 4.200249 | 3.283292 | 0.5325986 | 0 | 2.232898 | 0
2018-01-29 18:44 | 176432.9 | 488.7719 | 2 | 36 | 4.200292 | 3.259999 | 0.5405652 | 0 | 2.26636 | 0
2018-01-29 18:46 | 176552.9 | 120.0011 | 3 | 36 | 4.230671 | 3.259995 | 0.6488512 | 0 | 2.722703 | 0
2018-01-29 18:48 | 176672.9 | 240.0011 | 3 | 36 | 4.26631 | 3.260016 | 0.7575039 | 0 | 3.184284 | 0
2018-01-29 18:50 | 176792.9 | 360.0011 | 3 | 36 | 4.305006 | 3.260034 | 0.8661636 | 0 | 3.649942 | 0
2018-01-29 18:52 | 176912.9 | 480.0012 | 3 | 36 | 4.346091 | 3.260041 | 0.9748272 | 0 | 4.119958 | 0
2018-01-29 18:54 | 177032.9 | 600.0011 | 3 | 36 | 4.388553 | 3.259963 | 1.0835 | 0 | 4.594553 | 0
2018-01-29 18:56 | 177152.9 | 720.0019 | 3 | 36 | 4.400273 | 2.921428 | 1.187711 | 0 | 5.052934 | 0
2018-01-29 18:58 | 177272.9 | 840.0011 | 3 | 36 | 4.400236 | 2.574782 | 1.279131 | 0 | 5.455208 | 0
2018-01-29 19:00 | 177392.9 | 960.0003 | 3 | 36 | 4.400237 | 2.290761 | 1.360063 | 0 | 5.811329 | 0
2018-01-29 19:02 | 177512.9 | 1080.0002 | 3 | 36 | 4.400226 | 2.054036 | 1.432352 | 0 | 6.129419 | 0
2018-01-29 19:04 | 177632.9 | 1200.0011 | 3 | 36 | 4.400251 | 1.855523 | 1.497415 | 0 | 6.415711 | 0
2018-01-29 19:06 | 177752.9 | 1320.0011 | 3 | 36 | 4.400262 | 1.686115 | 1.556373 | 0 | 6.675142 | 0
2018-01-29 19:08 | 177872.9 | 1440.0011 | 3 | 36 | 4.400221 | 1.538 | 1.61004 | 0 | 6.911286 | 0
2018-01-29 19:10 | 177992.9 | 1560.002 | 3 | 36 | 4.400164 | 1.409554 | 1.659121 | 0 | 7.127252 | 0
2018-01-29 19:12 | 178112.9 | 1680.0007 | 3 | 36 | 4.40022 | 1.299927 | 1.70424 | 0 | 7.325787 | 0
2018-01-29 19:14 | 178232.9 | 1800.0012 | 3 | 36 | 4.400183 | 1.202439 | 1.745916 | 0 | 7.509167 | 0
2018-01-29 19:16 | 178352.9 | 1920.0003 | 3 | 36 | 4.400166 | 1.114084 | 1.784514 | 0 | 7.679005 | 0
2018-01-29 19:18 | 178472.9 | 2040.0002 | 3 | 36 | 4.400188 | 1.033598 | 1.82029 | 0 | 7.836428 | 0
2018-01-29 19:20 | 178592.9 | 2160.0002 | 3 | 36 | 4.400156 | 0.9586525 | 1.853476 | 0 | 7.982451 | 0
2018-01-29 19:22 | 178712.9 | 2280.0011 | 3 | 36 | 4.400181 | 0.8889427 | 1.884257 | 0 | 8.117895 | 0
2018-01-29 19:24 | 178832.9 | 2400.0004 | 3 | 36 | 4.400165 | 0.8233109 | 1.912784 | 0 | 8.243416 | 0
2018-01-29 19:26 | 178952.9 | 2520.0002 | 3 | 36 | 4.400165 | 0.7621288 | 1.939205 | 0 | 8.359675 | 0
2018-01-29 19:28 | 179072.9 | 2640.0019 | 3 | 36 | 4.400168 | 0.7056627 | 1.963662 | 0 | 8.467291 | 0
2018-01-29 19:30 | 179192.9 | 2760.0009 | 3 | 36 | 4.400148 | 0.6519938 | 1.986278 | 0 | 8.566805 | 0
2018-01-29 19:32 | 179313 | 120.0001 | 4 | 36 | 4.308537 | 0 | 1.986278 | 0 | 8.566805 | 0
2018-01-29 19:34 | 179433 | 240.0001 | 4 | 36 | 4.298094 | 0 | 1.986278 | 0 | 8.566805 | 0
2018-01-29 19:35 | 179493 | 300.0022 | 4 | 36 | 4.2952 | 0 | 1.986278 | 0 | 8.566805 | 0
2018-01-29 19:37 | 179613.1 | 120.001 | 5 | 36 | 3.581893 | -6.520144 | 1.986278 | 0.2173143 | 8.566805 | 0.7928146
2018-01-29 19:39 | 179733.1 | 240.0005 | 5 | 36 | 3.518941 | -6.520133 | 1.986278 | 0.4346392 | 8.566805 | 1.564696
2018-01-29 19:41 | 179853.1 | 360.0009 | 5 | 36 | 3.450347 | -6.520125 | 1.986278 | 0.6519632 | 8.566805 | 2.321942
2018-01-29 19:43 | 179973.1 | 480.0003 | 5 | 36 | 3.387445 | -6.520095 | 1.986278 | 0.8692949 | 8.566805 | 3.064878
2018-01-29 19:45 | 180093.1 | 600.0009 | 5 | 36 | 3.32966 | -6.52014 | 1.986278 | 1.086623 | 8.566805 | 3.794731
2018-01-29 19:47 | 180213.1 | 720.0002 | 5 | 36 | 3.271797 | -6.520195 | 1.986278 | 1.30394 | 8.566805 | 4.512079
2018-01-29 19:49 | 180333.1 | 840.001 | 5 | 36 | 3.208427 | -6.520155 | 1.986278 | 1.521284 | 8.566805 | 5.216389
2018-01-29 19:51 | 180453.1 | 960.0019 | 5 | 36 | 3.130333 | -6.520122 | 1.986278 | 1.738627 | 8.566805 | 5.905602
2018-01-29 19:53 | 180573.1 | 1080.0002 | 5 | 36 | 3.021337 | -6.520142 | 1.986278 | 1.95594 | 8.566805 | 6.574776
2018-01-29 19:53 | 180591.6 | 1098.5152 | 5 | 36 | 2.999997 | -6.520149 | 1.986278 | 1.989484 | 8.566805 | 6.675771
2018-01-29 19:55 | 180711.6 | 120 | 6 | 36 | 3.732878 | 0 | 1.986278 | 1.989484 | 8.566805 | 6.675771
2018-01-29 19:57 | 180831.6 | 240.0007 | 6 | 36 | 3.748858 | 0 | 1.986278 | 1.989484 | 8.566805 | 6.675771
2018-01-29 19:58 | 180891.6 | 300.0029 | 6 | 36 | 3.755201 | 0 | 1.986278 | 1.989484 | 8.566805 | 6.675771
2018-01-29 19:58 | 180891.6503 | 0.0026 | 7 | 37 | 3.755271 | 0 | 0 | 0 | 0 | 0
2018-01-29 20:00 | 181011.7 | 120.001 | 2 | 37 | 4.200301 | 4.30166 | 0.156077 | 0 | 0.651315 | 0
2018-01-29 20:02 | 181131.7 | 240.0001 | 2 | 37 | 4.200267 | 3.935786 | 0.2927403 | 0 | 1.225337 | 0
2018-01-29 20:04 | 181251.7 | 360.0011 | 2 | 37 | 4.200293 | 3.62535 | 0.4188035 | 0 | 1.754835 | 0
2018-01-29 20:06 | 181371.7 | 480.0001 | 2 | 37 | 4.200281 | 3.288152 | 0.5340897 | 0 | 2.239068 | 0
2018-01-29 20:06 | 181381.4 | 489.708 | 2 | 37 | 4.200291 | 3.259973 | 0.542923 | 0 | 2.27617 | 0
2018-01-29 20:08 | 181501.4 | 120.0001 | 3 | 37 | 4.230564 | 3.259944 | 0.6511949 | 0 | 2.732446 | 0
2018-01-29 20:10 | 181621.4 | 240.0002 | 3 | 37 | 4.266508 | 3.259919 | 0.7598553 | 0 | 3.194068 | 0
2018-01-29 20:12 | 181741.4 | 360.0002 | 3 | 37 | 4.305468 | 3.259978 | 0.8685123 | 0 | 3.65974 | 0
2018-01-29 20:14 | 181861.4 | 480.0018 | 3 | 37 | 4.346765 | 3.259904 | 0.9771789 | 0 | 4.129834 | 0
2018-01-29 20:16 | 181981.4 | 600.0002 | 3 | 37 | 4.389279 | 3.259894 | 1.085832 | 0 | 4.604421 | 0
2018-01-29 20:18 | 182101.4 | 720.001 | 3 | 37 | 4.400278 | 2.916102 | 1.189869 | 0 | 5.062065 | 0
2018-01-29 20:20 | 182221.4 | 840.0018 | 3 | 37 | 4.400245 | 2.569583 | 1.281119 | 0 | 5.46359 | 0
2018-01-29 20:22 | 182341.4 | 960.0002 | 3 | 37 | 4.400251 | 2.283275 | 1.361826 | 0 | 5.81872 | 0
2018-01-29 20:24 | 182461.4 | 1080.0001 | 3 | 37 | 4.400249 | 2.046264 | 1.433851 | 0 | 6.135648 | 0
2018-01-29 20:26 | 182581.4 | 1200.0011 | 3 | 37 | 4.400262 | 1.84736 | 1.498641 | 0 | 6.420736 | 0
2018-01-29 20:28 | 182701.4 | 1320.0002 | 3 | 37 | 4.40025 | 1.677299 | 1.557292 | 0 | 6.678814 | 0
2018-01-29 20:30 | 182821.4 | 1440.0011 | 3 | 37 | 4.400199 | 1.531124 | 1.610691 | 0 | 6.913782 | 0
2018-01-29 20:32 | 182941.4 | 1560.001 | 3 | 37 | 4.400246 | 1.407701 | 1.659613 | 0 | 7.12905 | 0
2018-01-29 20:34 | 183061.4 | 1680.0019 | 3 | 37 | 4.400171 | 1.299099 | 1.704687 | 0 | 7.327385 | 0
2018-01-29 20:36 | 183181.4 | 1800.0019 | 3 | 37 | 4.400146 | 1.201249 | 1.746352 | 0 | 7.510719 | 0
2018-01-29 20:38 | 183301.4 | 1920.001 | 3 | 37 | 4.40014 | 1.112386 | 1.784902 | 0 | 7.680347 | 0
2018-01-29 20:40 | 183421.4 | 2040.0001 | 3 | 37 | 4.400216 | 1.031681 | 1.820617 | 0 | 7.837497 | 0
2018-01-29 20:42 | 183541.4 | 2160.0002 | 3 | 37 | 4.400123 | 0.957181 | 1.853742 | 0 | 7.983256 | 0
2018-01-29 20:44 | 183661.4 | 2280.0002 | 3 | 37 | 4.400179 | 0.888916 | 1.884502 | 0 | 8.118605 | 0
2018-01-29 20:46 | 183781.4 | 2400.001 | 3 | 37 | 4.400203 | 0.8252592 | 1.913056 | 0 | 8.244246 | 0
2018-01-29 20:48 | 183901.4 | 2520.0002 | 3 | 37 | 4.400184 | 0.7657528 | 1.939547 | 0 | 8.360812 | 0
2018-01-29 20:50 | 184021.4 | 2640.0002 | 3 | 37 | 4.400127 | 0.7085333 | 1.964109 | 0 | 8.46889 | 0
2018-01-29 20:52 | 184141.4 | 2760.0001 | 3 | 37 | 4.400153 | 0.6552811 | 1.986832 | 0 | 8.568872 | 0
2018-01-29 20:52 | 184149.2 | 2767.7328 | 3 | 37 | 4.400148 | 0.6519976 | 1.988235 | 0 | 8.575047 | 0
2018-01-29 20:54 | 184269.2 | 120.0011 | 4 | 37 | 4.308366 | 0 | 1.988235 | 0 | 8.575047 | 0
2018-01-29 20:56 | 184389.2 | 240.0001 | 4 | 37 | 4.29792 | 0 | 1.988235 | 0 | 8.575047 | 0
2018-01-29 20:57 | 184449.2 | 300.004 | 4 | 37 | 4.295006 | 0 | 1.988235 | 0 | 8.575047 | 0
2018-01-29 20:59 | 184569.3 | 120.0011 | 5 | 37 | 3.581308 | -6.52007 | 1.988235 | 0.2173212 | 8.575047 | 0.7928548
2018-01-29 21:01 | 184689.3 | 240.0002 | 5 | 37 | 3.518189 | -6.520039 | 1.988235 | 0.434638 | 8.575047 | 1.564498
2018-01-29 21:03 | 184809.3 | 360.0001 | 5 | 37 | 3.449441 | -6.520108 | 1.988235 | 0.6519693 | 8.575047 | 2.321596
2018-01-29 21:05 | 184929.3 | 480.0001 | 5 | 37 | 3.385983 | -6.520076 | 1.988235 | 0.8692915 | 8.575047 | 3.064212
2018-01-29 21:07 | 185049.3 | 600.001 | 5 | 37 | 3.327286 | -6.520122 | 1.988235 | 1.086627 | 8.575047 | 3.793677
2018-01-29 21:09 | 185169.3 | 720.0001 | 5 | 37 | 3.26839 | -6.520092 | 1.988235 | 1.30393 | 8.575047 | 4.51035
2018-01-29 21:11 | 185289.3 | 840.001 | 5 | 37 | 3.203563 | -6.52011 | 1.988235 | 1.52128 | 8.575047 | 5.21385
2018-01-29 21:13 | 185409.3 | 960.0002 | 5 | 37 | 3.125224 | -6.520162 | 1.988235 | 1.738621 | 8.575047 | 5.90203
2018-01-29 21:15 | 185529.3 | 1080.0011 | 5 | 37 | 3.015149 | -6.520108 | 1.988235 | 1.955918 | 8.575047 | 6.570057
2018-01-29 21:16 | 185542 | 1092.6927 | 5 | 37 | 2.999995 | -6.52009 | 1.988235 | 1.97893 | 8.575047 | 6.639268
2018-01-29 21:18 | 185662 | 120.0006 | 6 | 37 | 3.733999 | 0 | 1.988235 | 1.97893 | 8.575047 | 6.639268
2018-01-29 21:20 | 185782 | 240.0002 | 6 | 37 | 3.750163 | 0 | 1.988235 | 1.97893 | 8.575047 | 6.639268
2018-01-29 21:21 | 185842 | 300.0022 | 6 | 37 | 3.756504 | 0 | 1.988235 | 1.97893 | 8.575047 | 6.639268
2018-01-29 21:21 | 185842 | 0.0049 | 7 | 38 | 3.756256 | 0 | 0 | 0 | 0 | 0
2018-01-29 21:23 | 185962.1 | 120.0009 | 2 | 38 | 4.200305 | 4.270347 | 0.1554188 | 5.39e-10 | 0.6487733 | 2.026e-09
2018-01-29 21:25 | 186082.1 | 240.001 | 2 | 38 | 4.200251 | 3.903214 | 0.2910104 | 5.39e-10 | 1.218294 | 2.026e-09
2018-01-29 21:27 | 186202.1 | 360.001 | 2 | 38 | 4.200282 | 3.594338 | 0.4160058 | 5.39e-10 | 1.743307 | 2.026e-09
2018-01-29 21:29 | 186322.1 | 480.001 | 2 | 38 | 4.200258 | 3.263528 | 0.5303611 | 5.39e-10 | 2.223629 | 2.026e-09
2018-01-29 21:29 | 186323.5 | 481.3784 | 2 | 38 | 4.200262 | 3.259994 | 0.5316049 | 5.39e-10 | 2.228853 | 2.026e-09
2018-01-29 21:31 | 186443.5 | 120.001 | 3 | 38 | 4.230259 | 3.259948 | 0.6398845 | 5.39e-10 | 2.68515 | 2.026e-09
2018-01-29 21:33 | 186563.5 | 240.001 | 3 | 38 | 4.266335 | 3.259912 | 0.74854 | 5.39e-10 | 3.14672 | 2.026e-09
2018-01-29 21:35 | 186683.5 | 360.0002 | 3 | 38 | 4.305488 | 3.259904 | 0.8572 | 5.39e-10 | 3.612402 | 2.026e-09
2018-01-29 21:37 | 186803.5 | 480.0002 | 3 | 38 | 4.346972 | 3.259923 | 0.9658559 | 5.39e-10 | 4.082457 | 2.026e-09
2018-01-29 21:39 | 186923.5 | 600.0006 | 3 | 38 | 4.389949 | 3.259885 | 1.074521 | 5.39e-10 | 4.55714 | 2.026e-09
2018-01-29 21:41 | 187043.5 | 720.0002 | 3 | 38 | 4.400231 | 2.909883 | 1.178365 | 5.39e-10 | 5.013952 | 2.026e-09
2018-01-29 21:43 | 187163.5 | 840.0001 | 3 | 38 | 4.400229 | 2.566064 | 1.269452 | 5.39e-10 | 5.414757 | 2.026e-09
2018-01-29 21:45 | 187283.5 | 960.0019 | 3 | 38 | 4.400263 | 2.283843 | 1.350145 | 5.39e-10 | 5.769825 | 2.026e-09
2018-01-29 21:47 | 187403.5 | 1080.0009 | 3 | 38 | 4.400181 | 2.047435 | 1.42221 | 5.39e-10 | 6.086927 | 2.026e-09
2018-01-29 21:49 | 187523.5 | 1200.0019 | 3 | 38 | 4.400217 | 1.850883 | 1.487097 | 5.39e-10 | 6.372448 | 2.026e-09
2018-01-29 21:51 | 187643.5 | 1320.001 | 3 | 38 | 4.400231 | 1.683368 | 1.545926 | 5.39e-10 | 6.63131 | 2.026e-09
2018-01-29 21:53 | 187763.5 | 1440.0011 | 3 | 38 | 4.400208 | 1.540297 | 1.599585 | 5.39e-10 | 6.867421 | 2.026e-09
2018-01-29 21:55 | 187883.5 | 1560.0002 | 3 | 38 | 4.400182 | 1.415833 | 1.648811 | 5.39e-10 | 7.084023 | 2.026e-09
2018-01-29 21:57 | 188003.5 | 1680.001 | 3 | 38 | 4.400235 | 1.307101 | 1.694161 | 5.39e-10 | 7.283572 | 2.026e-09
2018-01-29 21:59 | 188123.5 | 1800.001 | 3 | 38 | 4.400227 | 1.208093 | 1.736034 | 5.39e-10 | 7.467823 | 2.026e-09
2018-01-29 22:01 | 188243.5 | 1920.001 | 3 | 38 | 4.400195 | 1.119204 | 1.774781 | 5.39e-10 | 7.638319 | 2.026e-09
2018-01-29 22:03 | 188363.5 | 2040.0019 | 3 | 38 | 4.40014 | 1.037243 | 1.810709 | 5.39e-10 | 7.796406 | 2.026e-09
2018-01-29 22:05 | 188483.5 | 2160.0011 | 3 | 38 | 4.400192 | 0.962224 | 1.844026 | 5.39e-10 | 7.943007 | 2.026e-09
2018-01-29 22:07 | 188603.5 | 2280.0018 | 3 | 38 | 4.400157 | 0.8913116 | 1.874899 | 5.39e-10 | 8.078856 | 2.026e-09
2018-01-29 22:09 | 188723.5 | 2400.0002 | 3 | 38 | 4.400161 | 0.8257818 | 1.9035 | 5.39e-10 | 8.204705 | 2.026e-09
2018-01-29 22:11 | 188843.5 | 2520.0002 | 3 | 38 | 4.400201 | 0.765645 | 1.930014 | 5.39e-10 | 8.32137 | 2.026e-09
2018-01-29 22:13 | 188963.5 | 2640.001 | 3 | 38 | 4.400199 | 0.7085981 | 1.954565 | 5.39e-10 | 8.429398 | 2.026e-09
2018-01-29 22:15 | 189083.5 | 2760.0001 | 3 | 38 | 4.40016 | 0.6550779 | 1.977272 | 5.39e-10 | 8.529313 | 2.026e-09
2018-01-29 22:15 | 189090.4 | 2766.8855 | 3 | 38 | 4.40015 | 0.6519957 | 1.978524 | 5.39e-10 | 8.534822 | 2.026e-09
2018-01-29 22:17 | 189210.4 | 120.0002 | 4 | 38 | 4.308276 | 0 | 1.978524 | 5.39e-10 | 8.534822 | 2.026e-09
2018-01-29 22:19 | 189330.4 | 240.0003 | 4 | 38 | 4.297793 | 0 | 1.978524 | 5.39e-10 | 8.534822 | 2.026e-09
2018-01-29 22:20 | 189390.4 | 300.0016 | 4 | 38 | 4.294914 | 0 | 1.978524 | 5.39e-10 | 8.534822 | 2.026e-09
2018-01-29 22:22 | 189510.5 | 120.0003 | 5 | 38 | 3.582978 | -6.520123 | 1.978524 | 0.2173158 | 8.534822 | 0.7931529
2018-01-29 22:24 | 189630.5 | 240.0013 | 5 | 38 | 3.519691 | -6.520118 | 1.978524 | 0.4346302 | 8.534822 | 1.565185
2018-01-29 22:26 | 189750.5 | 360.0001 | 5 | 38 | 3.451437 | -6.520096 | 1.978524 | 0.6519554 | 8.534822 | 2.322693
2018-01-29 22:28 | 189870.5 | 480.0002 | 5 | 38 | 3.387603 | -6.520144 | 1.978524 | 0.8692912 | 8.534822 | 3.065806
2018-01-29 22:30 | 189990.5 | 600.0002 | 5 | 38 | 3.328266 | -6.52016 | 1.978524 | 1.086614 | 8.534822 | 3.795506
2018-01-29 22:32 | 190110.5 | 720.0009 | 5 | 38 | 3.271002 | -6.520157 | 1.978524 | 1.303955 | 8.534822 | 4.512707
2018-01-29 22:34 | 190230.5 | 840.0002 | 5 | 38 | 3.208219 | -6.520159 | 1.978524 | 1.521286 | 8.534822 | 5.216963
2018-01-29 22:36 | 190350.5 | 960.0002 | 5 | 38 | 3.130016 | -6.520135 | 1.978524 | 1.738583 | 8.534822 | 5.905936
2018-01-29 22:38 | 190470.5 | 1080.001 | 5 | 38 | 3.020485 | -6.519969 | 1.978524 | 1.955922 | 8.534822 | 6.575076
2018-01-29 22:38 | 190487.8 | 1097.3065 | 5 | 38 | 2.999994 | -6.520046 | 1.978524 | 1.987278 | 8.534822 | 6.669469
2018-01-29 22:40 | 190607.9 | 120.0015 | 6 | 38 | 3.733038 | 0 | 1.978524 | 1.987297 | 8.534822 | 6.669527
2018-01-29 22:42 | 190727.9 | 240.0008 | 6 | 38 | 3.749109 | 0 | 1.978524 | 1.987297 | 8.534822 | 6.669527
2018-01-29 22:43 | 190787.9 | 300.0038 | 6 | 38 | 3.75545 | 0 | 1.978524 | 1.987297 | 8.534822 | 6.669527
2018-01-29 22:43 | 190787.9 | 0.0047 | 7 | 39 | 3.755547 | 0 | 0 | 0 | 0 | 0
2018-01-29 22:45 | 190908 | 120.0011 | 2 | 39 | 4.200312 | 4.306434 | 0.1561127 | 3.22e-09 | 0.6514838 | 1.2094e-08
2018-01-29 22:47 | 191028 | 240.0011 | 2 | 39 | 4.200239 | 3.94036 | 0.2929845 | 3.22e-09 | 1.226382 | 1.2094e-08
2018-01-29 22:49 | 191148 | 360.0011 | 2 | 39 | 4.200272 | 3.629964 | 0.4192138 | 3.22e-09 | 1.756577 | 1.2094e-08
2018-01-29 22:51 | 191268 | 480.0011 | 2 | 39 | 4.200233 | 3.296088 | 0.5347123 | 3.22e-09 | 2.241701 | 1.2094e-08
2018-01-29 22:51 | 191280.7 | 492.7617 | 2 | 39 | 4.20027 | 3.25999 | 0.5463192 | 3.22e-09 | 2.290453 | 1.2094e-08
2018-01-29 22:53 | 191400.7438 | 120.0017 | 3 | 39 | 4.230651 | 3.259948 | 0.6546091 | 3.22e-09 | 2.74681 | 1.2094e-08
2018-01-29 22:55 | 191520.7422 | 240.0001 | 3 | 39 | 4.266684 | 3.259971 | 0.7632442 | 3.22e-09 | 3.208328 | 1.2094e-08
2018-01-29 22:57 | 191640.7423 | 360.0002 | 3 | 39 | 4.30561 | 3.2599 | 0.8719094 | 3.22e-09 | 3.674062 | 1.2094e-08
2018-01-29 22:59 | 191760.743 | 480.0009 | 3 | 39 | 4.346817 | 3.259881 | 0.9805814 | 3.22e-09 | 4.14419 | 1.2094e-08
2018-01-29 23:01 | 191880.7428 | 600.0007 | 3 | 39 | 4.389528 | 3.259879 | 1.089242 | 3.22e-09 | 4.618823 | 1.2094e-08
2018-01-29 23:03 | 192000.7431 | 720.001 | 3 | 39 | 4.400273 | 2.911284 | 1.193142 | 3.22e-09 | 5.075871 | 1.2094e-08
2018-01-29 23:05 | 192120.7423 | 840.0002 | 3 | 39 | 4.400282 | 2.564309 | 1.284186 | 3.22e-09 | 5.476489 | 1.2094e-08
2018-01-29 23:07 | 192240.7431 | 960.001 | 3 | 39 | 4.400232 | 2.28 | 1.364775 | 3.22e-09 | 5.8311 | 1.2094e-08
2018-01-29 23:09 | 192360.7431 | 1080.001 | 3 | 39 | 4.400217 | 2.043099 | 1.436694 | 3.22e-09 | 6.147561 | 1.2094e-08
2018-01-29 23:11 | 192480.7423 | 1200.0002 | 3 | 39 | 4.400201 | 1.845123 | 1.501425 | 3.22e-09 | 6.432391 | 1.2094e-08
2018-01-29 23:13 | 192600.7423 | 1320.0002 | 3 | 39 | 4.400231 | 1.676936 | 1.560042 | 3.22e-09 | 6.690317 | 1.2094e-08
2018-01-29 23:15 | 192720.7431 | 1440.001 | 3 | 39 | 4.400228 | 1.533391 | 1.613467 | 3.22e-09 | 6.925398 | 1.2094e-08
2018-01-29 23:17 | 192840.7423 | 1560.0002 | 3 | 39 | 4.400191 | 1.409813 | 1.66246 | 3.22e-09 | 7.140979 | 1.2094e-08
2018-01-29 23:19 | 192960.7422 | 1680.0001 | 3 | 39 | 4.400198 | 1.300123 | 1.707595 | 3.22e-09 | 7.339581 | 1.2094e-08
2018-01-29 23:21 | 193080.7431 | 1800.001 | 3 | 39 | 4.400213 | 1.202989 | 1.749277 | 3.22e-09 | 7.522992 | 1.2094e-08
2018-01-29 23:23 | 193200.7422 | 1920.0001 | 3 | 39 | 4.40016 | 1.11243 | 1.787841 | 3.22e-09 | 7.692681 | 1.2094e-08
2018-01-29 23:25 | 193320.7425 | 2040.0004 | 3 | 39 | 4.400191 | 1.031357 | 1.823562 | 3.22e-09 | 7.849857 | 1.2094e-08
2018-01-29 23:27 | 193440.7431 | 2160.001 | 3 | 39 | 4.400176 | 0.9557381 | 1.856654 | 3.22e-09 | 7.995471 | 1.2094e-08
2018-01-29 23:29 | 193560.7423 | 2280.0002 | 3 | 39 | 4.400203 | 0.8866587 | 1.887348 | 3.22e-09 | 8.13053 | 1.2094e-08
2018-01-29 23:31 | 193680.7424 | 2400.0003 | 3 | 39 | 4.400192 | 0.8221216 | 1.915807 | 3.22e-09 | 8.255752 | 1.2094e-08
2018-01-29 23:33 | 193800.7423 | 2520.0002 | 3 | 39 | 4.400201 | 0.7614279 | 1.942187 | 3.22e-09 | 8.37183 | 1.2094e-08
2018-01-29 23:35 | 193920.7422 | 2640.0001 | 3 | 39 | 4.400197 | 0.7035055 | 1.966584 | 3.22e-09 | 8.479179 | 1.2094e-08
2018-01-29 23:37 | 194035.1821 | 2754.44 | 3 | 39 | 4.400146 | 0.6519976 | 1.988116 | 3.22e-09 | 8.573924 | 1.2094e-08
2018-01-29 23:39 | 194155.2 | 120 | 4 | 39 | 4.30852 | 0 | 1.988117 | 3.22e-09 | 8.57393 | 1.2094e-08
2018-01-29 23:41 | 194275.2 | 240.0017 | 4 | 39 | 4.298085 | 0 | 1.988117 | 3.22e-09 | 8.57393 | 1.2094e-08
2018-01-29 23:42 | 194335.2 | 300.003 | 4 | 39 | 4.295197 | 0 | 1.988117 | 3.22e-09 | 8.57393 | 1.2094e-08
2018-01-29 23:44 | 194455.3 | 120.0003 | 5 | 39 | 3.582789 | -6.51998 | 1.988117 | 0.2172989 | 8.57393 | 0.7931577
2018-01-29 23:46 | 194575.3 | 240.0012 | 5 | 39 | 3.518693 | -6.520174 | 1.988117 | 0.4346247 | 8.57393 | 1.565045
2018-01-29 23:48 | 194695.3 | 360.0018 | 5 | 39 | 3.449868 | -6.519799 | 1.988117 | 0.6519443 | 8.57393 | 2.322209
2018-01-29 23:50 | 194815.3 | 480.0002 | 5 | 39 | 3.38544 | -6.519843 | 1.988117 | 0.8692548 | 8.57393 | 3.064759
2018-01-29 23:52 | 194935.3 | 600.001 | 5 | 39 | 3.326439 | -6.519888 | 1.988117 | 1.086594 | 8.57393 | 3.794092
2018-01-29 23:54 | 195055.3 | 720.0002 | 5 | 39 | 3.268414 | -6.519855 | 1.988117 | 1.303926 | 8.57393 | 4.51077
2018-01-29 23:56 | 195175.3 | 840.0012 | 5 | 39 | 3.203716 | -6.519915 | 1.988117 | 1.521252 | 8.57393 | 5.214214
2018-01-29 23:58 | 195295.3 | 960.0003 | 5 | 39 | 3.124645 | -6.519895 | 1.988117 | 1.738573 | 8.57393 | 5.902226
2018-01-30 | 195415.3 | 1080.0011 | 5 | 39 | 3.013003 | -6.520086 | 1.988117 | 1.955899 | 8.57393 | 6.570006
2018-01-30 | 195426.2 | 1090.8545 | 5 | 39 | 2.999999 | -6.520177 | 1.988117 | 1.97555 | 8.57393 | 6.629086
2018-01-30 00:02 | 195546.2 | 120.0009 | 6 | 39 | 3.734447 | 0 | 1.988117 | 1.97555 | 8.57393 | 6.629086
2018-01-30 00:04 | 195666.2 | 240.0018 | 6 | 39 | 3.750684 | 0 | 1.988117 | 1.97555 | 8.57393 | 6.629086
2018-01-30 00:05 | 195726.2 | 300.0032 | 6 | 39 | 3.757054 | 0 | 1.988117 | 1.97555 | 8.57393 | 6.629086
2018-01-30 00:05 | 195726.2 | 0.0026 | 7 | 40 | 3.757263 | 0 | 0 | 0 | 0 | 0
2018-01-30 00:07 | 195846.3 | 120.0001 | 2 | 40 | 4.200294 | 4.266311 | 0.1553158 | 8.606e-09 | 0.6483843 | 3.2332e-08
2018-01-30 00:09 | 195966.3 | 240.0011 | 2 | 40 | 4.200251 | 3.902774 | 0.2908551 | 8.606e-09 | 1.217686 | 3.2332e-08
2018-01-30 00:11 | 196086.3 | 360.0002 | 2 | 40 | 4.200289 | 3.594266 | 0.4158981 | 8.606e-09 | 1.742898 | 3.2332e-08
2018-01-30 00:13 | 196205.6 | 479.2672 | 2 | 40 | 4.200281 | 3.259997 | 0.5294679 | 8.606e-09 | 2.219921 | 3.2332e-08
2018-01-30 00:15 | 196325.6 | 120.0003 | 3 | 40 | 4.23073 | 3.259912 | 0.6377353 | 8.606e-09 | 2.67619 | 3.2332e-08
2018-01-30 00:17 | 196445.6 | 240.0018 | 3 | 40 | 4.266823 | 3.259847 | 0.7463937 | 8.606e-09 | 3.137826 | 3.2332e-08
2018-01-30 00:19 | 196565.6 | 360.0018 | 3 | 40 | 4.306102 | 3.259944 | 0.8550515 | 8.606e-09 | 3.603556 | 3.2332e-08
2018-01-30 00:21 | 196685.6 | 480.0002 | 3 | 40 | 4.34751 | 3.259913 | 0.9637076 | 8.606e-09 | 4.073675 | 3.2332e-08
2018-01-30 00:23 | 196805.6 | 600.0001 | 3 | 40 | 4.390657 | 3.259894 | 1.072367 | 8.606e-09 | 4.548395 | 3.2332e-08
2018-01-30 00:25 | 196925.6 | 720.0011 | 3 | 40 | 4.400259 | 2.902699 | 1.175993 | 8.606e-09 | 5.004265 | 3.2332e-08
2018-01-30 00:27 | 197045.6 | 840.0003 | 3 | 40 | 4.400243 | 2.558917 | 1.266814 | 8.606e-09 | 5.403902 | 3.2332e-08
2018-01-30 00:29 | 197165.6 | 960.0006 | 3 | 40 | 4.400236 | 2.275975 | 1.347246 | 8.606e-09 | 5.757822 | 3.2332e-08
2018-01-30 00:31 | 197285.6 | 1080.0002 | 3 | 40 | 4.400262 | 2.042247 | 1.419096 | 8.606e-09 | 6.073979 | 3.2332e-08
2018-01-30 00:33 | 197405.6 | 1200.0002 | 3 | 40 | 4.400225 | 1.846544 | 1.483809 | 8.606e-09 | 6.358732 | 3.2332e-08
2018-01-30 00:35 | 197525.6 | 1320.001 | 3 | 40 | 4.40024 | 1.680693 | 1.542515 | 8.606e-09 | 6.617052 | 3.2332e-08
2018-01-30 00:37 | 197645.6 | 1440.0002 | 3 | 40 | 4.400173 | 1.536461 | 1.59608 | 8.606e-09 | 6.852749 | 3.2332e-08
2018-01-30 00:39 | 197765.6 | 1560.0009 | 3 | 40 | 4.400226 | 1.415918 | 1.64525 | 8.606e-09 | 7.069108 | 3.2332e-08
2018-01-30 00:41 | 197885.6 | 1680.0009 | 3 | 40 | 4.40017 | 1.306868 | 1.690584 | 8.606e-09 | 7.268586 | 3.2332e-08
2018-01-30 00:43 | 198005.6 | 1800.001 | 3 | 40 | 4.400167 | 1.208262 | 1.732497 | 8.606e-09 | 7.453009 | 3.2332e-08
2018-01-30 00:45 | 198125.6 | 1920.0002 | 3 | 40 | 4.400112 | 1.117662 | 1.771261 | 8.606e-09 | 7.623581 | 3.2332e-08
2018-01-30 00:47 | 198245.6 | 2040.0003 | 3 | 40 | 4.4002 | 1.034786 | 1.807126 | 8.606e-09 | 7.781392 | 3.2332e-08
2018-01-30 00:49 | 198365.6 | 2160.001 | 3 | 40 | 4.400183 | 0.9576664 | 1.840307 | 8.606e-09 | 7.927398 | 3.2332e-08
2018-01-30 00:51 | 198485.6 | 2280.001 | 3 | 40 | 4.400126 | 0.8867855 | 1.871045 | 8.606e-09 | 8.06265 | 3.2332e-08
2018-01-30 00:53 | 198605.6 | 2400.0002 | 3 | 40 | 4.400207 | 0.8238029 | 1.899547 | 8.606e-09 | 8.188064 | 3.2332e-08
2018-01-30 00:55 | 198725.6 | 2520.001 | 3 | 40 | 4.400208 | 0.7642879 | 1.925995 | 8.606e-09 | 8.304437 | 3.2332e-08
2018-01-30 00:57 | 198845.6 | 2640.001 | 3 | 40 | 4.400171 | 0.7068663 | 1.95049 | 8.606e-09 | 8.412221 | 3.2332e-08
2018-01-30 00:59 | 198965.6 | 2760.001 | 3 | 40 | 4.400153 | 0.6542826 | 1.973166 | 8.606e-09 | 8.511996 | 3.2332e-08
2018-01-30 00:59 | 198971.6 | 2765.9728 | 3 | 40 | 4.400185 | 0.6519976 | 1.974249 | 8.606e-09 | 8.516766 | 3.2332e-08
2018-01-30 01:01 | 199091.6 | 120.0002 | 4 | 40 | 4.308184 | 0 | 1.974249 | 8.606e-09 | 8.516766 | 3.2332e-08
2018-01-30 01:03 | 199211.6 | 240.0019 | 4 | 40 | 4.297691 | 0 | 1.974249 | 8.606e-09 | 8.516766 | 3.2332e-08
2018-01-30 01:04 | 199271.6 | 300.004 | 4 | 40 | 4.294761 | 0 | 1.974249 | 8.606e-09 | 8.516766 | 3.2332e-08
2018-01-30 01:06 | 199391.7 | 120.001 | 5 | 40 | 3.581944 | -6.520095 | 1.974249 | 0.2173156 | 8.516766 | 0.7929565
2018-01-30 01:08 | 199511.7 | 240.0019 | 5 | 40 | 3.518147 | -6.520016 | 1.974249 | 0.4346406 | 8.516766 | 1.56472
2018-01-30 01:10 | 199631.7 | 360.001 | 5 | 40 | 3.449624 | -6.520127 | 1.974249 | 0.6519298 | 8.516766 | 2.321678
2018-01-30 01:12 | 199751.7 | 480.001 | 5 | 40 | 3.386282 | -6.520103 | 1.974249 | 0.8692908 | 8.516766 | 3.064534
2018-01-30 01:14 | 199871.7 | 600.0011 | 5 | 40 | 3.327025 | -6.52013 | 1.974249 | 1.086606 | 8.516766 | 3.793939
2018-01-30 01:16 | 199991.7 | 720.0003 | 5 | 40 | 3.268313 | -6.520165 | 1.974249 | 1.303951 | 8.516766 | 4.510705
2018-01-30 01:18 | 200111.7 | 840.001 | 5 | 40 | 3.203121 | -6.520145 | 1.974249 | 1.521263 | 8.516766 | 5.214034
2018-01-30 01:20 | 200231.7 | 960.0011 | 5 | 40 | 3.124028 | -6.520147 | 1.974249 | 1.738616 | 8.516766 | 5.902057
2018-01-30 01:22 | 200351.7 | 1080.001 | 5 | 40 | 3.010939 | -6.520159 | 1.974249 | 1.955941 | 8.516766 | 6.569532
2018-01-30 01:23 | 200361.1 | 1089.3641 | 5 | 40 | 2.999997 | -6.520171 | 1.974249 | 1.972892 | 8.516766 | 6.620477
2018-01-30 01:25 | 200481.1 | 120.001 | 6 | 40 | 3.734408 | 0 | 1.974249 | 1.972892 | 8.516766 | 6.620477
2018-01-30 01:27 | 200601.1 | 240.0002 | 6 | 40 | 3.750691 | 0 | 1.974249 | 1.972892 | 8.516766 | 6.620477
2018-01-30 01:28 | 200661.1 | 300.0015 | 6 | 40 | 3.757068 | 0 | 1.974249 | 1.972892 | 8.516766 | 6.620477
2018-01-30 01:28 | 200661.1 | 0.0028 | 7 | 41 | 3.757169 | 0 | 0 | 0 | 0 | 0
2018-01-30 01:30 | 200781.2 | 120.001 | 2 | 41 | 4.20027 | 4.278348 | 0.1555256 | 0 | 0.6492174 | 0
2018-01-30 01:32 | 200901.2 | 240.0011 | 2 | 41 | 4.200245 | 3.915591 | 0.2915427 | 0 | 1.220526 | 0
2018-01-30 01:34 | 201021.2 | 360.0002 | 2 | 41 | 4.20028 | 3.611196 | 0.4170658 | 0 | 1.747755 | 0
2018-01-30 01:36 | 201141.2 | 480.0003 | 2 | 41 | 4.200264 | 3.272492 | 0.5318419 | 0 | 2.229845 | 0
2018-01-30 01:36 | 201145.3 | 484.0737 | 2 | 41 | 4.200227 | 3.259992 | 0.5355453 | 0 | 2.2454 | 0
2018-01-30 01:38 | 201265.3 | 120.0003 | 3 | 41 | 4.230559 | 3.259948 | 0.6438133 | 5.83e-10 | 2.701653 | 2.348e-09
2018-01-30 01:40 | 201385.3 | 240.0019 | 3 | 41 | 4.267006 | 3.25994 | 0.7524697 | 5.83e-10 | 3.163281 | 2.348e-09
2018-01-30 01:42 | 201505.3 | 360.0002 | 3 | 41 | 4.306283 | 3.259913 | 0.861118 | 5.83e-10 | 3.628989 | 2.348e-09
2018-01-30 01:44 | 201625.3 | 480.0003 | 3 | 41 | 4.347627 | 3.259906 | 0.9697723 | 5.83e-10 | 4.099115 | 2.348e-09
2018-01-30 01:46 | 201745.3 | 600.0019 | 3 | 41 | 4.390898 | 3.259963 | 1.078445 | 5.83e-10 | 4.57392 | 2.348e-09
2018-01-30 01:48 | 201865.3 | 720.001 | 3 | 41 | 4.40024 | 2.897096 | 1.181934 | 5.83e-10 | 5.029191 | 2.348e-09
2018-01-30 01:50 | 201985.3 | 840.0009 | 3 | 41 | 4.400256 | 2.551538 | 1.272565 | 5.83e-10 | 5.427996 | 2.348e-09
2018-01-30 01:52 | 202105.3 | 960.002 | 3 | 41 | 4.400261 | 2.269107 | 1.352772 | 5.83e-10 | 5.780923 | 2.348e-09
2018-01-30 01:54 | 202225.3 | 1080.001 | 3 | 41 | 4.400224 | 2.035115 | 1.424388 | 5.83e-10 | 6.096051 | 2.348e-09
2018-01-30 01:56 | 202345.3 | 1200.0009 | 3 | 41 | 4.400282 | 1.839437 | 1.48887 | 5.83e-10 | 6.379787 | 2.348e-09
2018-01-30 01:58 | 202465.3 | 1320.0002 | 3 | 41 | 4.400211 | 1.672137 | 1.547301 | 5.83e-10 | 6.636898 | 2.348e-09
2018-01-30 02:00 | 202585.3 | 1440.001 | 3 | 41 | 4.400229 | 1.532315 | 1.600655 | 5.83e-10 | 6.871666 | 2.348e-09
2018-01-30 02:02 | 202705.3 | 1560.0018 | 3 | 41 | 4.400182 | 1.41056 | 1.649669 | 5.83e-10 | 7.087338 | 2.348e-09
2018-01-30 02:04 | 202825.3 | 1680.0003 | 3 | 41 | 4.400183 | 1.301106 | 1.694831 | 5.83e-10 | 7.286058 | 2.348e-09
2018-01-30 02:06 | 202945.3 | 1800.0004 | 3 | 41 | 4.400218 | 1.204141 | 1.736553 | 5.83e-10 | 7.469643 | 2.348e-09
2018-01-30 02:08 | 203065.3 | 1920.001 | 3 | 41 | 4.400184 | 1.115259 | 1.775179 | 5.83e-10 | 7.639605 | 2.348e-09
2018-01-30 02:10 | 203185.3 | 2040.0002 | 3 | 41 | 4.400157 | 1.03206 | 1.810961 | 5.83e-10 | 7.797052 | 2.348e-09
2018-01-30 02:12 | 203305.3 | 2160.0011 | 3 | 41 | 4.400217 | 0.9562473 | 1.844082 | 5.83e-10 | 7.942791 | 2.348e-09
2018-01-30 02:14 | 203425.3 | 2280.0002 | 3 | 41 | 4.400198 | 0.8854904 | 1.87475 | 5.83e-10 | 8.077739 | 2.348e-09
2018-01-30 02:16 | 203545.3 | 2400.0009 | 3 | 41 | 4.400162 | 0.8204718 | 1.90317 | 5.83e-10 | 8.20279 | 2.348e-09
2018-01-30 02:18 | 203665.3 | 2520.0003 | 3 | 41 | 4.400144 | 0.7586842 | 1.929484 | 5.83e-10 | 8.318578 | 2.348e-09
2018-01-30 02:20 | 203785.3 | 2640.0002 | 3 | 41 | 4.400154 | 0.701335 | 1.953801 | 5.83e-10 | 8.425576 | 2.348e-09
2018-01-30 02:21 | 203897.8 | 2752.52 | 3 | 41 | 4.400193 | 0.6519938 | 1.974929 | 5.83e-10 | 8.518543 | 2.348e-09
2018-01-30 02:23 | 204017.8 | 120 | 4 | 41 | 4.308668 | 0 | 1.974929 | 5.83e-10 | 8.518543 | 2.348e-09
2018-01-30 02:25 | 204137.8 | 240.0007 | 4 | 41 | 4.298253 | 0 | 1.974929 | 5.83e-10 | 8.518543 | 2.348e-09
2018-01-30 02:26 | 204197.9 | 300.0036 | 4 | 41 | 4.295373 | 0 | 1.974929 | 5.83e-10 | 8.518543 | 2.348e-09
2018-01-30 02:28 | 204317.9 | 120.0011 | 5 | 41 | 3.583852 | -6.520167 | 1.974929 | 0.217323 | 8.518543 | 0.7934547
2018-01-30 02:30 | 204437.9 | 240.0009 | 5 | 41 | 3.519922 | -6.519974 | 1.974929 | 0.4346296 | 8.518543 | 1.565572
2018-01-30 02:32 | 204557.9 | 360.0002 | 5 | 41 | 3.451113 | -6.52016 | 1.974929 | 0.6519548 | 8.518543 | 2.323016
2018-01-30 02:34 | 204677.9 | 480.0009 | 5 | 41 | 3.386956 | -6.519881 | 1.974929 | 0.869278 | 8.518543 | 3.06593
2018-01-30 02:36 | 204797.9 | 600.001 | 5 | 41 | 3.327733 | -6.520169 | 1.974929 | 1.086599 | 8.518543 | 3.795486
2018-01-30 02:38 | 204917.9 | 720.001 | 5 | 41 | 3.26947 | -6.519886 | 1.974929 | 1.303943 | 8.518543 | 4.512415
2018-01-30 02:40 | 205037.9 | 840.0001 | 5 | 41 | 3.205428 | -6.520064 | 1.974929 | 1.521266 | 8.518543 | 5.216157
2018-01-30 02:42 | 205157.9 | 960.0002 | 5 | 41 | 3.126687 | -6.520197 | 1.974929 | 1.738596 | 8.518543 | 5.904586
2018-01-30 02:44 | 205277.9 | 1080.0011 | 5 | 41 | 3.015924 | -6.519859 | 1.974929 | 1.955908 | 8.518543 | 6.572858
2018-01-30 02:45 | 205291.3 | 1093.3664 | 5 | 41 | 2.999998 | -6.520137 | 1.974929 | 1.980117 | 8.518543 | 6.645677
2018-01-30 02:47 | 205411.3 | 120.0011 | 6 | 41 | 3.733932 | 0 | 1.974929 | 1.980117 | 8.518543 | 6.645677
2018-01-30 02:49 | 205531.3 | 240.0018 | 6 | 41 | 3.750122 | 0 | 1.974929 | 1.980117 | 8.518543 | 6.645677
2018-01-30 02:50 | 205591.3 | 300.0016 | 6 | 41 | 3.756495 | 0 | 1.974929 | 1.980117 | 8.518543 | 6.645677
2018-01-30 02:50 | 205591.3496 | 0.0028 | 7 | 42 | 3.756455 | 0 | 0 | 0 | 0 | 0
2018-01-30 02:52 | 205711.4 | 120.0011 | 2 | 42 | 4.200284 | 4.291764 | 0.1558188 | 0 | 0.6503488 | 0
2018-01-30 02:54 | 205831.4 | 240.0003 | 2 | 42 | 4.200241 | 3.925366 | 0.2922106 | 0 | 1.223231 | 0
2018-01-30 02:56 | 205951.4 | 360.0012 | 2 | 42 | 4.200245 | 3.61192 | 0.4179022 | 0 | 1.751168 | 0
2018-01-30 02:58 | 206071.4 | 480.002 | 2 | 42 | 4.200294 | 3.275098 | 0.5327122 | 0 | 2.2334 | 0
2018-01-30 02:58 | 206076.3 | 484.8169 | 2 | 42 | 4.200253 | 3.259994 | 0.5370824 | 0 | 2.251756 | 0
2018-01-30 03:00 | 206196.3 | 120.0011 | 3 | 42 | 4.230698 | 3.260013 | 0.6453497 | 0 | 2.708019 | 0
2018-01-30 03:02 | 206316.3 | 240.001 | 3 | 42 | 4.266818 | 3.259973 | 0.7540084 | 0 | 3.169648 | 0
2018-01-30 03:04 | 206436.3 | 360.0002 | 3 | 42 | 4.306213 | 3.259971 | 0.8626571 | 0 | 3.635347 | 0
2018-01-30 03:06 | 206556.3 | 480.0012 | 3 | 42 | 4.347407 | 3.260053 | 0.9713297 | 0 | 4.105537 | 0
2018-01-30 03:08 | 206676.3 | 600.0002 | 3 | 42 | 4.39019 | 3.260041 | 1.079983 | 0 | 4.580204 | 0
2018-01-30 03:10 | 206796.3 | 720.001 | 3 | 42 | 4.400292 | 2.905931 | 1.18373 | 0 | 5.036595 | 0
2018-01-30 03:12 | 206916.3 | 840.0001 | 3 | 42 | 4.400249 | 2.561772 | 1.274623 | 0 | 5.436548 | 0
2018-01-30 03:14 | 207036.3 | 960.001 | 3 | 42 | 4.400299 | 2.280082 | 1.355157 | 0 | 5.790917 | 0
2018-01-30 03:16 | 207156.3 | 1080.0019 | 3 | 42 | 4.400251 | 2.044187 | 1.42711 | 0 | 6.107528 | 0
2018-01-30 03:18 | 207276.3 | 1200.0012 | 3 | 42 | 4.400243 | 1.844942 | 1.49183 | 0 | 6.392313 | 0
2018-01-30 03:20 | 207396.3 | 1320.001 | 3 | 42 | 4.400217 | 1.67757 | 1.550445 | 0 | 6.650232 | 0
2018-01-30 03:22 | 207516.3 | 1440.0002 | 3 | 42 | 4.400177 | 1.536496 | 1.603954 | 0 | 6.885681 | 0
2018-01-30 03:24 | 207636.3 | 1560.001 | 3 | 42 | 4.400176 | 1.414277 | 1.653094 | 0 | 7.101907 | 0
2018-01-30 03:26 | 207756.3 | 1680.0011 | 3 | 42 | 4.4002 | 1.303261 | 1.698366 | 0 | 7.301112 | 0
2018-01-30 03:28 | 207876.3 | 1800.0011 | 3 | 42 | 4.400205 | 1.203195 | 1.740118 | 0 | 7.484832 | 0
2018-01-30 03:30 | 207996.3 | 1920.0011 | 3 | 42 | 4.400201 | 1.11243 | 1.77869 | 0 | 7.654556 | 0
2018-01-30 03:32 | 208116.3 | 2040.0001 | 3 | 42 | 4.400167 | 1.030181 | 1.814375 | 0 | 7.811574 | 0
2018-01-30 03:34 | 208236.3 | 2160.0001 | 3 | 42 | 4.400187 | 0.9537697 | 1.847427 | 0 | 7.957012 | 0
2018-01-30 03:36 | 208356.3 | 2280.0002 | 3 | 42 | 4.400217 | 0.8846283 | 1.878038 | 0 | 8.091703 | 0
2018-01-30 03:38 | 208476.3 | 2400.001 | 3 | 42 | 4.400138 | 0.818902 | 1.906422 | 0 | 8.216599 | 0
2018-01-30 03:40 | 208596.3 | 2520 | 3 | 42 | 4.400149 | 0.7576551 | 1.932699 | 0 | 8.332221 | 0
2018-01-30 03:42 | 208716.3 | 2640.0002 | 3 | 42 | 4.400153 | 0.7010012 | 1.956993 | 0 | 8.439119 | 0
2018-01-30 03:44 | 208828.9 | 2752.652 | 3 | 42 | 4.400176 | 0.6519928 | 1.978145 | 0 | 8.532193 | 0
2018-01-30 03:46 | 208949 | 120.0008 | 4 | 42 | 4.308208 | 0 | 1.978151 | 0 | 8.532217 | 0
2018-01-30 03:48 | 209069 | 240.0016 | 4 | 42 | 4.297699 | 0 | 1.978151 | 0 | 8.532217 | 0
2018-01-30 03:49 | 209129 | 300.0047 | 4 | 42 | 4.294772 | 0 | 1.978151 | 0 | 8.532217 | 0
2018-01-30 03:51 | 209249 | 120.0003 | 5 | 42 | 3.581586 | -6.519942 | 1.978151 | 0.2173064 | 8.532217 | 0.7929078
2018-01-30 03:53 | 209369 | 240.001 | 5 | 42 | 3.517167 | -6.519863 | 1.978151 | 0.4346082 | 8.532217 | 1.564415
2018-01-30 03:55 | 209489 | 360.0002 | 5 | 42 | 3.448062 | -6.519886 | 1.978151 | 0.6519583 | 8.532217 | 2.321315
2018-01-30 03:57 | 209609 | 480.0002 | 5 | 42 | 3.383603 | -6.519925 | 1.978151 | 0.8692747 | 8.532217 | 3.063541
2018-01-30 03:59 | 209729 | 600.0002 | 5 | 42 | 3.324505 | -6.519943 | 1.978151 | 1.086593 | 8.532217 | 3.792351
2018-01-30 04:01 | 209849 | 720.001 | 5 | 42 | 3.265764 | -6.519883 | 1.978151 | 1.303907 | 8.532217 | 4.508442
2018-01-30 04:03 | 209969 | 840.0003 | 5 | 42 | 3.201731 | -6.519943 | 1.978151 | 1.521232 | 8.532217 | 5.211354
2018-01-30 04:05 | 210089 | 960.001 | 5 | 42 | 3.122039 | -6.519875 | 1.978151 | 1.738562 | 8.532217 | 5.898933
2018-01-30 04:07 | 210209 | 1080.0003 | 5 | 42 | 3.008739 | -6.519807 | 1.978151 | 1.955892 | 8.532217 | 6.565995
2018-01-30 04:07 | 210216.4 | 1087.3464 | 5 | 42 | 2.999999 | -6.519843 | 1.978151 | 1.969194 | 8.532217 | 6.605959
2018-01-30 04:09 | 210336.4 | 120 | 6 | 42 | 3.734829 | 0 | 1.978151 | 1.969224 | 8.532217 | 6.606048
2018-01-30 04:11 | 210456.4 | 240.001 | 6 | 42 | 3.751204 | 0 | 1.978151 | 1.969224 | 8.532217 | 6.606048
2018-01-30 04:12 | 210516.4 | 300.0014 | 6 | 42 | 3.757686 | 0 | 1.978151 | 1.969224 | 8.532217 | 6.606048
2018-01-30 04:12 | 210516.4 | 0.0026 | 7 | 43 | 3.757694 | 0 | 0 | 0 | 0 | 0
2018-01-30 04:14 | 210636.5 | 120.0001 | 2 | 43 | 4.200281 | 4.262712 | 0.1551981 | 0 | 0.6479363 | 0
2018-01-30 04:16 | 210756.5 | 240.0002 | 2 | 43 | 4.200245 | 3.898 | 0.2906815 | 0 | 1.217003 | 0
2018-01-30 04:18 | 210876.5 | 360.0002 | 2 | 43 | 4.20025 | 3.585614 | 0.4154696 | 0 | 1.741145 | 0
2018-01-30 04:20 | 210992.8 | 476.2888 | 2 | 43 | 4.200228 | 3.259997 | 0.526099 | 0 | 2.205818 | 0
2018-01-30 04:22 | 211112.8 | 120.001 | 3 | 43 | 4.230699 | 3.259843 | 0.6343715 | 0 | 2.662105 | 0
2018-01-30 04:24 | 211232.8 | 240.0019 | 3 | 43 | 4.266895 | 3.259923 | 0.7430329 | 0 | 3.123755 | 0
2018-01-30 04:26 | 211352.8 | 360.001 | 3 | 43 | 4.306186 | 3.259986 | 0.851685 | 0 | 3.589476 | 0
2018-01-30 04:28 | 211472.8 | 480.0019 | 3 | 43 | 4.347705 | 3.259906 | 0.9603439 | 0 | 4.059621 | 0
2018-01-30 04:30 | 211592.8 | 600.0012 | 3 | 43 | 4.391038 | 3.259969 | 1.068999 | 0 | 4.534358 | 0
2018-01-30 04:32 | 211712.8 | 720.001 | 3 | 43 | 4.400279 | 2.898803 | 1.172514 | 0 | 4.989748 | 0
2018-01-30 04:34 | 211832.8 | 840.001 | 3 | 43 | 4.40025 | 2.552806 | 1.263144 | 0 | 5.388544 | 0
2018-01-30 04:36 | 211952.8 | 960.0017 | 3 | 43 | 4.400256 | 2.269591 | 1.343375 | 0 | 5.741581 | 0
2018-01-30 04:38 | 212072.8 | 1080.0003 | 3 | 43 | 4.400223 | 2.033502 | 1.414968 | 0 | 6.056609 | 0
2018-01-30 04:40 | 212192.8 | 1200.0002 | 3 | 43 | 4.400201 | 1.83865 | 1.479414 | 0 | 6.340183 | 0
2018-01-30 04:42 | 212312.8 | 1320.0002 | 3 | 43 | 4.400196 | 1.674677 | 1.53789 | 0 | 6.59749 | 0
2018-01-30 04:44 | 212432.8 | 1440.0002 | 3 | 43 | 4.400184 | 1.536134 | 1.591364 | 0 | 6.832789 | 0
2018-01-30 04:46 | 212552.8 | 1560.001 | 3 | 43 | 4.400229 | 1.41533 | 1.640524 | 0 | 7.049104 | 0
2018-01-30 04:48 | 212672.8 | 1680.0001 | 3 | 43 | 4.400184 | 1.30657 | 1.685856 | 0 | 7.248575 | 0
2018-01-30 04:50 | 212792.8 | 1800.0011 | 3 | 43 | 4.400179 | 1.209281 | 1.727767 | 0 | 7.432991 | 0
2018-01-30 04:52 | 212912.8 | 1920.001 | 3 | 43 | 4.400162 | 1.120164 | 1.766571 | 0 | 7.603736 | 0
2018-01-30 04:54 | 213032.8 | 2040.0001 | 3 | 43 | 4.400182 | 1.038743 | 1.802538 | 0 | 7.761998 | 0
2018-01-30 04:56 | 213152.8 | 2160.001 | 3 | 43 | 4.400201 | 0.9630775 | 1.835884 | 0 | 7.908727 | 0
2018-01-30 04:58 | 213272.8 | 2280.0002 | 3 | 43 | 4.400101 | 0.8911457 | 1.866785 | 0 | 8.044697 | 0
2018-01-30 05:00 | 213392.8 | 2400.0011 | 3 | 43 | 4.400197 | 0.8268852 | 1.895429 | 0 | 8.170733 | 0
2018-01-30 05:02 | 213512.8 | 2520.001 | 3 | 43 | 4.40017 | 0.7650652 | 1.92195 | 0 | 8.287431 | 0
2018-01-30 05:04 | 213632.8 | 2640.0001 | 3 | 43 | 4.400206 | 0.707859 | 1.946481 | 0 | 8.395373 | 0
2018-01-30 05:06 | 213752.8 | 2760.001 | 3 | 43 | 4.400134 | 0.6536417 | 1.969157 | 0 | 8.495151 | 0
2018-01-30 05:06 | 213759 | 2766.1776 | 3 | 43 | 4.400203 | 0.6519957 | 1.970278 | 0 | 8.500083 | 0
2018-01-30 05:08 | 213879.1 | 120.0007 | 4 | 43 | 4.30839 | 0 | 1.970278 | 0 | 8.500083 | 0
2018-01-30 05:10 | 213999.1 | 240.0006 | 4 | 43 | 4.297912 | 0 | 1.970278 | 0 | 8.500083 | 0
2018-01-30 05:11 | 214059.1 | 300.003 | 4 | 43 | 4.295006 | 0 | 1.970278 | 0 | 8.500083 | 0
2018-01-30 05:13 | 214179.1 | 120.001 | 5 | 43 | 3.582834 | -6.520152 | 1.970278 | 0.2173153 | 8.500083 | 0.7932834
2018-01-30 05:15 | 214299.1 | 240.001 | 5 | 43 | 3.518712 | -6.520083 | 1.970278 | 0.4346314 | 8.500083 | 1.565155
2018-01-30 05:17 | 214419.1 | 360.001 | 5 | 43 | 3.449054 | -6.520125 | 1.970278 | 0.6519699 | 8.500083 | 2.322306
2018-01-30 05:19 | 214539.1 | 480.0002 | 5 | 43 | 3.385524 | -6.520088 | 1.970278 | 0.8692836 | 8.500083 | 3.0648
2018-01-30 05:21 | 214659.1 | 600.0011 | 5 | 43 | 3.326791 | -6.52014 | 1.970278 | 1.086607 | 8.500083 | 3.794114
2018-01-30 05:23 | 214779.1 | 720.0002 | 5 | 43 | 3.268528 | -6.520082 | 1.970278 | 1.303939 | 8.500083 | 4.510803
2018-01-30 05:25 | 214899.1 | 840.0003 | 5 | 43 | 3.204283 | -6.520112 | 1.970278 | 1.521293 | 8.500083 | 5.214497
2018-01-30 05:27 | 215019.1 | 960.0011 | 5 | 43 | 3.125664 | -6.520051 | 1.970278 | 1.73861 | 8.500083 | 5.902716
2018-01-30 05:29 | 215139.1 | 1080.001 | 5 | 43 | 3.015711 | -6.520098 | 1.970278 | 1.955958 | 8.500083 | 6.571028
2018-01-30 05:29 | 215152.5 | 1093.4025 | 5 | 43 | 3 | -6.520162 | 1.970278 | 1.980238 | 8.500083 | 6.644061
2018-01-30 05:31 | 215272.6 | 120.0009 | 6 | 43 | 3.733706 | 0 | 1.970278 | 1.980238 | 8.500083 | 6.644061
2018-01-30 05:33 | 215392.6 | 239.9999 | 6 | 43 | 3.749976 | 0 | 1.970278 | 1.980238 | 8.500083 | 6.644061
2018-01-30 05:34 | 215452.6 | 300.0014 | 6 | 43 | 3.75641 | 0 | 1.970278 | 1.980238 | 8.500083 | 6.644061
2018-01-30 05:34 | 215452.6 | 0.0027 | 7 | 44 | 3.756414 | 0 | 0 | 0 | 0 | 0
2018-01-30 05:36 | 215572.7 | 120.0011 | 2 | 44 | 4.200274 | 4.29316 | 0.1558442 | 6.32e-10 | 0.6504415 | 2.373e-09
2018-01-30 05:38 | 215692.7 | 240.001 | 2 | 44 | 4.200253 | 3.925551 | 0.292242 | 6.32e-10 | 1.223349 | 2.373e-09
2018-01-30 05:40 | 215812.7 | 360.0003 | 2 | 44 | 4.200265 | 3.613511 | 0.4179507 | 6.32e-10 | 1.751358 | 2.373e-09
2018-01-30 05:42 | 215932.7 | 480.0019 | 2 | 44 | 4.200248 | 3.274119 | 0.5327863 | 6.32e-10 | 2.233697 | 2.373e-09
2018-01-30 05:42 | 215937.8 | 485.1409 | 2 | 44 | 4.200255 | 3.259984 | 0.5374521 | 6.32e-10 | 2.253295 | 2.373e-09
2018-01-30 05:44 | 216057.8 | 120.0012 | 3 | 44 | 4.230798 | 3.259955 | 0.6457254 | 6.32e-10 | 2.7096 | 2.373e-09
2018-01-30 05:46 | 216177.8 | 240.0002 | 3 | 44 | 4.266643 | 3.25991 | 0.7543799 | 6.32e-10 | 3.171209 | 2.373e-09
2018-01-30 05:48 | 216297.8 | 360.0002 | 3 | 44 | 4.30547 | 3.259969 | 0.863033 | 6.32e-10 | 3.636884 | 2.373e-09
2018-01-30 05:50 | 216417.8 | 480.001 | 3 | 44 | 4.346199 | 3.259973 | 0.9716903 | 6.32e-10 | 4.106899 | 2.373e-09
2018-01-30 05:52 | 216537.8 | 600.0009 | 3 | 44 | 4.388802 | 3.259963 | 1.080336 | 6.32e-10 | 4.581388 | 2.373e-09
2018-01-30 05:54 | 216657.8 | 720.0002 | 3 | 44 | 4.400278 | 2.915374 | 1.184414 | 6.32e-10 | 5.039199 | 2.373e-09
2018-01-30 05:56 | 216777.8 | 840.0008 | 3 | 44 | 4.400259 | 2.566674 | 1.275551 | 6.32e-10 | 5.440225 | 2.373e-09
2018-01-30 05:58 | 216897.8 | 960.0009 | 3 | 44 | 4.400231 | 2.28111 | 1.35622 | 6.32e-10 | 5.795188 | 2.373e-09
2018-01-30 06:00 | 217017.8 | 1080.0001 | 3 | 44 | 4.40022 | 2.044139 | 1.428198 | 6.32e-10 | 6.111907 | 2.373e-09
2018-01-30 06:02 | 217137.8 | 1200.0009 | 3 | 44 | 4.400223 | 1.8475 | 1.492966 | 6.32e-10 | 6.396901 | 2.373e-09
2018-01-30 06:04 | 217257.8 | 1320.0001 | 3 | 44 | 4.400229 | 1.682623 | 1.551715 | 6.32e-10 | 6.655411 | 2.373e-09
2018-01-30 06:06 | 217377.8 | 1440.0001 | 3 | 44 | 4.400217 | 1.542319 | 1.605405 | 6.32e-10 | 6.891659 | 2.373e-09
2018-01-30 06:08 | 217497.8 | 1560.0001 | 3 | 44 | 4.400207 | 1.41783 | 1.654691 | 6.32e-10 | 7.108527 | 2.373e-09
2018-01-30 06:10 | 217617.8 | 1680.0018 | 3 | 44 | 4.400221 | 1.308029 | 1.700087 | 6.32e-10 | 7.308281 | 2.373e-09
2018-01-30 06:12 | 217737.8 | 1800.0009 | 3 | 44 | 4.400201 | 1.20882 | 1.741992 | 6.32e-10 | 7.492671 | 2.373e-09
2018-01-30 06:14 | 217857.8 | 1920.0001 | 3 | 44 | 4.400212 | 1.117758 | 1.780744 | 6.32e-10 | 7.663185 | 2.373e-09
2018-01-30 06:16 | 217977.8 | 2040.0001 | 3 | 44 | 4.400164 | 1.034492 | 1.816591 | 6.32e-10 | 7.82092 | 2.373e-09
2018-01-30 06:18 | 218097.8 | 2160.0001 | 3 | 44 | 4.400161 | 0.9581089 | 1.849783 | 6.32e-10 | 7.966971 | 2.373e-09
2018-01-30 06:20 | 218217.8 | 2280.0017 | 3 | 44 | 4.400219 | 0.8876829 | 1.880533 | 6.32e-10 | 8.102277 | 2.373e-09
2018-01-30 06:22 | 218337.8 | 2400.0001 | 3 | 44 | 4.400148 | 0.820385 | 1.908993 | 6.32e-10 | 8.227507 | 2.373e-09
2018-01-30 06:24 | 218457.8 | 2520.0001 | 3 | 44 | 4.400134 | 0.7574224 | 1.935279 | 6.32e-10 | 8.343168 | 2.373e-09
2018-01-30 06:26 | 218577.8 | 2640.0001 | 3 | 44 | 4.400141 | 0.6998549 | 1.959563 | 6.32e-10 | 8.450023 | 2.373e-09
2018-01-30 06:28 | 218688.2 | 2750.4095 | 3 | 44 | 4.400218 | 0.6519938 | 1.980283 | 6.32e-10 | 8.541194 | 2.373e-09
2018-01-30 06:30 | 218808.3 | 120.0002 | 4 | 44 | 4.30845 | 0 | 1.980283 | 6.32e-10 | 8.541194 | 2.373e-09
2018-01-30 06:32 | 218928.3 | 240 | 4 | 44 | 4.297984 | 0 | 1.980283 | 6.32e-10 | 8.541194 | 2.373e-09
2018-01-30 06:33 | 218988.3 | 300.0039 | 4 | 44 | 4.295089 | 0 | 1.980283 | 6.32e-10 | 8.541194 | 2.373e-09
2018-01-30 06:35 | 219108.4 | 120.0009 | 5 | 44 | 3.581801 | -6.51989 | 1.980283 | 0.2173074 | 8.541194 | 0.7930254
2018-01-30 06:37 | 219228.4 | 240.0001 | 5 | 44 | 3.517401 | -6.519987 | 1.980283 | 0.4346284 | 8.541194 | 1.564672
2018-01-30 06:39 | 219348.4 | 360.001 | 5 | 44 | 3.448411 | -6.519893 | 1.980283 | 0.6519448 | 8.541194 | 2.321513
2018-01-30 06:41 | 219468.4 | 480.001 | 5 | 44 | 3.38391 | -6.519984 | 1.980283 | 0.8692719 | 8.541194 | 3.063815
2018-01-30 06:43 | 219588.4 | 600.001 | 5 | 44 | 3.324706 | -6.519883 | 1.980283 | 1.086588 | 8.541194 | 3.792686
2018-01-30 06:45 | 219708.4 | 720.0002 | 5 | 44 | 3.266711 | -6.5199 | 1.980283 | 1.303888 | 8.541194 | 4.508859
2018-01-30 06:47 | 219828.4 | 840.0002 | 5 | 44 | 3.202909 | -6.519893 | 1.980283 | 1.521231 | 8.541194 | 5.21212
2018-01-30 06:49 | 219948.4 | 960.001 | 5 | 44 | 3.123191 | -6.519901 | 1.980283 | 1.738574 | 8.541194 | 5.899962
2018-01-30 06:51 | 220068.4 | 1080.0017 | 5 | 44 | 3.011289 | -6.519856 | 1.980283 | 1.955883 | 8.541194 | 6.567347
2018-01-30 06:51 | 220077.8 | 1089.3792 | 5 | 44 | 2.999992 | -6.519851 | 1.980283 | 1.972868 | 8.541194 | 6.618398
2018-01-30 06:53 | 220197.8 | 120 | 6 | 44 | 3.734603 | 0 | 1.980283 | 1.972868 | 8.541194 | 6.618398
2018-01-30 06:55 | 220317.8 | 240.0007 | 6 | 44 | 3.750959 | 0 | 1.980283 | 1.972868 | 8.541194 | 6.618398
2018-01-30 06:56 | 220377.8 | 300.003 | 6 | 44 | 3.757378 | 0 | 1.980283 | 1.972868 | 8.541194 | 6.618398
2018-01-30 06:56 | 220377.8 | 0.0056 | 7 | 45 | 3.757472 | 0 | 0 | 0 | 0 | 0
2018-01-30 06:58 | 220497.9 | 120.001 | 2 | 45 | 4.200289 | 4.275191 | 0.1554602 | 0 | 0.6489521 | 0
2018-01-30 07:00 | 220617.9 | 240.0001 | 2 | 45 | 4.200251 | 3.911693 | 0.2913335 | 0 | 1.219656 | 0
2018-01-30 07:02 | 220737.9 | 360.0003 | 2 | 45 | 4.200235 | 3.59821 | 0.4165554 | 0 | 1.745621 | 0
2018-01-30 07:04 | 220856.9 | 479.0511 | 2 | 45 | 4.20028 | 3.25998 | 0.5299831 | 0 | 2.222047 | 0
2018-01-30 07:06 | 220977 | 120.0018 | 3 | 45 | 4.230475 | 3.259936 | 0.6382726 | 0 | 2.678394 | 0
2018-01-30 07:08 | 221097 | 240.0001 | 3 | 45 | 4.266789 | 3.259971 | 0.7469269 | 0 | 3.139988 | 0
2018-01-30 07:10 | 221217 | 360.001 | 3 | 45 | 4.306074 | 3.259978 | 0.8555857 | 0 | 3.605721 | 0
2018-01-30 07:12 | 221337 | 480.0001 | 3 | 45 | 4.347716 | 3.259891 | 0.9642341 | 0 | 4.075809 | 0
2018-01-30 07:14 | 221457 | 600.0009 | 3 | 45 | 4.391094 | 3.259944 | 1.0729 | 0 | 4.550596 | 0
2018-01-30 07:16 | 221577 | 720.0001 | 3 | 45 | 4.400265 | 2.895743 | 1.176347 | 0 | 5.005686 | 0
2018-01-30 07:18 | 221697 | 840.001 | 3 | 45 | 4.400262 | 2.550895 | 1.266942 | 0 | 5.404329 | 0
2018-01-30 07:20 | 221817 | 960.001 | 3 | 45 | 4.40025 | 2.26702 | 1.347088 | 0 | 5.756991 | 0
2018-01-30 07:22 | 221937 | 1080.0027 | 3 | 45 | 4.40022 | 2.032836 | 1.418633 | 0 | 6.071805 | 0
2018-01-30 07:24 | 222057 | 1200.001 | 3 | 45 | 4.400223 | 1.83823 | 1.483048 | 0 | 6.355246 | 0
2018-01-30 07:26 | 222177 | 1320.0009 | 3 | 45 | 4.40025 | 1.676644 | 1.541537 | 0 | 6.612611 | 0
2018-01-30 07:28 | 222297 | 1440.0001 | 3 | 45 | 4.400184 | 1.536716 | 1.595037 | 0 | 6.848023 | 0
2018-01-30 07:30 | 222417 | 1560.0018 | 3 | 45 | 4.400197 | 1.413491 | 1.644168 | 0 | 7.06421 | 0
2018-01-30 07:32 | 222537 | 1680.0018 | 3 | 45 | 4.400229 | 1.303871 | 1.689416 | 0 | 7.263308 | 0
2018-01-30 07:34 | 222657 | 1800.0002 | 3 | 45 | 4.400174 | 1.204713 | 1.731189 | 0 | 7.44712 | 0
2018-01-30 07:36 | 222777 | 1920.001 | 3 | 45 | 4.400223 | 1.116405 | 1.769853 | 0 | 7.617249 | 0
2018-01-30 07:38 | 222897 | 2040.0009 | 3 | 45 | 4.400182 | 1.033184 | 1.805654 | 0 | 7.77478 | 0
2018-01-30 07:40 | 223017 | 2160 | 3 | 45 | 4.400151 | 0.9564142 | 1.838807 | 0 | 7.920658 | 0
2018-01-30 07:42 | 223137 | 2280.0009 | 3 | 45 | 4.400195 | 0.88694 | 1.86953 | 0 | 8.055843 | 0
2018-01-30 07:44 | 223257 | 2400.0017 | 3 | 45 | 4.400163 | 0.8204317 | 1.897974 | 0 | 8.181006 | 0
2018-01-30 07:46 | 223377 | 2520 | 3 | 45 | 4.40016 | 0.7580566 | 1.924267 | 0 | 8.296699 | 0
2018-01-30 07:48 | 223497 | 2640.001 | 3 | 45 | 4.400115 | 0.7007627 | 1.948574 | 0 | 8.403654 | 0
2018-01-30 07:50 | 223611.7 | 2754.6991 | 3 | 45 | 4.400204 | 0.6519995 | 1.970112 | 0 | 8.498425 | 0
2018-01-30 07:52 | 223731.6998 | 120.0007 | 4 | 45 | 4.307752 | 0 | 1.970112 | 0 | 8.498425 | 0
2018-01-30 07:54 | 223851.7 | 240.0009 | 4 | 45 | 4.297215 | 0 | 1.970112 | 0 | 8.498425 | 0
2018-01-30 07:55 | 223911.7028 | 300.0037 | 4 | 45 | 4.294277 | 0 | 1.970112 | 0 | 8.498425 | 0
2018-01-30 07:57 | 224031.8 | 120.0009 | 5 | 45 | 3.578776 | -6.51992 | 1.970112 | 0.21732 | 8.498425 | 0.7923945
2018-01-30 07:59 | 224151.8 | 240.0002 | 5 | 45 | 3.514816 | -6.519918 | 1.970112 | 0.4346388 | 8.498425 | 1.563414
2018-01-30 08:01 | 224271.8 | 360.0009 | 5 | 45 | 3.445787 | -6.519891 | 1.970112 | 0.6519545 | 8.498425 | 2.319672
2018-01-30 08:03 | 224391.8 | 480.0009 | 5 | 45 | 3.381861 | -6.519927 | 1.970112 | 0.8692859 | 8.498425 | 3.061473
2018-01-30 08:05 | 224511.8 | 600.001 | 5 | 45 | 3.323044 | -6.519908 | 1.970112 | 1.0866 | 8.498425 | 3.789962
2018-01-30 08:07 | 224631.8 | 720.0002 | 5 | 45 | 3.264376 | -6.519853 | 1.970112 | 1.303903 | 8.498425 | 4.50574
2018-01-30 08:09 | 224751.8 | 840.0009 | 5 | 45 | 3.199159 | -6.51991 | 1.970112 | 1.521239 | 8.498425 | 5.208293
2018-01-30 08:11 | 224871.8 | 960.0002 | 5 | 45 | 3.11942 | -6.519878 | 1.970112 | 1.738575 | 8.498425 | 5.895308
2018-01-30 08:13 | 224991.8 | 1080.0009 | 5 | 45 | 3.004624 | -6.519898 | 1.970112 | 1.955903 | 8.498425 | 6.561666
2018-01-30 08:13 | 224995.6 | 1083.7848 | 5 | 45 | 2.999999 | -6.519859 | 1.970112 | 1.962741 | 8.498425 | 6.582194
2018-01-30 08:15 | 225115.6 | 120.0001 | 6 | 45 | 3.735335 | 0 | 1.970112 | 1.962741 | 8.498425 | 6.582194
2018-01-30 08:17 | 225235.6 | 240.0017 | 6 | 45 | 3.751848 | 0 | 1.970112 | 1.962741 | 8.498425 | 6.582194
2018-01-30 08:18 | 225295.6 | 300.0031 | 6 | 45 | 3.75829 | 0 | 1.970112 | 1.962741 | 8.498425 | 6.582194
2018-01-30 08:18 | 225295.6 | 0.0027 | 7 | 46 | 3.758168 | 0 | 0 | 0 | 0 | 0
2018-01-30 08:20 | 225415.7 | 120.001 | 2 | 46 | 4.200304 | 4.254796 | 0.155069 | 4.24e-09 | 0.6474286 | 1.5936e-08
2018-01-30 08:22 | 225535.7 | 240.0002 | 2 | 46 | 4.200248 | 3.889878 | 0.2902535 | 4.24e-09 | 1.215239 | 1.5936e-08
2018-01-30 08:24 | 225655.7 | 360.0018 | 2 | 46 | 4.200251 | 3.578591 | 0.4148167 | 4.24e-09 | 1.738437 | 1.5936e-08
2018-01-30 08:26 | 225770.2 | 474.4672 | 2 | 46 | 4.200241 | 3.259997 | 0.5235731 | 4.24e-09 | 2.195243 | 1.5936e-08
2018-01-30 08:28 | 225890.2 | 120.0003 | 3 | 46 | 4.230531 | 3.259984 | 0.6318465 | 4.24e-09 | 2.651524 | 1.5936e-08
2018-01-30 08:30 | 226010.2 | 240.0009 | 3 | 46 | 4.266317 | 3.259969 | 0.7405011 | 4.24e-09 | 3.1131 | 1.5936e-08
2018-01-30 08:32 | 226130.2 | 360.0012 | 3 | 46 | 4.305169 | 3.260018 | 0.8491654 | 4.24e-09 | 3.578774 | 1.5936e-08
2018-01-30 08:34 | 226250.2 | 480.0019 | 3 | 46 | 4.346377 | 3.259992 | 0.9578257 | 4.24e-09 | 4.048799 | 1.5936e-08
2018-01-30 08:36 | 226370.2 | 600.001 | 3 | 46 | 4.389211 | 3.260037 | 1.066478 | 4.24e-09 | 4.523351 | 1.5936e-08
2018-01-30 08:38 | 226490.2 | 720.0018 | 3 | 46 | 4.40027 | 2.911973 | 1.170454 | 4.24e-09 | 4.980726 | 1.5936e-08
2018-01-30 08:40 | 226610.2 | 840.0002 | 3 | 46 | 4.400287 | 2.563266 | 1.26149 | 4.24e-09 | 5.38131 | 1.5936e-08
2018-01-30 08:42 | 226730.2 | 960.001 | 3 | 46 | 4.400247 | 2.277223 | 1.341998 | 4.24e-09 | 5.735566 | 1.5936e-08
2018-01-30 08:44 | 226850.2 | 1080.0009 | 3 | 46 | 4.400259 | 2.042975 | 1.41388 | 4.24e-09 | 6.051865 | 1.5936e-08
2018-01-30 08:46 | 226970.2 | 1200.0002 | 3 | 46 | 4.400219 | 1.845912 | 1.478595 | 4.24e-09 | 6.336626 | 1.5936e-08
2018-01-30 08:48 | 227090.2 | 1320.0002 | 3 | 46 | 4.400241 | 1.68151 | 1.537304 | 4.24e-09 | 6.594958 | 1.5936e-08
2018-01-30 08:50 | 227210.2 | 1440.0002 | 3 | 46 | 4.400234 | 1.53997 | 1.590935 | 4.24e-09 | 6.830945 | 1.5936e-08
2018-01-30 08:52 | 227330.2 | 1560.0001 | 3 | 46 | 4.400197 | 1.413843 | 1.640126 | 4.24e-09 | 7.047397 | 1.5936e-08
2018-01-30 08:54 | 227450.2 | 1680.0002 | 3 | 46 | 4.400267 | 1.303787 | 1.685369 | 4.24e-09 | 7.246472 | 1.5936e-08
2018-01-30 08:56 | 227570.2 | 1800.0002 | 3 | 46 | 4.400164 | 1.203704 | 1.727125 | 4.24e-09 | 7.430208 | 1.5936e-08
2018-01-30 08:58 | 227690.2 | 1920.0009 | 3 | 46 | 4.400192 | 1.113928 | 1.765736 | 4.24e-09 | 7.600102 | 1.5936e-08
2018-01-30 09:00 | 227810.2 | 2040.0002 | 3 | 46 | 4.400207 | 1.031989 | 1.801481 | 4.24e-09 | 7.757389 | 1.5936e-08
2018-01-30 09:02 | 227930.2 | 2160.0009 | 3 | 46 | 4.400158 | 0.9555511 | 1.834581 | 4.24e-09 | 7.903038 | 1.5936e-08
2018-01-30 09:04 | 228050.2 | 2280.0002 | 3 | 46 | 4.400157 | 0.8860722 | 1.865269 | 4.24e-09 | 8.038068 | 1.5936e-08
2018-01-30 09:06 | 228170.2 | 2400.001 | 3 | 46 | 4.400208 | 0.8193359375 | 1.893687 | 4.24e-09 | 8.163114 | 1.5936e-08
2018-01-30 09:08 | 228290.2 | 2520.0009 | 3 | 46 | 4.400187 | 0.7563553 | 1.919926 | 4.24e-09 | 8.278567 | 1.5936e-08
2018-01-30 09:10 | 228410.2 | 2640.001 | 3 | 46 | 4.400208 | 0.6995173 | 1.944167 | 4.24e-09 | 8.385233 | 1.5936e-08
2018-01-30 09:12 | 228516.7 | 2746.5352 | 3 | 46 | 4.400141 | 0.6519938 | 1.964152 | 4.24e-09 | 8.47317 | 1.5936e-08
2018-01-30 09:14 | 228636.8 | 120.0007 | 4 | 46 | 4.308025 | 0 | 1.964152 | 4.24e-09 | 8.47317 | 1.5936e-08
2018-01-30 09:16 | 228756.8 | 240.0008 | 4 | 46 | 4.297521 | 0 | 1.964152 | 4.24e-09 | 8.47317 | 1.5936e-08
2018-01-30 09:17 | 228816.8 | 300.0006 | 4 | 46 | 4.294588 | 0 | 1.964152 | 4.24e-09 | 8.47317 | 1.5936e-08
2018-01-30 09:19 | 228936.8 | 120.0001 | 5 | 46 | 3.581783 | -6.519948 | 1.964152 | 0.2173096 | 8.47317 | 0.7929322
2018-01-30 09:21 | 229056.8 | 240.0002 | 5 | 46 | 3.517156 | -6.519922 | 1.964152 | 0.4346259 | 8.47317 | 1.56454
2018-01-30 09:23 | 229176.8 | 360.0002 | 5 | 46 | 3.448687 | -6.519886 | 1.964152 | 0.6519409 | 8.47317 | 2.321412
2018-01-30 09:25 | 229296.8 | 480.0002 | 5 | 46 | 3.384109 | -6.519903 | 1.964152 | 0.8692571 | 8.47317 | 3.0637
2018-01-30 09:27 | 229416.8 | 600.0002 | 5 | 46 | 3.325091 | -6.519986 | 1.964152 | 1.086583 | 8.47317 | 3.79269
2018-01-30 09:29 | 229536.8 | 720.001 | 5 | 46 | 3.266727 | -6.519965 | 1.964152 | 1.303901 | 8.47317 | 4.509014
2018-01-30 09:31 | 229656.8 | 840.0002 | 5 | 46 | 3.20151 | -6.519927 | 1.964152 | 1.521233 | 8.47317 | 5.212111
2018-01-30 09:33 | 229776.8 | 960.0011 | 5 | 46 | 3.121567 | -6.519898 | 1.964152 | 1.738566 | 8.47317 | 5.899619
2018-01-30 09:35 | 229896.8 | 1080.0011 | 5 | 46 | 3.010234 | -6.519965 | 1.964152 | 1.955878 | 8.47317 | 6.566747
2018-01-30 09:35 | 229905.4 | 1088.5297 | 5 | 46 | 2.999995 | -6.51994 | 1.964152 | 1.971321 | 8.47317 | 6.613156
2018-01-30 09:37 | 230025.4 | 120 | 6 | 46 | 3.734453 | 0 | 1.964152 | 1.97135 | 8.47317 | 6.613243
2018-01-30 09:39 | 230145.4 | 240.0008 | 6 | 46 | 3.750869 | 0 | 1.964152 | 1.97135 | 8.47317 | 6.613243
2018-01-30 09:40 | 230205.4 | 300.0015 | 6 | 46 | 3.757305 | 0 | 1.964152 | 1.97135 | 8.47317 | 6.613243
2018-01-30 09:40 | 230205.4 | 0.0026 | 7 | 47 | 3.757328 | 0 | 0 | 0 | 0 | 0
2018-01-30 09:42 | 230325.5 | 120.0009 | 2 | 47 | 4.200277 | 4.287892 | 0.1557098 | 2.985e-09 | 0.6499344 | 1.1215e-08
2018-01-30 09:44 | 230445.5 | 240.0009 | 2 | 47 | 4.200284 | 3.917487 | 0.2918989 | 2.985e-09 | 1.221965 | 1.1215e-08
2018-01-30 09:46 | 230565.5 | 360.0002 | 2 | 47 | 4.200274 | 3.601356 | 0.4172679 | 2.985e-09 | 1.748547 | 1.1215e-08
2018-01-30 09:48 | 230685.5 | 480.0003 | 2 | 47 | 4.200277 | 3.262128 | 0.5316915 | 2.985e-09 | 2.229157 | 1.1215e-08
2018-01-30 09:48 | 230686.2 | 480.6744 | 2 | 47 | 4.200287 | 3.259994 | 0.5322995 | 2.985e-09 | 2.231711 | 1.1215e-08
2018-01-30 09:50 | 230806.2 | 120.0002 | 3 | 47 | 4.230768 | 3.259963 | 0.64058 | 2.985e-09 | 2.688035 | 1.1215e-08
2018-01-30 09:52 | 230926.2 | 240.0011 | 3 | 47 | 4.266846 | 3.259984 | 0.7492405 | 2.985e-09 | 3.149679 | 1.1215e-08
2018-01-30 09:54 | 231046.2 | 360.001 | 3 | 47 | 4.306053 | 3.259946 | 0.8578914 | 2.985e-09 | 3.615378 | 1.1215e-08
2018-01-30 09:56 | 231166.2 | 480.001 | 3 | 47 | 4.347375 | 3.259948 | 0.9665586 | 2.985e-09 | 4.08554 | 1.1215e-08
2018-01-30 09:58 | 231286.2 | 600.001 | 3 | 47 | 4.39048 | 3.259955 | 1.075217 | 2.985e-09 | 4.560238 | 1.1215e-08
2018-01-30 10:00 | 231406.2 | 720.0002 | 3 | 47 | 4.400264 | 2.899325 | 1.178811 | 2.985e-09 | 5.015961 | 1.1215e-08
2018-01-30 10:02 | 231526.2 | 840.0009 | 3 | 47 | 4.400273 | 2.552751 | 1.269492 | 2.985e-09 | 5.414982 | 1.1215e-08
2018-01-30 10:04 | 231646.2 | 960.001 | 3 | 47 | 4.400289 | 2.268453 | 1.349671 | 2.985e-09 | 5.767788 | 1.1215e-08
2018-01-30 10:06 | 231766.2 | 1080.001 | 3 | 47 | 4.400279 | 2.03444 | 1.421257 | 2.985e-09 | 6.082786 | 1.1215e-08
2018-01-30 10:08 | 231886.2 | 1200.0019 | 3 | 47 | 4.400194 | 1.837591 | 1.48569 | 2.985e-09 | 6.366305 | 1.1215e-08
2018-01-30 10:10 | 232006.2 | 1320.001 | 3 | 47 | 4.400198 | 1.674228 | 1.544134 | 2.985e-09 | 6.623474 | 1.1215e-08
2018-01-30 10:12 | 232126.2 | 1440.0018 | 3 | 47 | 4.400255 | 1.534554 | 1.597554 | 2.985e-09 | 6.858532 | 1.1215e-08
2018-01-30 10:14 | 232246.2 | 1560.001 | 3 | 47 | 4.400148 | 1.410566 | 1.646599 | 2.985e-09 | 7.074342 | 1.1215e-08
2018-01-30 10:16 | 232366.2 | 1680.001 | 3 | 47 | 4.400196 | 1.30195 | 1.691787 | 2.985e-09 | 7.273174 | 1.1215e-08
2018-01-30 10:18 | 232486.2 | 1800.0009 | 3 | 47 | 4.400178 | 1.204235 | 1.733544 | 2.985e-09 | 7.456916 | 1.1215e-08
2018-01-30 10:20 | 232606.2 | 1920.0011 | 3 | 47 | 4.400176 | 1.113973 | 1.77217 | 2.985e-09 | 7.626879 | 1.1215e-08
2018-01-30 10:22 | 232726.2 | 2040.0001 | 3 | 47 | 4.400183 | 1.030546 | 1.807901 | 2.985e-09 | 7.784099 | 1.1215e-08
2018-01-30 10:24 | 232846.2 | 2160.0001 | 3 | 47 | 4.400146 | 0.9545374 | 1.840958 | 2.985e-09 | 7.929555 | 1.1215e-08
2018-01-30 10:26 | 232966.2 | 2280 | 3 | 47 | 4.400199 | 0.8848915 | 1.8716 | 2.985e-09 | 8.064386 | 1.1215e-08
2018-01-30 10:28 | 233086.2 | 2400.001 | 3 | 47 | 4.400209 | 0.8177099 | 1.899954 | 2.985e-09 | 8.189152 | 1.1215e-08
2018-01-30 10:30 | 233206.2 | 2520.001 | 3 | 47 | 4.400163 | 0.7545462 | 1.926134 | 2.985e-09 | 8.304348 | 1.1215e-08
2018-01-30 10:32 | 233326.2 | 2640.0009 | 3 | 47 | 4.400211 | 0.6974049 | 1.95031 | 2.985e-09 | 8.410727 | 1.1215e-08
2018-01-30 10:34 | 233431.4 | 2745.1663 | 3 | 47 | 4.400209 | 0.6519995 | 1.97 | 2.985e-09 | 8.497362 | 1.1215e-08
2018-01-30 10:36 | 233551.4 | 120.001 | 4 | 47 | 4.30772 | 0 | 1.97 | 2.985e-09 | 8.497362 | 1.1215e-08
2018-01-30 10:38 | 233671.4 | 240.0011 | 4 | 47 | 4.297161 | 0 | 1.97 | 2.985e-09 | 8.497362 | 1.1215e-08
2018-01-30 10:39 | 233731.4 | 300.0032 | 4 | 47 | 4.294238 | 0 | 1.97 | 2.985e-09 | 8.497362 | 1.1215e-08
2018-01-30 10:41 | 233851.5 | 120.001 | 5 | 47 | 3.578075 | -6.519891 | 1.97 | 0.2173094 | 8.497362 | 0.7921489
2018-01-30 10:43 | 233971.5 | 240.001 | 5 | 47 | 3.513261 | -6.519903 | 1.97 | 0.4346316 | 8.497362 | 1.562939
2018-01-30 10:45 | 234091.5 | 360.0002 | 5 | 47 | 3.44465 | -6.519878 | 1.97 | 0.6519398 | 8.497362 | 2.318895
2018-01-30 10:47 | 234211.5 | 480.0002 | 5 | 47 | 3.380924 | -6.519979 | 1.97 | 0.8692558 | 8.497362 | 3.060454
2018-01-30 10:49 | 234331.5 | 600.001 | 5 | 47 | 3.322053 | -6.519918 | 1.97 | 1.086604 | 8.497362 | 3.788899
2018-01-30 10:51 | 234451.5 | 720.0003 | 5 | 47 | 3.263844 | -6.51992 | 1.97 | 1.303907 | 8.497362 | 4.504513
2018-01-30 10:53 | 234571.5 | 840.001 | 5 | 47 | 3.199121 | -6.519855 | 1.97 | 1.521227 | 8.497362 | 5.20696
2018-01-30 10:55 | 234691.5 | 960.0002 | 5 | 47 | 3.118302 | -6.51994 | 1.97 | 1.738569 | 8.497362 | 5.893852
2018-01-30 10:57 | 234811.5 | 1080.0002 | 5 | 47 | 3.002566 | -6.519962 | 1.97 | 1.955892 | 8.497362 | 6.559959
2018-01-30 10:57 | 234813.5 | 1082.0216 | 5 | 47 | 2.999995 | -6.519935 | 1.97 | 1.959554 | 8.497362 | 6.570949
2018-01-30 10:59 | 234933.6 | 120.0007 | 6 | 47 | 3.735428 | 0 | 1.97 | 1.959554 | 8.497362 | 6.570949
2018-01-30 11:01 | 235053.6 | 240.0007 | 6 | 47 | 3.75199 | 0 | 1.97 | 1.959554 | 8.497362 | 6.570949
2018-01-30 11:02 | 235113.6 | 300.0021 | 6 | 47 | 3.758479 | 0 | 1.97 | 1.959554 | 8.497362 | 6.570949
2018-01-30 11:02 | 235113.6 | 0.0027 | 7 | 48 | 3.758636 | 0 | 0 | 0 | 0 | 0
2018-01-30 11:04 | 235233.6 | 120.0011 | 2 | 48 | 4.200319 | 4.24746 | 0.1549138 | 3.37e-10 | 0.6468096 | 1.268e-09
2018-01-30 11:06 | 235353.6 | 240.0003 | 2 | 48 | 4.200246 | 3.880672 | 0.2898034 | 3.37e-10 | 1.213382 | 1.268e-09
2018-01-30 11:08 | 235473.6 | 360.0011 | 2 | 48 | 4.20027 | 3.571607 | 0.4140868 | 3.37e-10 | 1.735405 | 1.268e-09
2018-01-30 11:10 | 235586.8 | 473.1233 | 2 | 48 | 4.200278 | 3.259995 | 0.5214362 | 3.37e-10 | 2.186301 | 1.268e-09
2018-01-30 11:12 | 235706.8 | 120.001 | 3 | 48 | 4.230481 | 3.260032 | 0.6297147 | 3.37e-10 | 2.642603 | 1.268e-09
2018-01-30 11:14 | 235826.8 | 240.0018 | 3 | 48 | 4.266336 | 3.260041 | 0.7383924 | 3.37e-10 | 3.10428 | 1.268e-09
2018-01-30 11:16 | 235946.8 | 360.0001 | 3 | 48 | 4.305621 | 3.259995 | 0.8470442 | 3.37e-10 | 3.569935 | 1.268e-09
2018-01-30 11:18 | 236066.8 | 480.001 | 3 | 48 | 4.347069 | 3.260051 | 0.9557148 | 3.37e-10 | 4.040061 | 1.268e-09
2018-01-30 11:20 | 236186.8 | 600.0002 | 3 | 48 | 4.390227 | 3.260018 | 1.064379 | 3.37e-10 | 4.514756 | 1.268e-09
2018-01-30 11:22 | 236306.8 | 720.001 | 3 | 48 | 4.400227 | 2.906528 | 1.168111 | 3.37e-10 | 4.971082 | 1.268e-09
2018-01-30 11:24 | 236426.8 | 840.0011 | 3 | 48 | 4.400285 | 2.561307 | 1.259069 | 3.37e-10 | 5.371323 | 1.268e-09
2018-01-30 11:26 | 236546.8 | 960.0001 | 3 | 48 | 4.400256 | 2.278434 | 1.339571 | 3.37e-10 | 5.725552 | 1.268e-09
2018-01-30 11:28 | 236666.8 | 1080.001 | 3 | 48 | 4.400267 | 2.042962 | 1.411466 | 3.37e-10 | 6.041907 | 1.268e-09
2018-01-30 11:30 | 236786.8 | 1200.0011 | 3 | 48 | 4.400224 | 1.845001 | 1.476169 | 3.37e-10 | 6.326615 | 1.268e-09
2018-01-30 11:32 | 236906.8 | 1320.001 | 3 | 48 | 4.4002 | 1.679035 | 1.534819 | 3.37e-10 | 6.584689 | 1.268e-09
2018-01-30 11:34 | 237026.8 | 1440.0002 | 3 | 48 | 4.400221 | 1.536447 | 1.58835 | 3.37e-10 | 6.820238 | 1.268e-09
2018-01-30 11:36 | 237146.8 | 1560.0009 | 3 | 48 | 4.400209 | 1.412481 | 1.637458 | 3.37e-10 | 7.036324 | 1.268e-09
2018-01-30 11:38 | 237266.8 | 1680.0018 | 3 | 48 | 4.400186 | 1.302569 | 1.682684 | 3.37e-10 | 7.235323 | 1.268e-09
2018-01-30 11:40 | 237386.8 | 1800.0001 | 3 | 48 | 4.400216 | 1.204145 | 1.72442 | 3.37e-10 | 7.418973 | 1.268e-09
2018-01-30 11:42 | 237506.8 | 1920.0009 | 3 | 48 | 4.400184 | 1.113706 | 1.763028 | 3.37e-10 | 7.588855 | 1.268e-09
2018-01-30 11:44 | 237626.8 | 2040.001 | 3 | 48 | 4.400204 | 1.030262 | 1.798737 | 3.37e-10 | 7.745981 | 1.268e-09
2018-01-30 11:46 | 237746.8 | 2160.001 | 3 | 48 | 4.400173 | 0.9542284 | 1.831801 | 3.37e-10 | 7.89147 | 1.268e-09
2018-01-30 11:48 | 237866.8 | 2280.001 | 3 | 48 | 4.400187 | 0.8850451 | 1.862441 | 3.37e-10 | 8.026292 | 1.268e-09
2018-01-30 11:50 | 237986.8 | 2400.001 | 3 | 48 | 4.400174 | 0.8180542 | 1.890819 | 3.37e-10 | 8.15116 | 1.268e-09
2018-01-30 11:52 | 238106.8 | 2520.0002 | 3 | 48 | 4.400192 | 0.7555428 | 1.917032 | 3.37e-10 | 8.266499 | 1.268e-09
2018-01-30 11:54 | 238226.8 | 2640.0001 | 3 | 48 | 4.400165 | 0.6979208 | 1.941241 | 3.37e-10 | 8.373024 | 1.268e-09
2018-01-30 11:55 | 238334.3 | 2747.484 | 3 | 48 | 4.400187 | 0.6519957 | 1.961385 | 3.37e-10 | 8.461659 | 1.268e-09
2018-01-30 11:57 | 238454.3 | 120.0003 | 4 | 48 | 4.307627 | 0 | 1.961385 | 3.37e-10 | 8.461659 | 1.268e-09
2018-01-30 11:59 | 238574.3 | 240.001 | 4 | 48 | 4.297053 | 0 | 1.961385 | 3.37e-10 | 8.461659 | 1.268e-09
2018-01-30 12:00 | 238634.3 | 300.0017 | 4 | 48 | 4.294124 | 0 | 1.961385 | 3.37e-10 | 8.461659 | 1.268e-09
2018-01-30 12:02 | 238754.4 | 120.0009 | 5 | 48 | 3.579182 | -6.519812 | 1.961385 | 0.2173098 | 8.461659 | 0.7924753
2018-01-30 12:04 | 238874.4 | 240.0009 | 5 | 48 | 3.514747 | -6.519893 | 1.961385 | 0.4346232 | 8.461659 | 1.5635
2018-01-30 12:06 | 238994.4 | 360.0001 | 5 | 48 | 3.446066 | -6.519876 | 1.961385 | 0.6519417 | 8.461659 | 2.319802
2018-01-30 12:08 | 239114.4 | 480.0002 | 5 | 48 | 3.382496 | -6.519947 | 1.961385 | 0.8692514 | 8.461659 | 3.061622
2018-01-30 12:10 | 239234.4 | 600.0009 | 5 | 48 | 3.32409 | -6.519855 | 1.961385 | 1.086585 | 8.461659 | 3.790352
2018-01-30 12:12 | 239354.4 | 720.0002 | 5 | 48 | 3.265309 | -6.519895 | 1.961385 | 1.303883 | 8.461659 | 4.506363
2018-01-30 12:14 | 239474.4 | 840.0009 | 5 | 48 | 3.200762 | -6.519866 | 1.961385 | 1.521227 | 8.461659 | 5.209237
2018-01-30 12:16 | 239594.4 | 960.0002 | 5 | 48 | 3.121283 | -6.519834 | 1.961385 | 1.738538 | 8.461659 | 5.896521
2018-01-30 12:18 | 239714.4 | 1080.001 | 5 | 48 | 3.009019 | -6.519878 | 1.961385 | 1.955876 | 8.461659 | 6.563572
2018-01-30 12:19 | 239721.8 | 1087.396 | 5 | 48 | 3 | -6.519927 | 1.961385 | 1.969245 | 8.461659 | 6.603741
2018-01-30 12:21 | 239841.8 | 120 | 6 | 48 | 3.734584 | 0 | 1.961385 | 1.969245 | 8.461659 | 6.603741
2018-01-30 12:23 | 239961.8 | 240.0001 | 6 | 48 | 3.751014 | 0 | 1.961385 | 1.969245 | 8.461659 | 6.603741
2018-01-30 12:24 | 240021.8 | 300.003 | 6 | 48 | 3.75742 | 0 | 1.961385 | 1.969245 | 8.461659 | 6.603741
2018-01-30 12:24 | 240021.9 | 0.0026 | 7 | 49 | 3.757591 | 0 | 0 | 0 | 0 | 0
2018-01-30 12:26 | 240141.9 | 120.0012 | 2 | 49 | 4.200294 | 4.275664 | 0.1554965 | 0 | 0.6491032 | 0
2018-01-30 12:28 | 240261.9 | 240.0011 | 2 | 49 | 4.200273 | 3.908885 | 0.2912913 | 0 | 1.219477 | 0
2018-01-30 12:30 | 240381.9 | 360.0011 | 2 | 49 | 4.200274 | 3.594932 | 0.4164104 | 0 | 1.74501 | 0
2018-01-30 12:32 | 240501.6 | 479.6249 | 2 | 49 | 4.200248 | 3.259999 | 0.530356 | 0 | 2.223612 | 0
2018-01-30 12:34 | 240621.5551 | 120.0002 | 3 | 49 | 4.230536 | 3.259959 | 0.6386353 | 0 | 2.679923 | 0
2018-01-30 12:36 | 240741.5552 | 240.0003 | 3 | 49 | 4.266368 | 3.259934 | 0.7472981 | 0 | 3.14154 | 0
2018-01-30 12:38 | 240861.556 | 360.0011 | 3 | 49 | 4.305653 | 3.259944 | 0.8559593 | 0 | 3.607229 | 0
2018-01-30 12:40 | 240981.5552 | 480.0003 | 3 | 49 | 4.347336 | 3.26002 | 0.9646204 | 0 | 4.077339 | 0
2018-01-30 12:42 | 241101.556 | 600.0011 | 3 | 49 | 4.390278 | 3.259999 | 1.073271 | 0 | 4.552001 | 0
2018-01-30 12:44 | 241221.557 | 720.0021 | 3 | 49 | 4.400305 | 2.904382 | 1.176988 | 0 | 5.008263 | 0
2018-01-30 12:46 | 241341.5551 | 840.0002 | 3 | 49 | 4.400229 | 2.558354 | 1.267817 | 0 | 5.407934 | 0
2018-01-30 12:48 | 241461.5559 | 960.001 | 3 | 49 | 4.400224 | 2.276441 | 1.348245 | 0 | 5.761834 | 0
2018-01-30 12:50 | 241581.5552 | 1080.0003 | 3 | 49 | 4.400193 | 2.040797 | 1.420115 | 0 | 6.078082 | 0
2018-01-30 12:52 | 241701.5551 | 1200.0002 | 3 | 49 | 4.400261 | 1.846678 | 1.484795 | 0 | 6.362691 | 0
2018-01-30 12:54 | 241821.5559 | 1320.001 | 3 | 49 | 4.400229 | 1.680827 | 1.543494 | 0 | 6.620975 | 0
2018-01-30 12:56 | 241941.5553 | 1440.0004 | 3 | 49 | 4.400181 | 1.539675 | 1.597116 | 0 | 6.856924 | 0
2018-01-30 12:58 | 242061.5552 | 1560.0003 | 3 | 49 | 4.400163 | 1.415215 | 1.646328 | 0 | 7.073469 | 0
2018-01-30 13:00 | 242181.5552 | 1680.0003 | 3 | 49 | 4.400194 | 1.305603 | 1.691661 | 0 | 7.272943 | 0
2018-01-30 13:02 | 242301.5559 | 1800.001 | 3 | 49 | 4.400161 | 1.205868 | 1.733496 | 0 | 7.457027 | 0
2018-01-30 13:04 | 242421.5552 | 1920.0003 | 3 | 49 | 4.400187 | 1.115596 | 1.772173 | 0 | 7.627211 | 0
2018-01-30 13:06 | 242541.556 | 2040.0011 | 3 | 49 | 4.400196 | 1.033393 | 1.807963 | 0 | 7.784694 | 0
2018-01-30 13:08 | 242661.5551 | 2160.0002 | 3 | 49 | 4.400204 | 0.9572697 | 1.841117 | 0 | 7.930578 | 0
2018-01-30 13:10 | 242781.5552 | 2280.0003 | 3 | 49 | 4.400145 | 0.8844881 | 1.871801 | 0 | 8.065593 | 0
2018-01-30 13:12 | 242901.5559 | 2400.001 | 3 | 49 | 4.400153 | 0.8166113 | 1.900163 | 0 | 8.190393 | 0
2018-01-30 13:14 | 243021.5552 | 2520.0003 | 3 | 49 | 4.400158 | 0.7545471 | 1.926344 | 0 | 8.305593 | 0
2018-01-30 13:16 | 243141.5551 | 2640.0002 | 3 | 49 | 4.400161 | 0.6977549 | 1.950537 | 0 | 8.412044 | 0
2018-01-30 13:17 | 243247.2366 | 2745.6817 | 3 | 49 | 4.400206 | 0.6519976 | 1.970334 | 0 | 8.499158 | 0
2018-01-30 13:19 | 243367.3 | 120.001 | 4 | 49 | 4.307913 | 0 | 1.970334 | 0 | 8.499158 | 0
2018-01-30 13:21 | 243487.3 | 240.0009 | 4 | 49 | 4.297343 | 0 | 1.970334 | 0 | 8.499158 | 0
2018-01-30 13:22 | 243547.3 | 300.0016 | 4 | 49 | 4.294445 | 0 | 1.970334 | 0 | 8.499158 | 0
2018-01-30 13:24 | 243667.4 | 120.0009 | 5 | 49 | 3.580387 | -6.519893 | 1.970334 | 0.2173006 | 8.499158 | 0.7927444
2018-01-30 13:26 | 243787.4 | 240.0002 | 5 | 49 | 3.515646 | -6.519911 | 1.970334 | 0.4346413 | 8.499158 | 1.564058
2018-01-30 13:28 | 243907.4 | 360.0009 | 5 | 49 | 3.446853 | -6.519908 | 1.970334 | 0.6519552 | 8.499158 | 2.320517
2018-01-30 13:30 | 244027.4 | 480.0018 | 5 | 49 | 3.383045 | -6.519947 | 1.970334 | 0.869288 | 8.499158 | 3.062607
2018-01-30 13:32 | 244147.4 | 600.0009 | 5 | 49 | 3.324604 | -6.519952 | 1.970334 | 1.086613 | 8.499158 | 3.791435
2018-01-30 13:34 | 244267.4 | 720.0009 | 5 | 49 | 3.266424 | -6.519948 | 1.970334 | 1.303923 | 8.499158 | 4.507644
2018-01-30 13:36 | 244387.4 | 840.0002 | 5 | 49 | 3.201635 | -6.519967 | 1.970334 | 1.52124 | 8.499158 | 5.210603
2018-01-30 13:38 | 244507.4 | 960.0002 | 5 | 49 | 3.122074 | -6.519933 | 1.970334 | 1.738584 | 8.499158 | 5.898199
2018-01-30 13:40 | 244627.4 | 1080.0009 | 5 | 49 | 3.0068 | -6.519886 | 1.970334 | 1.955904 | 8.499158 | 6.565029
2018-01-30 13:40 | 244633.1 | 1085.7111 | 5 | 49 | 2.999996 | -6.51993 | 1.970334 | 1.966243 | 8.499158 | 6.59608
2018-01-30 13:42 | 244753.1 | 120.0002 | 6 | 49 | 3.73496 | 0 | 1.970334 | 1.966243 | 8.499158 | 6.59608
2018-01-30 13:44 | 244873.1 | 240.0011 | 6 | 49 | 3.751456 | 0 | 1.970334 | 1.966243 | 8.499158 | 6.59608
2018-01-30 13:45 | 244933.1 | 300.0024 | 6 | 49 | 3.757914 | 0 | 1.970334 | 1.966243 | 8.499158 | 6.59608
2018-01-30 13:45 | 244933.1 | 0.0027 | 7 | 50 | 3.758136 | 0 | 0 | 0 | 0 | 0
2018-01-30 13:47 | 245053.2 | 120.0003 | 2 | 50 | 4.200297 | 4.257371 | 0.1550887 | 0 | 0.6474969 | 0
2018-01-30 13:49 | 245173.2 | 240.0002 | 2 | 50 | 4.200222 | 3.892632 | 0.2903833 | 0 | 1.21577 | 0
2018-01-30 13:51 | 245293.2 | 360.0003 | 2 | 50 | 4.200297 | 3.586581 | 0.4150811 | 0 | 1.739534 | 0
2018-01-30 13:53 | 245408.9 | 475.7161 | 2 | 50 | 4.200259 | 3.25999 | 0.525121 | 0 | 2.20173 | 0
2018-01-30 13:55 | 245528.9 | 120.0002 | 3 | 50 | 4.230444 | 3.260043 | 0.6334059 | 0 | 2.65806 | 0
2018-01-30 13:57 | 245648.9 | 240.0011 | 3 | 50 | 4.266256 | 3.260036 | 0.7420797 | 0 | 3.119717 | 0
2018-01-30 13:59 | 245768.9 | 360.0003 | 3 | 50 | 4.305089 | 3.260028 | 0.8507366 | 0 | 3.585365 | 0
2018-01-30 14:01 | 245888.9 | 480.0003 | 3 | 50 | 4.346147 | 3.260028 | 0.9593989 | 0 | 4.055376 | 0
2018-01-30 14:03 | 246008.9 | 600.0004 | 3 | 50 | 4.388889 | 3.259994 | 1.068062 | 0 | 4.529952 | 0
2018-01-30 14:05 | 246128.9 | 720.001 | 3 | 50 | 4.400258 | 2.917661 | 1.17214 | 0 | 4.987763 | 0
2018-01-30 14:07 | 246248.9 | 840.0003 | 3 | 50 | 4.400268 | 2.569642 | 1.263408 | 0 | 5.389369 | 0
2018-01-30 14:09 | 246368.9 | 960.001 | 3 | 50 | 4.40026 | 2.283713 | 1.344139 | 0 | 5.744605 | 0
2018-01-30 14:11 | 246488.9 | 1080.001 | 3 | 50 | 4.400223 | 2.044484 | 1.416154 | 0 | 6.061488 | 0
2018-01-30 14:13 | 246608.9 | 1200.0011 | 3 | 50 | 4.400269 | 1.845766 | 1.480873 | 0 | 6.346265 | 0
2018-01-30 14:15 | 246728.9 | 1320.0011 | 3 | 50 | 4.400226 | 1.67923 | 1.539536 | 0 | 6.604396 | 0
2018-01-30 14:17 | 246848.9 | 1440.0003 | 3 | 50 | 4.400168 | 1.537043 | 1.593086 | 0 | 6.84003 | 0
2018-01-30 14:19 | 246968.9 | 1560.001 | 3 | 50 | 4.400208 | 1.412574 | 1.642221 | 0 | 7.056232 | 0
2018-01-30 14:21 | 247088.9 | 1680.001 | 3 | 50 | 4.400212 | 1.301148 | 1.687421 | 0 | 7.255122 | 0
2018-01-30 14:23 | 247208.9 | 1800.0003 | 3 | 50 | 4.400146 | 1.199254 | 1.729074 | 0 | 7.438405 | 0
2018-01-30 14:25 | 247328.9 | 1920.0002 | 3 | 50 | 4.4002 | 1.109123 | 1.767534 | 0 | 7.607634 | 0
2018-01-30 14:27 | 247448.9 | 2040.0011 | 3 | 50 | 4.400199 | 1.026737 | 1.803102 | 0 | 7.764139 | 0
2018-01-30 14:29 | 247568.9 | 2160.001 | 3 | 50 | 4.400203 | 0.9511986 | 1.836044 | 0 | 7.909091 | 0
2018-01-30 14:31 | 247688.9 | 2280.0003 | 3 | 50 | 4.400128 | 0.8796167 | 1.866557 | 0 | 8.043353 | 0
2018-01-30 14:33 | 247808.9 | 2400.0002 | 3 | 50 | 4.40017 | 0.8134708 | 1.894773 | 0 | 8.167509 | 0
2018-01-30 14:35 | 247928.9 | 2520.0004 | 3 | 50 | 4.400182 | 0.7512951 | 1.920841 | 0 | 8.282213 | 0
2018-01-30 14:37 | 248048.9 | 2640.001 | 3 | 50 | 4.400204 | 0.6954365 | 1.944938 | 0 | 8.388246 | 0
2018-01-30 14:39 | 248148.9 | 2739.9161 | 3 | 50 | 4.400172 | 0.6519957 | 1.963623 | 0 | 8.470463 | 0
2018-01-30 14:41 | 248268.9 | 120.0002 | 4 | 50 | 4.30722 | 0 | 1.963623 | 0 | 8.470463 | 0
2018-01-30 14:43 | 248388.9 | 240.0011 | 4 | 50 | 4.2966 | 0 | 1.963623 | 0 | 8.470463 | 0
2018-01-30 14:44 | 248448.9 | 300.0016 | 4 | 50 | 4.293633 | 0 | 1.963623 | 0 | 8.470463 | 0
2018-01-30 14:46 | 248569 | 120.0003 | 5 | 50 | 3.57686 | -6.520032 | 1.963623 | 0.2172948 | 8.470463 | 0.7918723
2018-01-30 14:48 | 248689 | 240.0002 | 5 | 50 | 3.51251 | -6.520031 | 1.963623 | 0.4346365 | 8.470463 | 1.562475
2018-01-30 14:50 | 248809 | 360.0003 | 5 | 50 | 3.44389 | -6.519986 | 1.963623 | 0.6519409 | 8.470463 | 2.318247
2018-01-30 14:52 | 248929 | 480.0002 | 5 | 50 | 3.380053 | -6.519974 | 1.963623 | 0.8692605 | 8.470463 | 3.059591
2018-01-30 14:54 | 249049 | 600.0003 | 5 | 50 | 3.321314 | -6.51993 | 1.963623 | 1.086596 | 8.470463 | 3.787798
2018-01-30 14:56 | 249169 | 720.001 | 5 | 50 | 3.262759 | -6.51997 | 1.963623 | 1.303929 | 8.470463 | 4.503385
2018-01-30 14:58 | 249289 | 840.0002 | 5 | 50 | 3.198504 | -6.519943 | 1.963623 | 1.521237 | 8.470463 | 5.205566
2018-01-30 15:00 | 249409 | 960.001 | 5 | 50 | 3.117194 | -6.519911 | 1.963623 | 1.73858 | 8.470463 | 5.892363
2018-01-30 15:02 | 249529 | 1080.001 | 5 | 50 | 3.001479 | -6.519913 | 1.963623 | 1.955885 | 8.470463 | 6.558074
2018-01-30 15:02 | 249530.2 | 1081.2008 | 5 | 50 | 2.999995 | -6.519881 | 1.963623 | 1.958064 | 8.470463 | 6.564612
2018-01-30 15:04 | 249650.2 | 120.0007 | 6 | 50 | 3.73556 | 0 | 1.963623 | 1.958096 | 8.470463 | 6.564707
2018-01-30 15:06 | 249770.2 | 240 | 6 | 50 | 3.7522 | 0 | 1.963623 | 1.958096 | 8.470463 | 6.564707
2018-01-30 15:07 | 249830.2 | 300.003 | 6 | 50 | 3.758681 | 0 | 1.963623 | 1.958096 | 8.470463 | 6.564707
2018-01-30 15:07 | 249830.2 | 0.0028 | 7 | 51 | 3.758646 | 0 | 0 | 0 | 0 | 0
2018-01-30 15:09 | 249950.3 | 120.001 | 8 | 51 | 4.200299 | 4.24783 | 0.154868 | 0 | 0.646634 | 0
2018-01-30 15:11 | 250070.3 | 240.001 | 8 | 51 | 4.200245 | 3.885943 | 0.2899037 | 0 | 1.21382 | 0
2018-01-30 15:13 | 250190.3 | 360.0019 | 8 | 51 | 4.200255 | 3.57725 | 0.4143737 | 0 | 1.736627 | 0
2018-01-30 15:15 | 250304.1 | 473.8176 | 8 | 51 | 4.200266 | 3.259997 | 0.5224862 | 0 | 2.190728 | 0
2018-01-30 15:17 | 250424.1 | 120.0018 | 9 | 51 | 4.230581 | 3.260095 | 0.6307725 | 0 | 2.647068 | 0
2018-01-30 15:19 | 250544.1 | 240.001 | 9 | 51 | 4.266627 | 3.260097 | 0.7394307 | 0 | 3.108688 | 0
2018-01-30 15:21 | 250664.1 | 360.001 | 9 | 51 | 4.305696 | 3.260007 | 0.8481082 | 0 | 3.574469 | 0
2018-01-30 15:23 | 250784.1 | 480.0019 | 9 | 51 | 4.347203 | 3.260175 | 0.9567749 | 0 | 4.044598 | 0
2018-01-30 15:25 | 250904.1 | 600.0011 | 9 | 51 | 4.390386 | 3.260079 | 1.065432 | 0 | 4.519286 | 0
2018-01-30 15:27 | 251024.1 | 720.0002 | 9 | 51 | 4.400265 | 2.901933 | 1.169071 | 0 | 4.975204 | 0
2018-01-30 15:29 | 251144.1 | 840.0011 | 9 | 51 | 4.400287 | 2.556977 | 1.259835 | 0 | 5.374588 | 0
2018-01-30 15:31 | 251264.1 | 960.001 | 9 | 51 | 4.400258 | 2.272834 | 1.340171 | 0 | 5.728089 | 0
2018-01-30 15:33 | 251384.1 | 1080.0002 | 9 | 51 | 4.400234 | 2.039618 | 1.411943 | 0 | 6.043905 | 0
2018-01-30 15:35 | 251504.1 | 1200.0001 | 9 | 51 | 4.40025 | 1.842875 | 1.476564 | 0 | 6.328252 | 0
2018-01-30 15:37 | 251624.1 | 1320.0019 | 9 | 51 | 4.400195 | 1.674335 | 1.535118 | 0 | 6.585903 | 0
2018-01-30 15:39 | 251744.1 | 1440.001 | 9 | 51 | 4.400183 | 1.530967 | 1.588493 | 0 | 6.820763 | 0
2018-01-30 15:41 | 251864.1 | 1560.0018 | 9 | 51 | 4.400208 | 1.406114 | 1.637402 | 0 | 7.035975 | 0
2018-01-30 15:43 | 251984.1 | 1680.0002 | 9 | 51 | 4.400167 | 1.294265 | 1.682366 | 0 | 7.233826 | 0
2018-01-30 15:45 | 252104.1 | 1800.0003 | 9 | 51 | 4.400154 | 1.193351 | 1.723812 | 0 | 7.416194 | 0
2018-01-30 15:47 | 252224.1 | 1920.0011 | 9 | 51 | 4.400219 | 1.102737 | 1.762054 | 0 | 7.584468 | 0
2018-01-30 15:49 | 252344.1 | 2040.0002 | 9 | 51 | 4.400186 | 1.02019 | 1.79741 | 0 | 7.740043 | 0
2018-01-30 15:51 | 252464.1 | 2160.0002 | 9 | 51 | 4.400167 | 0.9439077 | 1.830131 | 0 | 7.884021 | 0
2018-01-30 15:53 | 252584.1 | 2280.0001 | 9 | 51 | 4.400183 | 0.8742647 | 1.86042 | 0 | 8.017296 | 0
2018-01-30 15:55 | 252704.1 | 2400.0001 | 9 | 51 | 4.400137 | 0.8097382 | 1.888476 | 0 | 8.140748 | 0
2018-01-30 15:57 | 252824.1 | 2520.001 | 9 | 51 | 4.400161 | 0.7503338 | 1.914475 | 0 | 8.255147 | 0
2018-01-30 15:59 | 252944.1 | 2640.0011 | 9 | 51 | 4.400217 | 0.6958513 | 1.938557 | 0 | 8.361113 | 0
2018-01-30 16:01 | 253064.1 | 2760.001 | 9 | 51 | 4.40014 | 0.6440086 | 1.960876 | 0 | 8.459318 | 0
2018-01-30 16:03 | 253184.1 | 2880.0009 | 9 | 51 | 4.400208 | 0.5982599 | 1.981573 | 0 | 8.550392 | 0
2018-01-30 16:05 | 253304.1 | 3000.0001 | 9 | 51 | 4.400183 | 0.5552635 | 2.000782 | 0 | 8.634914 | 0
2018-01-30 16:07 | 253424.1 | 3120.0009 | 9 | 51 | 4.400128 | 0.5157309 | 2.01862 | 0 | 8.713405 | 0
2018-01-30 16:09 | 253544.1 | 3240.0001 | 9 | 51 | 4.400158 | 0.4804134 | 2.035212 | 0 | 8.78641 | 0
2018-01-30 16:11 | 253664.1 | 3360.001 | 9 | 51 | 4.400115 | 0.4470892 | 2.050664 | 0 | 8.854403 | 0
2018-01-30 16:13 | 253784.1 | 3480.001 | 9 | 51 | 4.400098 | 0.417243 | 2.065077 | 0 | 8.91782 | 0
2018-01-30 16:15 | 253904.1 | 3600.001 | 9 | 51 | 4.400121 | 0.3897886 | 2.078531 | 0 | 8.97702 | 0
2018-01-30 16:17 | 254024.1 | 3720.0009 | 9 | 51 | 4.400147 | 0.3646727 | 2.091101 | 0 | 9.032328 | 0
2018-01-30 16:19 | 254144.1 | 3840.0009 | 9 | 51 | 4.400146 | 0.3416414 | 2.102853 | 0 | 9.084041 | 0
2018-01-30 16:21 | 254264.1 | 3960.0002 | 9 | 51 | 4.40014 | 0.3194733 | 2.113858 | 0 | 9.132463 | 0
2018-01-30 16:23 | 254384.1 | 4080.0001 | 9 | 51 | 4.400156 | 0.299819 | 2.12416 | 0 | 9.177794 | 0
2018-01-30 16:25 | 254504.1 | 4200.0001 | 9 | 51 | 4.400095 | 0.2804928 | 2.133831 | 0 | 9.220345 | 0
2018-01-30 16:27 | 254624.1 | 4320.0001 | 9 | 51 | 4.400092 | 0.263711 | 2.142907 | 0 | 9.260281 | 0
2018-01-30 16:29 | 254744.1 | 4440.0002 | 9 | 51 | 4.400108 | 0.2481899 | 2.151439 | 0 | 9.297824 | 0
2018-01-30 16:31 | 254864.1 | 4560.0002 | 9 | 51 | 4.400086 | 0.2338858 | 2.159475 | 0 | 9.333182 | 0
2018-01-30 16:33 | 254984.1 | 4680.0009 | 9 | 51 | 4.400088 | 0.2210579 | 2.16706 | 0 | 9.366558 | 0
2018-01-30 16:35 | 255104.1 | 4800.0002 | 9 | 51 | 4.400105 | 0.2087517 | 2.174224 | 0 | 9.398081 | 0
2018-01-30 16:37 | 255224.1 | 4920.001 | 9 | 51 | 4.400067 | 0.1973143 | 2.180999 | 0 | 9.427891 | 0
2018-01-30 16:39 | 255344.1 | 5040.0001 | 9 | 51 | 4.40008 | 0.1871967 | 2.187412 | 0 | 9.45611 | 0
2018-01-30 16:41 | 255464.1 | 5160.001 | 9 | 51 | 4.400146 | 0.1781225 | 2.193496 | 0 | 9.482879 | 0
2018-01-30 16:43 | 255584.1 | 5280.0001 | 9 | 51 | 4.400137 | 0.1690435 | 2.199265 | 0 | 9.508262 | 0
2018-01-30 16:45 | 255704.1 | 5400.0011 | 9 | 51 | 4.400093 | 0.1601191 | 2.204746 | 0 | 9.53238 | 0
2018-01-30 16:47 | 255824.1 | 5520.0009 | 9 | 51 | 4.400079 | 0.1517506 | 2.209949 | 0 | 9.555271 | 0
2018-01-30 16:49 | 255944.1 | 5640.0009 | 9 | 51 | 4.400023 | 0.143775 | 2.214885 | 0 | 9.576992 | 0
2018-01-30 16:51 | 256064.1 | 5760.0004 | 9 | 51 | 4.400033 | 0.1365547 | 2.219579 | 0 | 9.597647 | 0
2018-01-30 16:53 | 256184.1 | 5880.0005 | 9 | 51 | 4.400044 | 0.1296425 | 2.224047 | 0 | 9.617305 | 0
2018-01-30 16:55 | 256304.1 | 6000 | 9 | 51 | 4.400056 | 0.1239376 | 2.228287 | 0 | 9.635963 | 0
2018-01-30 16:57 | 256424.1 | 6120.0011 | 9 | 51 | 4.400099 | 0.1181364 | 2.232322 | 0 | 9.653718 | 0
2018-01-30 16:59 | 256544.1 | 6240.0009 | 9 | 51 | 4.400084 | 0.1120205 | 2.236156 | 0 | 9.670588 | 0
2018-01-30 17:01 | 256664.1 | 6360.0013 | 9 | 51 | 4.400062 | 0.1069393 | 2.239802 | 0 | 9.686628 | 0
2018-01-30 17:03 | 256784.1 | 6480.0001 | 9 | 51 | 4.40006 | 0.1018181 | 2.243281 | 0 | 9.701937 | 0
2018-01-30 17:05 | 256904.1 | 6600.0025 | 9 | 51 | 4.400032 | 0.09682751 | 2.246597 | 0 | 9.716528 | 0
2018-01-30 17:07 | 257024.1 | 6720.0008 | 9 | 51 | 4.400109 | 0.09353161 | 2.249761 | 0 | 9.730449 | 0
2018-01-30 17:09 | 257144.1 | 6840.001 | 9 | 51 | 4.40009 | 0.08884048 | 2.252794 | 0 | 9.743795 | 0
2018-01-30 17:11 | 257264.1 | 6960.0012 | 9 | 51 | 4.400085 | 0.08523083 | 2.255691 | 0 | 9.756539 | 0
2018-01-30 17:13 | 257366.5 | 7062.3368 | 9 | 51 | 4.400048 | 0.0814991 | 2.258065 | 0 | 9.766986 | 0

## Statistics_85
Date_Time | Test_Time(s) | Step_Time(s) | Step_Index | Cycle_Index | Voltage(V) | Current(A) | Charge_Capacity(Ah) | Discharge_Capacity(Ah) | Charge_Energy(Wh) | Discharge_Energy(Wh) | ACR(Ohm) | Internal Resistance(Ohm)
2018-01-27 17:46 | 7192.142644 | 300.0022 | 6 | 1 | 4.073795 | 0 | 2.381988 | 0.06992546 | 10.22291 | 0.2410902
2018-01-27 17:56 | 7807.127796 | 300.0006 | 6 | 2 | 4.052564 | 0 | 1.07082e-05 | 0.02619972 | 4.480749e-05 | 0.08935003
2018-01-27 18:40 | 10406.6 | 300.003 | 6 | 3 | 4.238992 | 0 | 0.666956 | 0.08081397 | 2.933968 | 0.2845872
2018-01-27 18:51 | 11082.89 | 300.0022 | 6 | 4 | 4.182592 | 0 | 4.266337e-06 | 0.137495 | 1.864335e-05 | 0.4668694
2018-01-27 19:24 | 13071.11 | 300.003 | 6 | 5 | 3.900445 | 0 | 0.2540922 | 1.032093 | 1.118039 | 3.49216
2018-01-27 19:34 | 13684.64 | 300.003 | 6 | 6 | 3.922698 | 0 | 2.632977e-05 | 0.02335265 | 0.0001071494 | 0.07505734
2018-01-27 19:44 | 14293.91 | 300.0013 | 6 | 7 | 3.925332 | 0 | 2.441263e-05 | 0.01568443 | 9.960309e-05 | 0.05308596
2018-01-27 20:04 | 15458.04 | 300.0032 | 6 | 8 | 3.999589 | 0 | 0.4183435 | 0.1673985 | 1.813802 | 0.5668273
2018-01-27 20:47 | 18077.21 | 300.0038 | 6 | 9 | 4.19352 | 0 | 0.8063321 | 0.2068137 | 3.542301 | 0.7240725
2018-01-27 21:26 | 20373.51 | 300.0022 | 6 | 10 | 3.825543 | 0 | 0.2598465 | 1.461973 | 1.14336 | 4.866093
2018-01-27 22:28 | 24123.99 | 300.0022 | 6 | 11 | 3.918243 | 0 | 1.406206 | 0.9713305 | 6.104445 | 3.335381
2018-01-27 23:07 | 26454.48 | 300.0016 | 6 | 12 | 3.751476 | 0 | 0.6275419 | 1.647853 | 2.725834 | 5.38236
2018-01-28 00:32 | 31530.36 | 300.0022 | 6 | 13 | 3.751913 | 0 | 1.999743 | 2.02159 | 8.639455 | 6.721328
2018-01-28 01:56 | 36603.34 | 300.0021 | 6 | 14 | 3.75046 | 0 | 2.019769 | 2.03565 | 8.7242 | 6.77446
2018-01-28 03:21 | 41684.68 | 300.0032 | 6 | 15 | 3.749722 | 0 | 2.031378 | 2.03915 | 8.773357 | 6.789222
2018-01-28 04:45 | 46751.48 | 300.0005 | 6 | 16 | 3.749306 | 0 | 2.039877 | 2.043387 | 8.808398 | 6.806487
2018-01-28 06:10 | 51828.65 | 300.0015 | 6 | 17 | 3.748903 | 0 | 2.040219 | 2.042825 | 8.81073 | 6.804921
2018-01-28 07:34 | 56899.26 | 300.0014 | 6 | 18 | 3.748295 | 0 | 2.046355 | 2.051389 | 8.834499 | 6.833416
2018-01-28 08:59 | 61982.58 | 300.0023 | 6 | 19 | 3.748264 | 0 | 2.047342 | 2.046711 | 8.840274 | 6.822769
2018-01-28 10:24 | 67055.34 | 300.0016 | 6 | 20 | 3.748196 | 0 | 2.048678 | 2.048244 | 8.844525 | 6.831393
2018-01-28 11:48 | 72120.15 | 300.0023 | 6 | 21 | 3.747725 | 0 | 2.046087 | 2.049773 | 8.832603 | 6.835418
2018-01-28 13:13 | 77186.14258 | 300.0038 | 6 | 22 | 3.747929 | 0 | 2.050726 | 2.04831 | 8.851787 | 6.831399
2018-01-28 14:37 | 82252.34 | 300.0014 | 6 | 23 | 3.747348 | 0 | 2.049031 | 2.053008 | 8.844329 | 6.849165
2018-01-28 16:01 | 87302.72 | 300.0017 | 6 | 24 | 3.748473 | 0 | 2.051138 | 2.040837 | 8.852542 | 6.807014
2018-01-28 17:25 | 92357.31 | 300.0041 | 6 | 25 | 3.747107 | 0 | 2.043387 | 2.054319 | 8.820407 | 6.856131
2018-01-28 18:49 | 97390.95 | 300.0013 | 6 | 26 | 3.74855 | 0 | 2.0505 | 2.038341 | 8.849159 | 6.799042
2018-01-28 20:13 | 102427.1 | 300.0032 | 6 | 27 | 3.747918 | 0 | 2.040908 | 2.046147 | 8.80975 | 6.826435
2018-01-28 21:37 | 107452.9 | 300.0031 | 6 | 28 | 3.748429 | 0 | 2.04579 | 2.041389 | 8.829647 | 6.811203
2018-01-28 23:01 | 112473.8 | 300.0013 | 6 | 29 | 3.748613 | 0 | 2.039334 | 2.038365 | 8.80294 | 6.798861
2018-01-29 00:24 | 117493.9 | 300.0022 | 6 | 30 | 3.748504 | 0 | 2.040592 | 2.04097 | 8.808331 | 6.810039
2018-01-29 01:48 | 122502.1 | 300.0047 | 6 | 31 | 3.749018 | 0 | 2.038321 | 2.033629 | 8.797943 | 6.783784
2018-01-29 03:11 | 127515.3 | 300.0016 | 6 | 32 | 3.748232 | 0 | 2.033575 | 2.040708 | 8.778409 | 6.806907
2018-01-29 04:35 | 132522.1 | 300.003 | 6 | 33 | 3.748876 | 0 | 2.042082 | 2.036648 | 8.81302 | 6.795206
2018-01-29 05:58 | 137529.8 | 300.002 | 6 | 34 | 3.748955 | 0 | 2.034774 | 2.034447 | 8.783442 | 6.785053
2018-01-29 07:22 | 142531.9636 | 300.0023 | 6 | 35 | 3.749055 | 0 | 2.036976 | 2.035805 | 8.791657 | 6.79236
2018-01-29 08:45 | 147537.2 | 300.0033 | 6 | 36 | 3.750087 | 0 | 2.035852 | 2.027163 | 8.78779 | 6.762306
2018-01-29 10:08 | 152542.5 | 300.0046 | 6 | 37 | 3.749359 | 0 | 2.028253 | 2.033743 | 8.755686 | 6.784468
2018-01-29 13:01 | 157524.4 | 300.0022 | 6 | 38 | 3.742678 | 0 | 2.03626 | 2.0991 | 8.779352 | 7.011346
2018-01-29 14:26 | 162625.2 | 300.004 | 6 | 39 | 3.744858 | 0 | 2.09346 | 2.075382 | 9.030961 | 6.930616
2018-01-29 15:50 | 167717.5 | 300.0014 | 6 | 40 | 3.744688 | 0 | 2.078112 | 2.079388 | 8.962716 | 6.946211
2018-01-29 17:15 | 172809.8 | 300.0037 | 6 | 41 | 3.746308 | 0 | 2.077947 | 2.063609 | 8.957082 | 6.889488
2018-01-29 19:08 | 177908.1 | 300.003 | 6 | 42 | 3.746195 | 0 | 2.066308 | 2.065023 | 8.90105 | 6.894455
2018-01-29 20:33 | 182991.3 | 300.0031 | 6 | 43 | 3.747259 | 0 | 2.065246 | 2.056625 | 8.899197 | 6.864924
2018-01-29 21:57 | 188059.8 | 300.0023 | 6 | 44 | 3.74768 | 0 | 2.056044 | 2.050745 | 8.8585 | 6.843042
2018-01-29 23:22 | 193120.6 | 300.004 | 6 | 45 | 3.747362 | 0 | 2.051124 | 2.049714 | 8.836869 | 6.839488
2018-01-30 00:46 | 198160.2 | 300.0031 | 6 | 46 | 3.747886 | 0 | 2.047247 | 2.041818 | 8.819653 | 6.810471
2018-01-30 02:10 | 203207.4 | 300.0013 | 6 | 47 | 3.746313 | 0 | 2.041167 | 2.057018 | 8.795013 | 6.856235
2018-01-30 03:34 | 208268.1 | 300.0013 | 6 | 48 | 3.744261 | 0 | 2.056021 | 2.077962 | 8.858737 | 6.92146
2018-01-30 04:59 | 213370.8 | 300.0038 | 6 | 49 | 3.741707 | 0 | 2.074216 | 2.099558 | 8.939632 | 6.987437
2018-01-30 06:25 | 218513.7 | 300.0032 | 6 | 50 | 3.73872 | 0 | 2.100553 | 2.128649 | 9.05385 | 7.088114
2018-01-30 08:37 | 226422.6 | 7387.9328 | 9 | 51 | 4.400048 | 0.08149433 | 2.452282 | 4.15e-10 | 10.60136 | 1.551e-09

## Channel_85_1
Date_Time | Test_Time(s) | Step_Time(s) | Step_Index | Cycle_Index | Voltage(V) | Current(A) | Charge_Capacity(Ah) | Discharge_Capacity(Ah) | Charge_Energy(Wh) | Discharge_Energy(Wh) | ACR(Ohm) | Internal Resistance(Ohm)
2018-01-27 15:48 | 120.0009 | 120.0008 | 1 | 1 | 3.434874 | 0 | 0 | 0 | 0 | 0
2018-01-27 15:50 | 240.0009 | 240.0008 | 1 | 1 | 3.435469 | 0 | 0 | 0 | 0 | 0
2018-01-27 15:52 | 360.0017 | 360.0016 | 1 | 1 | 3.435908 | 0 | 0 | 0 | 0 | 0
2018-01-27 15:54 | 480.0009 | 480.0008 | 1 | 1 | 3.43621 | 0 | 0 | 0 | 0 | 0
2018-01-27 15:56 | 600.0009 | 600.0008 | 1 | 1 | 3.436442 | 0 | 0 | 0 | 0 | 0
2018-01-27 15:58 | 720.0009 | 720.0008 | 1 | 1 | 3.436627 | 0 | 0 | 0 | 0 | 0
2018-01-27 16:00 | 840.0009 | 840.0008 | 1 | 1 | 3.436793 | 0 | 0 | 0 | 0 | 0
2018-01-27 16:02 | 960.0017 | 960.0016 | 1 | 1 | 3.436984 | 0 | 0 | 0 | 0 | 0
2018-01-27 16:04 | 1080.0009 | 1080.0008 | 1 | 1 | 3.437109 | 0 | 0 | 0 | 0 | 0
2018-01-27 16:06 | 1200.0017 | 1200.0016 | 1 | 1 | 3.437277 | 0 | 0 | 0 | 0 | 0
2018-01-27 16:08 | 1320.0009 | 1320.0008 | 1 | 1 | 3.437389 | 0 | 0 | 0 | 0 | 0
2018-01-27 16:10 | 1440.0017 | 1440.0016 | 1 | 1 | 3.437538 | 0 | 0 | 0 | 0 | 0
2018-01-27 16:12 | 1560.0009 | 1560.0008 | 1 | 1 | 3.437697 | 0 | 0 | 0 | 0 | 0
2018-01-27 16:14 | 1680.0009 | 1680.0008 | 1 | 1 | 3.437831 | 0 | 0 | 0 | 0 | 0
2018-01-27 16:16 | 1800.0001 | 1800 | 1 | 1 | 3.437967 | 0 | 0 | 0 | 0 | 0
2018-01-27 16:18 | 1920.0009 | 1920.0008 | 1 | 1 | 3.438091 | 0 | 0 | 0 | 0 | 0
2018-01-27 16:20 | 2040.0017 | 2040.0016 | 1 | 1 | 3.438226 | 0 | 0 | 0 | 0 | 0
2018-01-27 16:22 | 2160.0017 | 2160.0016 | 1 | 1 | 3.43837 | 0 | 0 | 0 | 0 | 0
2018-01-27 16:24 | 2280.0009 | 2280.0008 | 1 | 1 | 3.438507 | 0 | 0 | 0 | 0 | 0
2018-01-27 16:26 | 2400.0009 | 2400.0008 | 1 | 1 | 3.438641 | 0 | 0 | 0 | 0 | 0
2018-01-27 16:28 | 2520.0017 | 2520.0016 | 1 | 1 | 3.438771 | 0 | 0 | 0 | 0 | 0
2018-01-27 16:30 | 2640.0009 | 2640.0008 | 1 | 1 | 3.438907 | 0 | 0 | 0 | 0 | 0
2018-01-27 16:32 | 2760.0012 | 2760.0011 | 1 | 1 | 3.439066 | 0 | 0 | 0 | 0 | 0
2018-01-27 16:34 | 2880.0009 | 2880.0008 | 1 | 1 | 3.439167 | 0 | 0 | 0 | 0 | 0
2018-01-27 16:36 | 3000.0017 | 3000.0016 | 1 | 1 | 3.439295 | 0 | 0 | 0 | 0 | 0
2018-01-27 16:38 | 3120.0017 | 3120.0016 | 1 | 1 | 3.439419 | 0 | 0 | 0 | 0 | 0
2018-01-27 16:40 | 3240.0009 | 3240.0008 | 1 | 1 | 3.439558 | 0 | 0 | 0 | 0 | 0
2018-01-27 16:42 | 3360.0017 | 3360.0016 | 1 | 1 | 3.439695 | 0 | 0 | 0 | 0 | 0
2018-01-27 16:44 | 3480.0009 | 3480.0008 | 1 | 1 | 3.439814 | 0 | 0 | 0 | 0 | 0
2018-01-27 16:46 | 3600.0009 | 3600.0008 | 1 | 1 | 3.439975 | 0 | 0 | 0 | 0 | 0
2018-01-27 16:46 | 3600.0027 | 3600.0026 | 1 | 1 | 3.439975 | 0 | 0 | 0 | 0 | 0
2018-01-27 16:47 | 3624.694964 | 24.6136 | 2 | 1 | 4.220735 | 3.25518 | 0.03270886 | 2.429e-09 | 0.1313806 | 8.357e-09
2018-01-27 16:49 | 3744.709764 | 120.0012 | 3 | 1 | 4.260465 | 3.259901 | 0.1403307 | 2.429e-09 | 0.5733196 | 8.357e-09
2018-01-27 16:51 | 3864.711364 | 240.0028 | 3 | 1 | 4.143408 | 3.259871 | 0.2489876 | 2.429e-09 | 1.023279 | 8.357e-09
2018-01-27 16:53 | 3984.709764 | 360.0012 | 3 | 1 | 4.161604 | 3.259933 | 0.3576378 | 2.429e-09 | 1.474294 | 8.357e-09
2018-01-27 16:55 | 4104.708964 | 480.0004 | 3 | 1 | 4.184474 | 3.259985 | 0.4662916 | 2.429e-09 | 1.927736 | 8.357e-09
2018-01-27 16:57 | 4224.708864 | 600.0003 | 3 | 1 | 4.20539 | 3.259962 | 0.5749301 | 2.429e-09 | 2.383471 | 8.357e-09
2018-01-27 16:59 | 4344.708764 | 720.0002 | 3 | 1 | 4.222983 | 3.259872 | 0.6835927 | 2.429e-09 | 2.841394 | 8.357e-09
2018-01-27 17:01 | 4464.708864 | 840.0003 | 3 | 1 | 4.240295 | 3.259861 | 0.7922718 | 2.429e-09 | 3.30129 | 8.357e-09
2018-01-27 17:03 | 4584.709664 | 960.0011 | 3 | 1 | 4.257432 | 3.259928 | 0.9009115 | 2.429e-09 | 3.76288 | 8.357e-09
2018-01-27 17:05 | 4704.708864 | 1080.0003 | 3 | 1 | 4.275081 | 3.259939 | 1.009591 | 2.429e-09 | 4.226525 | 8.357e-09
2018-01-27 17:07 | 4824.708764 | 1200.0002 | 3 | 1 | 4.293508 | 3.259968 | 1.118248 | 2.429e-09 | 4.692033 | 8.357e-09
2018-01-27 17:09 | 4944.709664 | 1320.0011 | 3 | 1 | 4.312875 | 3.259933 | 1.226914 | 2.429e-09 | 5.159641 | 8.357e-09
2018-01-27 17:11 | 5064.709664 | 1440.0011 | 3 | 1 | 4.333275 | 3.259869 | 1.335577 | 2.429e-09 | 5.629392 | 8.357e-09
2018-01-27 17:13 | 5184.708864 | 1560.0003 | 3 | 1 | 4.354678 | 3.259956 | 1.444236 | 2.429e-09 | 6.101393 | 8.357e-09
2018-01-27 17:15 | 5304.708864 | 1680.0003 | 3 | 1 | 4.377851 | 3.259863 | 1.552897 | 2.429e-09 | 6.57582 | 8.357e-09
2018-01-27 17:17 | 5424.708964 | 1800.0004 | 3 | 1 | 4.400229 | 3.225065 | 1.661494 | 2.429e-09 | 7.052567 | 8.357e-09
2018-01-27 17:19 | 5544.709164 | 1920.0006 | 3 | 1 | 4.400198 | 2.980377 | 1.764768 | 2.429e-09 | 7.507002 | 8.357e-09
2018-01-27 17:21 | 5664.710564 | 2040.002 | 3 | 1 | 4.400218 | 2.759983 | 1.860408 | 2.429e-09 | 7.927839 | 8.357e-09
2018-01-27 17:23 | 5784.709764 | 2160.0012 | 3 | 1 | 4.400193 | 2.55505 | 1.948959 | 2.429e-09 | 8.317485 | 8.357e-09
2018-01-27 17:25 | 5904.709864 | 2280.0013 | 3 | 1 | 4.40024 | 2.367569 | 2.030952 | 2.429e-09 | 8.678272 | 8.357e-09
2018-01-27 17:27 | 6024.708964 | 2400.0004 | 3 | 1 | 4.400239 | 2.195429 | 2.106941 | 2.429e-09 | 9.012642 | 8.357e-09
2018-01-27 17:29 | 6144.710564 | 2520.002 | 3 | 1 | 4.400259 | 2.036381 | 2.17742 | 2.429e-09 | 9.322762 | 8.357e-09
2018-01-27 17:31 | 6264.709764 | 2640.0012 | 3 | 1 | 4.400165 | 1.892859 | 2.242851 | 2.429e-09 | 9.610676 | 8.357e-09
2018-01-27 17:33 | 6384.709864 | 2760.0013 | 3 | 1 | 4.400229 | 1.762965 | 2.303775 | 2.429e-09 | 9.878755 | 8.357e-09
2018-01-27 17:35 | 6504.709564 | 2880.001 | 3 | 1 | 4.400208 | 1.642529 | 2.3605 | 2.429e-09 | 10.12835 | 8.357e-09
2018-01-27 17:35 | 6553.343964 | 2928.6354 | 3 | 1 | 4.400765 | 0.6518917 | 2.381988 | 2.429e-09 | 10.22291 | 8.357e-09
2018-01-27 17:37 | 6673.392616 | 120.0011 | 4 | 1 | 4.168201 | 0 | 2.381988 | 2.429e-09 | 10.22291 | 8.357e-09
2018-01-27 17:39 | 6793.393116 | 240.0016 | 4 | 1 | 4.140204 | 0 | 2.381988 | 2.429e-09 | 10.22291 | 8.357e-09
2018-01-27 17:40 | 6853.392116 | 300.0006 | 4 | 1 | 4.131958 | 0 | 2.381988 | 2.429e-09 | 10.22291 | 8.357e-09
2018-01-27 17:41 | 6892.092624 | 38.6136 | 5 | 1 | 2.999609 | -6.520036 | 2.381988 | 0.06992546 | 10.22291 | 0.2410902
2018-01-27 17:43 | 7012.141244 | 120.0008 | 6 | 1 | 4.071116 | 0 | 2.381988 | 0.06992546 | 10.22291 | 0.2410902
2018-01-27 17:45 | 7132.143644 | 240.0032 | 6 | 1 | 4.074861 | 0 | 2.381988 | 0.06992546 | 10.22291 | 0.2410902
2018-01-27 17:46 | 7192.142644 | 300.0022 | 6 | 1 | 4.073795 | 0 | 2.381988 | 0.06992546 | 10.22291 | 0.2410902
2018-01-27 17:46 | 7192.152216 | 0.0026 | 7 | 2 | 4.073444 | 0 | 0 | 0 | 0 | 0
2018-01-27 17:46 | 7192.293044 | 0.0568 | 2 | 2 | 4.12556 | 0.1362429 | 5.81597e-07 | 0 | 2.387109e-06 | 0
2018-01-27 17:46 | 7192.473812 | 0.1665 | 3 | 2 | 4.236398 | 0.4107361 | 1.07082e-05 | 0 | 4.480749e-05 | 0
2018-01-27 17:48 | 7312.522204 | 120.0019 | 4 | 2 | 4.071255 | 0 | 1.07082e-05 | 0 | 4.480749e-05 | 0
2018-01-27 17:50 | 7432.520704 | 240.0004 | 4 | 2 | 4.068824 | 0 | 1.07082e-05 | 0 | 4.480749e-05 | 0
2018-01-27 17:51 | 7492.522804 | 300.0025 | 4 | 2 | 4.067855 | 0 | 1.07082e-05 | 0 | 4.480749e-05 | 0
2018-01-27 17:51 | 7507.079476 | 14.4729 | 5 | 2 | 2.999985 | -6.520053 | 1.07082e-05 | 0.02619972 | 4.480749e-05 | 0.08935003
2018-01-27 17:53 | 7627.127196 | 120 | 6 | 2 | 4.045853 | 0 | 1.07082e-05 | 0.02619972 | 4.480749e-05 | 0.08935003
2018-01-27 17:55 | 7747.127196 | 240 | 6 | 2 | 4.051879 | 0 | 1.07082e-05 | 0.02619972 | 4.480749e-05 | 0.08935003
2018-01-27 17:56 | 7807.127796 | 300.0006 | 6 | 2 | 4.052564 | 0 | 1.07082e-05 | 0.02619972 | 4.480749e-05 | 0.08935003
2018-01-27 17:56 | 7807.140244 | 0.0048 | 7 | 3 | 4.052481 | 0 | 0 | 0 | 0 | 0
2018-01-27 17:56 | 7807.463828 | 0.2352 | 2 | 3 | 4.120819 | 0.8624992 | 2.483615e-05 | 0 | 0.0001017692 | 0
2018-01-27 17:58 | 7927.478684 | 120.0003 | 3 | 3 | 4.400304 | 2.242941 | 0.09062777 | 0 | 0.3980073 | 0
2018-01-27 18:00 | 8047.481084 | 240.0027 | 3 | 3 | 4.400258 | 1.84712 | 0.1581807 | 0 | 0.6952589 | 0
2018-01-27 18:02 | 8167.480284 | 360.0019 | 3 | 3 | 4.400217 | 1.600059 | 0.215346 | 0 | 0.9468001 | 0
2018-01-27 18:04 | 8287.478484 | 480.0001 | 3 | 3 | 4.400223 | 1.432166 | 0.2657256 | 0 | 1.168482 | 0
2018-01-27 18:06 | 8407.478484 | 600.0001 | 3 | 3 | 4.400227 | 1.306546 | 0.3112817 | 0 | 1.368939 | 0
2018-01-27 18:08 | 8527.478484 | 720.0001 | 3 | 3 | 4.400236 | 1.203844 | 0.3530626 | 0 | 1.552783 | 0
2018-01-27 18:10 | 8647.478484 | 840.0001 | 3 | 3 | 4.400157 | 1.118932 | 0.3917078 | 0 | 1.722829 | 0
2018-01-27 18:12 | 8767.479384 | 960.001 | 3 | 3 | 4.400154 | 1.066728 | 0.428068 | 0 | 1.88282 | 0
2018-01-27 18:14 | 8887.479284 | 1080.0009 | 3 | 3 | 4.400203 | 1.023012 | 0.462898 | 0 | 2.036078 | 0
2018-01-27 18:16 | 9007.479384 | 1200.001 | 3 | 3 | 4.400186 | 0.975544 | 0.496212 | 0 | 2.182665 | 0
2018-01-27 18:18 | 9127.478484 | 1320.0001 | 3 | 3 | 4.400152 | 0.9239292 | 0.5278758 | 0 | 2.321991 | 0
2018-01-27 18:20 | 9247.478484 | 1440.0001 | 3 | 3 | 4.400178 | 0.8721733 | 0.557819 | 0 | 2.453747 | 0
2018-01-27 18:22 | 9367.478584 | 1560.0002 | 3 | 3 | 4.40014 | 0.8198013 | 0.5860173 | 0 | 2.577824 | 0
2018-01-27 18:24 | 9487.479284 | 1680.0009 | 3 | 3 | 4.400192 | 0.7710161 | 0.6125223 | 0 | 2.69445 | 0
2018-01-27 18:26 | 9607.479384 | 1800.001 | 3 | 3 | 4.400153 | 0.7228546 | 0.6374136 | 0 | 2.803976 | 0
2018-01-27 18:28 | 9727.479284 | 1920.0009 | 3 | 3 | 4.400147 | 0.6690664 | 0.6606582 | 0 | 2.906256 | 0
2018-01-27 18:29 | 9761.795084 | 1954.3167 | 3 | 3 | 4.400198 | 0.6519957 | 0.6669555 | 0 | 2.933965 | 0
2018-01-27 18:31 | 9881.840828 | 120.0008 | 4 | 3 | 4.303619 | 0 | 0.666956 | 0 | 2.933968 | 0
2018-01-27 18:33 | 10001.84 | 240.001 | 4 | 3 | 4.292964 | 0 | 0.666956 | 0 | 2.933968 | 0
2018-01-27 18:34 | 10061.84 | 300.0015 | 4 | 3 | 4.289957 | 0 | 0.666956 | 0 | 2.933968 | 0
2018-01-27 18:35 | 10106.55 | 44.6288 | 5 | 3 | 2.998298 | -6.520031 | 0.666956 | 0.08081397 | 2.933968 | 0.2845872
2018-01-27 18:37 | 10226.6 | 120.0002 | 6 | 3 | 4.226683 | 0 | 0.666956 | 0.08081397 | 2.933968 | 0.2845872
2018-01-27 18:39 | 10346.6 | 240.0008 | 6 | 3 | 4.237563 | 0 | 0.666956 | 0.08081397 | 2.933968 | 0.2845872
2018-01-27 18:40 | 10406.6 | 300.003 | 6 | 3 | 4.238992 | 0 | 0.666956 | 0.08081397 | 2.933968 | 0.2845872
2018-01-27 18:40 | 10406.61222 | 0.0027 | 7 | 4 | 4.238883 | 0 | 0 | 0 | 0 | 0
2018-01-27 18:40 | 10406.7 | 0.0097 | 2 | 4 | 4.239108 | -0.000246048 | 0 | 0 | 0 | 0
2018-01-27 18:40 | 10406.8 | 0.0905 | 3 | 4 | 4.30239 | 0.1843443 | 1.429653e-06 | 2.130531e-05 | 6.109522e-06 | 5.205088e-05
2018-01-27 18:42 | 10526.85 | 120.001 | 4 | 4 | 4.240319 | 0 | 4.266337e-06 | 2.130531e-05 | 1.864335e-05 | 5.205088e-05
2018-01-27 18:44 | 10646.85 | 240.0002 | 4 | 4 | 4.24092 | 0 | 4.266337e-06 | 2.130531e-05 | 1.864335e-05 | 5.205088e-05
2018-01-27 18:45 | 10706.85 | 300.0032 | 4 | 4 | 4.24108 | 0 | 4.266337e-06 | 2.130531e-05 | 1.864335e-05 | 5.205088e-05
2018-01-27 18:46 | 10782.84 | 75.9176 | 5 | 4 | 2.996181 | -6.520023 | 4.266337e-06 | 0.137495 | 1.864335e-05 | 0.4668694
2018-01-27 18:48 | 10902.89 | 120 | 6 | 4 | 4.162317 | 0 | 4.266337e-06 | 0.137495 | 1.864335e-05 | 0.4668694
2018-01-27 18:50 | 11022.89 | 240.0017 | 6 | 4 | 4.179292 | 0 | 4.266337e-06 | 0.137495 | 1.864335e-05 | 0.4668694
2018-01-27 18:51 | 11082.89 | 300.0022 | 6 | 4 | 4.182592 | 0 | 4.266337e-06 | 0.137495 | 1.864335e-05 | 0.4668694
2018-01-27 18:51 | 11082.9 | 0.003 | 7 | 5 | 4.182602 | 0 | 0 | 0 | 0 | 0
2018-01-27 18:51 | 11083.0382 | 0.056 | 2 | 5 | 4.188926 | 0.1019468 | 4.998e-07 | 3.916e-09 | 2.09266e-06 | 1.6378e-08
2018-01-27 18:53 | 11203.05 | 120.0011 | 3 | 5 | 4.400258 | 1.497084 | 0.06188537 | 3.916e-09 | 0.2722867 | 1.6378e-08
2018-01-27 18:55 | 11323.05 | 240.0018 | 3 | 5 | 4.400277 | 1.251902 | 0.1072793 | 3.916e-09 | 0.472031 | 1.6378e-08
2018-01-27 18:57 | 11443.05 | 360.0002 | 3 | 5 | 4.400208 | 1.084051 | 0.1460843 | 3.916e-09 | 0.6427822 | 1.6378e-08
2018-01-27 18:59 | 11563.05 | 480.001 | 3 | 5 | 4.400169 | 0.9473953 | 0.1798825 | 3.916e-09 | 0.7915016 | 1.6378e-08
2018-01-27 19:01 | 11683.05 | 600.002 | 3 | 5 | 4.400216 | 0.8298655 | 0.2094577 | 3.916e-09 | 0.9216388 | 1.6378e-08
2018-01-27 19:03 | 11803.05 | 720.0011 | 3 | 5 | 4.400191 | 0.7264872 | 0.2353584 | 3.916e-09 | 1.035607 | 1.6378e-08
2018-01-27 19:04 | 11901.01 | 817.9593 | 3 | 5 | 4.400177 | 0.6519976 | 0.2540922 | 3.916e-09 | 1.118039 | 1.6378e-08
2018-01-27 19:06 | 12021.06 | 120.0002 | 4 | 5 | 4.304562 | 0 | 0.2540922 | 3.916e-09 | 1.118039 | 1.6378e-08
2018-01-27 19:08 | 12141.06 | 240.0009 | 4 | 5 | 4.29756 | 0 | 0.2540922 | 3.916e-09 | 1.118039 | 1.6378e-08
2018-01-27 19:09 | 12201.06 | 300.0024 | 4 | 5 | 4.295788 | 0 | 0.2540922 | 3.916e-09 | 1.118039 | 1.6378e-08
2018-01-27 19:11 | 12321.15 | 120.0003 | 5 | 5 | 3.41436 | -6.520031 | 0.2540922 | 0.2173098 | 1.118039 | 0.7459069
2018-01-27 19:13 | 12441.15 | 240.0002 | 5 | 5 | 3.421441 | -6.52002 | 0.2540922 | 0.4346204 | 1.118039 | 1.489894
2018-01-27 19:15 | 12561.15 | 360.0012 | 5 | 5 | 3.382595 | -6.520055 | 0.2540922 | 0.6519523 | 1.118039 | 2.225601
2018-01-27 19:17 | 12681.15 | 480.001 | 5 | 5 | 3.332703 | -6.519994 | 0.2540922 | 0.8692604 | 1.118039 | 2.955371
2018-01-27 19:19 | 12771.06 | 569.912 | 5 | 5 | 2.997688 | -6.520038 | 0.2540922 | 1.032093 | 1.118039 | 3.49216
2018-01-27 19:21 | 12891.11 | 120.0001 | 6 | 5 | 3.865426 | 0 | 0.2540922 | 1.032093 | 1.118039 | 3.49216
2018-01-27 19:23 | 13011.11 | 240.0016 | 6 | 5 | 3.892953 | 0 | 0.2540922 | 1.032093 | 1.118039 | 3.49216
2018-01-27 19:24 | 13071.11 | 300.003 | 6 | 5 | 3.900445 | 0 | 0.2540922 | 1.032093 | 1.118039 | 3.49216
2018-01-27 19:24 | 13071.12 | 0.0026 | 7 | 6 | 3.900488 | 0 | 0 | 0 | 0 | 0
2018-01-27 19:24 | 13071.30738 | 0.1064 | 2 | 6 | 4.035752 | 0.349865 | 4.472234e-06 | 1.413e-09 | 1.786062e-05 | 5.513e-09
2018-01-27 19:24 | 13071.56 | 0.2449 | 3 | 6 | 4.143266 | 0.6216288 | 2.632977e-05 | 1.413e-09 | 0.0001071494 | 5.513e-09
2018-01-27 19:26 | 13191.61 | 120.0002 | 4 | 6 | 3.910451 | 0 | 2.632977e-05 | 1.413e-09 | 0.0001071494 | 5.513e-09
2018-01-27 19:28 | 13311.61 | 240.0002 | 4 | 6 | 3.919128 | 0 | 2.632977e-05 | 1.413e-09 | 0.0001071494 | 5.513e-09
2018-01-27 19:29 | 13371.61 | 300.0023 | 4 | 6 | 3.921208 | 0 | 2.632977e-05 | 1.413e-09 | 0.0001071494 | 5.513e-09
2018-01-27 19:29 | 13384.59096 | 12.9023 | 5 | 6 | 2.994982 | -6.520073 | 2.632977e-05 | 0.02335265 | 0.0001071494 | 0.07505734
2018-01-27 19:31 | 13504.64 | 120 | 6 | 6 | 3.912688 | 0 | 2.632977e-05 | 0.02335265 | 0.0001071494 | 0.07505734
2018-01-27 19:33 | 13624.64 | 240.0007 | 6 | 6 | 3.92084 | 0 | 2.632977e-05 | 0.02335265 | 0.0001071494 | 0.07505734
2018-01-27 19:34 | 13684.64 | 300.003 | 6 | 6 | 3.922698 | 0 | 2.632977e-05 | 0.02335265 | 0.0001071494 | 0.07505734
2018-01-27 19:34 | 13684.65 | 0.0027 | 7 | 7 | 3.922616 | 0 | 0 | 0 | 0 | 0
2018-01-27 19:34 | 13684.83 | 0.1057 | 2 | 7 | 4.057262 | 0.3501043 | 4.712826e-06 | 0 | 1.894597e-05 | 0
2018-01-27 19:34 | 13685.08 | 0.2345 | 3 | 7 | 4.159159 | 0.6055899 | 2.441263e-05 | 0 | 9.960309e-05 | 0
2018-01-27 19:36 | 13805.12 | 120.0002 | 4 | 7 | 3.925387 | 0 | 2.441263e-05 | 0 | 9.960309e-05 | 0
2018-01-27 19:38 | 13925.12 | 240.0002 | 4 | 7 | 3.927539 | 0 | 2.441263e-05 | 0 | 9.960309e-05 | 0
2018-01-27 19:39 | 13985.13 | 300.0015 | 4 | 7 | 3.928516 | 0 | 2.441263e-05 | 0 | 9.960309e-05 | 0
2018-01-27 19:39 | 13993.86 | 8.6577 | 5 | 7 | 2.998298 | -6.519921 | 2.441263e-05 | 0.01565002 | 9.960309e-05 | 0.05299926
2018-01-27 19:41 | 14113.91 | 120.0007 | 6 | 7 | 3.919311 | 0 | 2.441263e-05 | 0.01568443 | 9.960309e-05 | 0.05308596
2018-01-27 19:43 | 14233.91 | 239.9999 | 6 | 7 | 3.924255 | 0 | 2.441263e-05 | 0.01568443 | 9.960309e-05 | 0.05308596
2018-01-27 19:44 | 14293.91 | 300.0013 | 6 | 7 | 3.925332 | 0 | 2.441263e-05 | 0.01568443 | 9.960309e-05 | 0.05308596
2018-01-27 19:44 | 14293.916 | 0.0027 | 7 | 8 | 3.925405 | 0 | 0 | 0 | 0 | 0
2018-01-27 19:44 | 14294.46402 | 0.4688 | 2 | 8 | 4.060432 | 1.909006 | 0.0001144006 | 3.069e-09 | 0.0004592227 | 1.2046e-08
2018-01-27 19:46 | 14414.4767 | 120.0002 | 3 | 8 | 4.298542 | 3.26001 | 0.1084154 | 3.069e-09 | 0.4611657 | 1.2046e-08
2018-01-27 19:48 | 14534.4774 | 240.0009 | 3 | 8 | 4.349535 | 3.26008 | 0.2170812 | 3.069e-09 | 0.9311268 | 1.2046e-08
2018-01-27 19:50 | 14654.4767 | 360.0002 | 3 | 8 | 4.397762 | 3.259979 | 0.325738 | 3.069e-09 | 1.406311 | 1.2046e-08
2018-01-27 19:52 | 14765.4285 | 470.952 | 3 | 8 | 4.410567 | 0.6489677 | 0.4183435 | 3.069e-09 | 1.813802 | 1.2046e-08
2018-01-27 19:54 | 14885.47 | 120.0007 | 4 | 8 | 4.09358 | 0 | 0.4183435 | 3.069e-09 | 1.813802 | 1.2046e-08
2018-01-27 19:56 | 15005.47 | 240.0017 | 4 | 8 | 4.079463 | 0 | 0.4183435 | 3.069e-09 | 1.813802 | 1.2046e-08
2018-01-27 19:57 | 15065.47 | 300.0014 | 4 | 8 | 4.076906 | 0 | 0.4183435 | 3.069e-09 | 1.813802 | 1.2046e-08
2018-01-27 19:59 | 15157.99 | 92.4375 | 5 | 8 | 2.996873 | -6.520018 | 0.4183435 | 0.1673691 | 1.813802 | 0.5667579
2018-01-27 20:01 | 15278.04 | 120.0027 | 6 | 8 | 3.982939 | 0 | 0.4183435 | 0.1673985 | 1.813802 | 0.5668273
2018-01-27 20:03 | 15398.04 | 240.001 | 6 | 8 | 3.996556 | 0 | 0.4183435 | 0.1673985 | 1.813802 | 0.5668273
2018-01-27 20:04 | 15458.04 | 300.0032 | 6 | 8 | 3.999589 | 0 | 0.4183435 | 0.1673985 | 1.813802 | 0.5668273
2018-01-27 20:04 | 15458.05 | 0.0028 | 7 | 9 | 3.999772 | 0 | 0 | 0 | 0 | 0
2018-01-27 20:04 | 15458.475 | 0.3504 | 2 | 9 | 4.097349 | 1.396 | 6.191758e-05 | 0 | 0.0002516119 | 0
2018-01-27 20:06 | 15578.49 | 120.0009 | 3 | 9 | 4.400326 | 3.114681 | 0.1079881 | 0 | 0.4694276 | 0
2018-01-27 20:08 | 15698.49 | 240.001 | 3 | 9 | 4.400277 | 2.555445 | 0.2014099 | 0 | 0.8805109 | 0
2018-01-27 20:10 | 15818.49 | 360.0011 | 3 | 9 | 4.400259 | 2.197559 | 0.2802782 | 0 | 1.227553 | 0
2018-01-27 20:12 | 15938.49 | 480.0019 | 3 | 9 | 4.40026 | 1.943515 | 0.3490761 | 0 | 1.53028 | 0
2018-01-27 20:14 | 16058.49 | 600.0005 | 3 | 9 | 4.400227 | 1.744289 | 0.4104194 | 0 | 1.800205 | 0
2018-01-27 20:16 | 16178.49 | 720.0004 | 3 | 9 | 4.400234 | 1.577065 | 0.465699 | 0 | 2.043448 | 0
2018-01-27 20:18 | 16298.49 | 840.0003 | 3 | 9 | 4.400169 | 1.431106 | 0.5157855 | 0 | 2.263839 | 0
2018-01-27 20:20 | 16418.49 | 960.0019 | 3 | 9 | 4.400238 | 1.302787 | 0.561312 | 0 | 2.464166 | 0
2018-01-27 20:22 | 16538.49 | 1080.002 | 3 | 9 | 4.40023 | 1.188035 | 0.6027763 | 0 | 2.646617 | 0
2018-01-27 20:24 | 16658.49 | 1200.0011 | 3 | 9 | 4.400194 | 1.084567 | 0.6406131 | 0 | 2.813107 | 0
2018-01-27 20:26 | 16778.49 | 1320.002 | 3 | 9 | 4.400198 | 0.9919043 | 0.6751876 | 0 | 2.965241 | 0
2018-01-27 20:28 | 16898.49 | 1440.0019 | 3 | 9 | 4.400117 | 0.9077444 | 0.7068297 | 0 | 3.104473 | 0
2018-01-27 20:30 | 17018.49 | 1560.0003 | 3 | 9 | 4.400186 | 0.8319798 | 0.7358149 | 0 | 3.232013 | 0
2018-01-27 20:32 | 17138.49 | 1680.001 | 3 | 9 | 4.400207 | 0.7625704 | 0.7623542 | 0 | 3.348791 | 0
2018-01-27 20:34 | 17258.49 | 1800 | 3 | 9 | 4.400217 | 0.7015495 | 0.7867292 | 0 | 3.456045 | 0
2018-01-27 20:36 | 17362.82 | 1904.3297 | 3 | 9 | 4.400164 | 0.6519928 | 0.8063304 | 0 | 3.542294 | 0
2018-01-27 20:38 | 17482.86 | 120.0009 | 4 | 9 | 4.302215 | 0 | 0.8063321 | 0 | 3.542301 | 0
2018-01-27 20:40 | 17602.86 | 240.0001 | 4 | 9 | 4.29316 | 0 | 0.8063321 | 0 | 3.542301 | 0
2018-01-27 20:41 | 17662.87 | 300.0015 | 4 | 9 | 4.290785 | 0 | 0.8063321 | 0 | 3.542301 | 0
2018-01-27 20:42 | 17777.16 | 114.2086 | 5 | 9 | 2.999251 | -6.519978 | 0.8063321 | 0.2068137 | 3.542301 | 0.7240725
2018-01-27 20:44 | 17897.21 | 120.0009 | 6 | 9 | 4.170229 | 0 | 0.8063321 | 0.2068137 | 3.542301 | 0.7240725
2018-01-27 20:46 | 18017.21 | 240.0008 | 6 | 9 | 4.188879 | 0 | 0.8063321 | 0.2068137 | 3.542301 | 0.7240725
2018-01-27 20:47 | 18077.21 | 300.0038 | 6 | 9 | 4.19352 | 0 | 0.8063321 | 0.2068137 | 3.542301 | 0.7240725
2018-01-27 20:47 | 18077.21702 | 0.0026 | 7 | 10 | 4.193551 | 0 | 0 | 0 | 0 | 0
2018-01-27 20:47 | 18077.33164 | 0.0353 | 2 | 10 | 4.195429 | 0.04896641 | 1.60943e-07 | 0 | 6.75025e-07 | 0
2018-01-27 20:49 | 18197.35 | 120.0003 | 3 | 10 | 4.400258 | 1.417336 | 0.05899412 | 0 | 0.2595672 | 0
2018-01-27 20:51 | 18317.35 | 240.0002 | 3 | 10 | 4.400193 | 1.179964 | 0.1018542 | 0 | 0.4481619 | 0
2018-01-27 20:53 | 18437.35 | 360.0011 | 3 | 10 | 4.400239 | 1.029767 | 0.1385529 | 0 | 0.6096446 | 0
2018-01-27 20:55 | 18557.35 | 480.0002 | 3 | 10 | 4.400255 | 0.91998 | 0.1708953 | 0 | 0.7519577 | 0
2018-01-27 20:57 | 18677.35 | 600.0002 | 3 | 10 | 4.400218 | 0.8384285 | 0.200155 | 0 | 0.8807058 | 0
2018-01-27 20:59 | 18797.35 | 720.0002 | 3 | 10 | 4.400204 | 0.7598782 | 0.2267938 | 0 | 0.9979213 | 0
2018-01-27 21:01 | 18917.35 | 840.0011 | 3 | 10 | 4.400224 | 0.6825066 | 0.2508222 | 0 | 1.103651 | 0
2018-01-27 21:02 | 18966.06 | 888.7168 | 3 | 10 | 4.400191 | 0.6519938 | 0.2598465 | 0 | 1.14336 | 0
2018-01-27 21:04 | 19086.1 | 120.0011 | 4 | 10 | 4.313201 | 0 | 0.2598465 | 0 | 1.14336 | 0
2018-01-27 21:06 | 19206.1 | 240.0002 | 4 | 10 | 4.306916 | 0 | 0.2598465 | 0 | 1.14336 | 0
2018-01-27 21:07 | 19266.11 | 300.0016 | 4 | 10 | 4.305261 | 0 | 0.2598465 | 0 | 1.14336 | 0
2018-01-27 21:09 | 19386.19 | 120.0009 | 5 | 10 | 3.523957 | -6.51984 | 0.2598465 | 0.2173107 | 1.14336 | 0.7735637
2018-01-27 21:11 | 19506.19 | 240.0002 | 5 | 10 | 3.272945 | -6.520075 | 0.2598465 | 0.4346266 | 1.14336 | 1.528597
2018-01-27 21:13 | 19626.19 | 360.0003 | 5 | 10 | 3.363562 | -6.519969 | 0.2598465 | 0.6519574 | 1.14336 | 2.271256
2018-01-27 21:15 | 19746.19 | 480.0002 | 5 | 10 | 3.295243 | -6.519931 | 0.2598465 | 0.8692645 | 1.14336 | 2.994717
2018-01-27 21:17 | 19866.19 | 600.0002 | 5 | 10 | 3.21273 | -6.519931 | 0.2598465 | 1.086595 | 1.14336 | 3.702476
2018-01-27 21:19 | 19986.19 | 720.0003 | 5 | 10 | 3.071007 | -6.519968 | 0.2598465 | 1.303916 | 1.14336 | 4.382219
2018-01-27 21:21 | 20073.46 | 807.276 | 5 | 10 | 2.999625 | -6.519894 | 0.2598465 | 1.461973 | 1.14336 | 4.866093
2018-01-27 21:23 | 20193.51 | 120.0007 | 6 | 10 | 3.791614 | 0 | 0.2598465 | 1.461973 | 1.14336 | 4.866093
2018-01-27 21:25 | 20313.51 | 240 | 6 | 10 | 3.818393 | 0 | 0.2598465 | 1.461973 | 1.14336 | 4.866093
2018-01-27 21:26 | 20373.51 | 300.0022 | 6 | 10 | 3.825543 | 0 | 0.2598465 | 1.461973 | 1.14336 | 4.866093
2018-01-27 21:26 | 20373.52 | 0.0027 | 7 | 11 | 3.82563 | 0 | 0 | 0 | 0 | 0
2018-01-27 21:28 | 20493.59696 | 120.0011 | 2 | 11 | 4.200283 | 3.504313 | 0.1341283 | 0 | 0.5628175 | 0
2018-01-27 21:29 | 20551.34566 | 177.7498 | 2 | 11 | 4.200275 | 3.259981 | 0.1883699 | 0 | 0.7906477 | 0
2018-01-27 21:31 | 20671.36 | 120.0001 | 3 | 11 | 4.24393 | 3.259853 | 0.2966414 | 0 | 1.247628 | 0
2018-01-27 21:33 | 20791.36 | 240.0019 | 3 | 11 | 4.295067 | 3.259935 | 0.4053012 | 0 | 1.711503 | 0
2018-01-27 21:35 | 20911.36 | 360.0002 | 3 | 11 | 4.348608 | 3.259924 | 0.513959 | 0 | 2.181112 | 0
2018-01-27 21:37 | 21031.36 | 480.0008 | 3 | 11 | 4.400329 | 3.248322 | 0.6226134 | 0 | 2.656461 | 0
2018-01-27 21:39 | 21151.36 | 600.0011 | 3 | 11 | 4.400316 | 2.750839 | 0.7218938 | 0 | 3.093323 | 0
2018-01-27 21:41 | 21271.36 | 720.001 | 3 | 11 | 4.400232 | 2.38644 | 0.8072687 | 0 | 3.468995 | 0
2018-01-27 21:43 | 21391.36 | 840.0012 | 3 | 11 | 4.400297 | 2.097788 | 0.8818251 | 0 | 3.797063 | 0
2018-01-27 21:45 | 21511.36 | 960.0011 | 3 | 11 | 4.400236 | 1.863655 | 0.9477082 | 0 | 4.086965 | 0
2018-01-27 21:47 | 21631.36 | 1080.0018 | 3 | 11 | 4.400222 | 1.672084 | 1.006525 | 0 | 4.345773 | 0
2018-01-27 21:49 | 21751.36 | 1200.002 | 3 | 11 | 4.400221 | 1.514705 | 1.059555 | 0 | 4.579117 | 0
2018-01-27 21:51 | 21871.36 | 1320.001 | 3 | 11 | 4.40022 | 1.38072 | 1.107745 | 0 | 4.791161 | 0
2018-01-27 21:53 | 21991.36 | 1440.0003 | 3 | 11 | 4.400219 | 1.264655 | 1.151782 | 0 | 4.984934 | 0
2018-01-27 21:55 | 22111.36 | 1560.0002 | 3 | 11 | 4.400231 | 1.162318 | 1.192196 | 0 | 5.162762 | 0
2018-01-27 21:57 | 22231.36 | 1680.0019 | 3 | 11 | 4.400212 | 1.070542 | 1.229374 | 0 | 5.326353 | 0
2018-01-27 21:59 | 22351.36 | 1800.001 | 3 | 11 | 4.400163 | 0.9873133 | 1.263642 | 0 | 5.47714 | 0
2018-01-27 22:01 | 22471.36 | 1920.0019 | 3 | 11 | 4.400147 | 0.9113302 | 1.295266 | 0 | 5.61629 | 0
2018-01-27 22:03 | 22591.36 | 2040.002 | 3 | 11 | 4.400203 | 0.8425331 | 1.324481 | 0 | 5.744842 | 0
2018-01-27 22:05 | 22711.36 | 2160.001 | 3 | 11 | 4.400162 | 0.7790318 | 1.351488 | 0 | 5.863677 | 0
2018-01-27 22:07 | 22831.36 | 2280.001 | 3 | 11 | 4.40015 | 0.7206545 | 1.376471 | 0 | 5.973608 | 0
2018-01-27 22:09 | 22951.36 | 2400.001 | 3 | 11 | 4.400126 | 0.6666622 | 1.39959 | 0 | 6.075336 | 0
2018-01-27 22:09 | 22987.48 | 2436.1247 | 3 | 11 | 4.400191 | 0.651989 | 1.406206 | 0 | 6.104445 | 0
2018-01-27 22:11 | 23107.53 | 120.0002 | 4 | 11 | 4.301524 | 0 | 1.406206 | 0 | 6.104445 | 0
2018-01-27 22:13 | 23227.53 | 240.0002 | 4 | 11 | 4.292113 | 0 | 1.406206 | 0 | 6.104445 | 0
2018-01-27 22:14 | 23287.53 | 300.0033 | 4 | 11 | 4.28966 | 0 | 1.406206 | 0 | 6.104445 | 0
2018-01-27 22:16 | 23407.61 | 120.0002 | 5 | 11 | 3.48157 | -6.519855 | 1.406206 | 0.2173054 | 6.104445 | 0.7634496
2018-01-27 22:18 | 23527.61 | 240.0018 | 5 | 11 | 3.456131 | -6.519827 | 1.406206 | 0.4346415 | 6.104445 | 1.517257
2018-01-27 22:20 | 23647.61 | 360.0009 | 5 | 11 | 3.413949 | -6.520222 | 1.406206 | 0.6519455 | 6.104445 | 2.264012
2018-01-27 22:22 | 23767.61 | 480.0002 | 5 | 11 | 3.35915 | -6.520177 | 1.406206 | 0.8693002 | 6.104445 | 3.000138
2018-01-27 22:23 | 23823.95 | 536.3343 | 5 | 11 | 2.999763 | -6.52006 | 1.406206 | 0.9713305 | 6.104445 | 3.335381
2018-01-27 22:25 | 23943.99 | 120 | 6 | 11 | 3.884817 | 0 | 1.406206 | 0.9713305 | 6.104445 | 3.335381
2018-01-27 22:27 | 24063.99 | 239.9999 | 6 | 11 | 3.911261 | 0 | 1.406206 | 0.9713305 | 6.104445 | 3.335381
2018-01-27 22:28 | 24123.99 | 300.0022 | 6 | 11 | 3.918243 | 0 | 1.406206 | 0.9713305 | 6.104445 | 3.335381
2018-01-27 22:28 | 24124 | 0.0026 | 7 | 12 | 3.91827 | 0 | 0 | 0 | 0 | 0
2018-01-27 22:28 | 24124.63 | 0.5537 | 2 | 12 | 4.057382 | 2.275475 | 0.000162665 | 0 | 0.0006522424 | 0
2018-01-27 22:30 | 24244.65 | 120.0002 | 3 | 12 | 4.261581 | 3.260067 | 0.1084509 | 0 | 0.4568277 | 0
2018-01-27 22:32 | 24364.65 | 240.0002 | 3 | 12 | 4.332129 | 3.260014 | 0.2170993 | 0 | 0.9237384 | 0
2018-01-27 22:34 | 24484.65 | 360.001 | 3 | 12 | 4.395035 | 3.260002 | 0.3257858 | 0 | 1.398046 | 0
2018-01-27 22:36 | 24604.65 | 480.0002 | 3 | 12 | 4.400288 | 2.705284 | 0.4252704 | 0 | 1.835783 | 0
2018-01-27 22:38 | 24724.65 | 600.0003 | 3 | 12 | 4.400299 | 2.270893 | 0.5078678 | 0 | 2.199235 | 0
2018-01-27 22:40 | 24844.65 | 720.0009 | 3 | 12 | 4.40026 | 1.939922 | 0.5777998 | 0 | 2.506954 | 0
2018-01-27 22:42 | 24944.42 | 819.768 | 3 | 12 | 4.401623 | 0.6505318 | 0.6275419 | 0 | 2.725834 | 0
2018-01-27 22:44 | 25064.46 | 120.0007 | 4 | 12 | 4.183632 | 0 | 0.6275419 | 0 | 2.725834 | 0
2018-01-27 22:46 | 25184.46 | 240.0008 | 4 | 12 | 4.170818 | 0 | 0.6275419 | 0 | 2.725834 | 0
2018-01-27 22:47 | 25244.46 | 300.003 | 4 | 12 | 4.167971 | 0 | 0.6275419 | 0 | 2.725834 | 0
2018-01-27 22:49 | 25364.53888 | 120.0003 | 5 | 12 | 3.412496 | -6.519966 | 0.6275419 | 0.2172822 | 2.725834 | 0.7520844
2018-01-27 22:51 | 25484.53888 | 240.0003 | 5 | 12 | 3.37865 | -6.519983 | 0.6275419 | 0.4346418 | 2.725834 | 1.486499
2018-01-27 22:53 | 25604.53888 | 360.0003 | 5 | 12 | 3.324349 | -6.519971 | 0.6275419 | 0.6519414 | 2.725834 | 2.214923
2018-01-27 22:55 | 25724.53968 | 480.0011 | 5 | 12 | 3.266822 | -6.520011 | 0.6275419 | 0.8692846 | 2.725834 | 2.931153
2018-01-27 22:57 | 25844.54048 | 600.0019 | 5 | 12 | 3.207973 | -6.519941 | 0.6275419 | 1.086625 | 2.725834 | 3.634867
2018-01-27 22:59 | 25964.53898 | 720.0004 | 5 | 12 | 3.140217 | -6.519938 | 0.6275419 | 1.303926 | 2.725834 | 4.324805
2018-01-27 23:01 | 26084.53898 | 840.0004 | 5 | 12 | 3.058799 | -6.519954 | 0.6275419 | 1.521259 | 2.725834 | 4.998759
2018-01-27 23:02 | 26154.44028 | 909.9017 | 5 | 12 | 2.999993 | -6.519911 | 0.6275419 | 1.647853 | 2.725834 | 5.38236
2018-01-27 23:04 | 26274.48 | 120.0009 | 6 | 12 | 3.726929 | 0 | 0.6275419 | 1.647853 | 2.725834 | 5.38236
2018-01-27 23:06 | 26394.49 | 240.0019 | 6 | 12 | 3.744586 | 0 | 0.6275419 | 1.647853 | 2.725834 | 5.38236
2018-01-27 23:07 | 26454.48 | 300.0016 | 6 | 12 | 3.751476 | 0 | 0.6275419 | 1.647853 | 2.725834 | 5.38236
2018-01-27 23:07 | 26454.5 | 0.0028 | 7 | 13 | 3.751482 | 0 | 0 | 0 | 0 | 0
2018-01-27 23:09 | 26574.58 | 120.0003 | 2 | 13 | 4.200295 | 4.092672 | 0.1516415 | 0 | 0.6339332 | 0
2018-01-27 23:11 | 26694.58 | 240.0009 | 2 | 13 | 4.200254 | 3.734644 | 0.2813496 | 0 | 1.178742 | 0
2018-01-27 23:13 | 26814.58 | 360.0018 | 2 | 13 | 4.200294 | 3.461437 | 0.401294 | 0 | 1.682539 | 0
2018-01-27 23:14 | 26896.68 | 442.0983 | 2 | 13 | 4.20027 | 3.259989 | 0.477949 | 0 | 2.004509 | 0
2018-01-27 23:16 | 27016.6918 | 120.001 | 3 | 13 | 4.229562 | 3.259882 | 0.5862271 | 0 | 2.460752 | 0
2018-01-27 23:18 | 27136.6926 | 240.0018 | 3 | 13 | 4.265086 | 3.259937 | 0.6948873 | 0 | 2.922232 | 0
2018-01-27 23:20 | 27256.691 | 360.0002 | 3 | 13 | 4.304328 | 3.25984 | 0.8035378 | 0 | 3.387735 | 0
2018-01-27 23:22 | 27376.691 | 480.0002 | 3 | 13 | 4.346223 | 3.259922 | 0.9121993 | 0 | 3.857711 | 0
2018-01-27 23:24 | 27496.6913 | 600.0005 | 3 | 13 | 4.389223 | 3.259916 | 1.020858 | 0 | 4.332295 | 0
2018-01-27 23:26 | 27616.6936 | 720.0028 | 3 | 13 | 4.400263 | 2.931553 | 1.125115 | 0 | 4.790905 | 0
2018-01-27 23:28 | 27736.6918 | 840.001 | 3 | 13 | 4.400301 | 2.596394 | 1.21705 | 0 | 5.195444 | 0
2018-01-27 23:30 | 27856.6918 | 960.001 | 3 | 13 | 4.400296 | 2.318151 | 1.298798 | 0 | 5.555156 | 0
2018-01-27 23:32 | 27976.691 | 1080.0002 | 3 | 13 | 4.4002 | 2.086285 | 1.37208 | 0 | 5.877614 | 0
2018-01-27 23:34 | 28096.6909 | 1200.0001 | 3 | 13 | 4.400236 | 1.893991 | 1.438329 | 0 | 6.169124 | 0
2018-01-27 23:36 | 28216.6918 | 1320.001 | 3 | 13 | 4.40018 | 1.730433 | 1.498671 | 0 | 6.434643 | 0
2018-01-27 23:38 | 28336.6909 | 1440.0001 | 3 | 13 | 4.400274 | 1.591209 | 1.553983 | 0 | 6.678028 | 0
2018-01-27 23:40 | 28456.6918 | 1560.001 | 3 | 13 | 4.400215 | 1.468386 | 1.604897 | 0 | 6.90206 | 0
2018-01-27 23:42 | 28576.6917 | 1680.0009 | 3 | 13 | 4.400229 | 1.379824 | 1.652271 | 0 | 7.110513 | 0
2018-01-27 23:44 | 28696.691 | 1800.0002 | 3 | 13 | 4.400204 | 1.307003 | 1.697038 | 0 | 7.307498 | 0
2018-01-27 23:46 | 28816.6918 | 1920.001 | 3 | 13 | 4.400216 | 1.235213 | 1.739409 | 0 | 7.493937 | 0
2018-01-27 23:48 | 28936.6918 | 2040.001 | 3 | 13 | 4.400178 | 1.161777 | 1.779363 | 0 | 7.669744 | 0
2018-01-27 23:50 | 29056.6918 | 2160.001 | 3 | 13 | 4.400185 | 1.088979 | 1.81688 | 0 | 7.834824 | 0
2018-01-27 23:52 | 29176.6918 | 2280.001 | 3 | 13 | 4.400149 | 1.014844 | 1.851953 | 0 | 7.989151 | 0
2018-01-27 23:54 | 29296.691 | 2400.0002 | 3 | 13 | 4.400171 | 0.9447412 | 1.884616 | 0 | 8.132876 | 0
2018-01-27 23:56 | 29416.6926 | 2520.0018 | 3 | 13 | 4.400185 | 0.8788881 | 1.915 | 0 | 8.266569 | 0
2018-01-27 23:58 | 29536.6918 | 2640.001 | 3 | 13 | 4.400194 | 0.8163986 | 1.94326 | 0 | 8.390922 | 0
2018-01-28 | 29656.691 | 2760.0002 | 3 | 13 | 4.400175 | 0.7444572 | 1.969295 | 0 | 8.505479 | 0
2018-01-28 00:02 | 29776.6918 | 2880.001 | 3 | 13 | 4.400205 | 0.6728029 | 1.992899 | 0 | 8.609341 | 0
2018-01-28 00:03 | 29813.9108 | 2917.22 | 3 | 13 | 4.400196 | 0.6519957 | 1.999743 | 0 | 8.639455 | 0
2018-01-28 00:05 | 29933.96 | 120 | 4 | 13 | 4.306989 | 0 | 1.999743 | 0 | 8.639455 | 0
2018-01-28 00:07 | 30053.96 | 239.9999 | 4 | 13 | 4.297246 | 0 | 1.999743 | 0 | 8.639455 | 0
2018-01-28 00:08 | 30113.96 | 300.0038 | 4 | 13 | 4.294558 | 0 | 1.999743 | 0 | 8.639455 | 0
2018-01-28 00:10 | 30234.04 | 120.0011 | 5 | 13 | 3.510348 | -6.519942 | 1.999743 | 0.2173149 | 8.639455 | 0.7763177
2018-01-28 00:12 | 30354.04 | 240.0003 | 5 | 13 | 3.473165 | -6.520023 | 1.999743 | 0.4346405 | 8.639455 | 1.535733
2018-01-28 00:14 | 30474.04 | 360.0011 | 5 | 13 | 3.419154 | -6.519894 | 1.999743 | 0.6519607 | 8.639455 | 2.284739
2018-01-28 00:16 | 30594.04 | 480.0011 | 5 | 13 | 3.365098 | -6.519976 | 1.999743 | 0.8692926 | 8.639455 | 3.021895
2018-01-28 00:18 | 30714.04 | 600.0002 | 5 | 13 | 3.31299 | -6.520008 | 1.999743 | 1.086589 | 8.639455 | 3.747431
2018-01-28 00:20 | 30834.04 | 720.0004 | 5 | 13 | 3.260447 | -6.519994 | 1.999743 | 1.303945 | 8.639455 | 4.461878
2018-01-28 00:22 | 30954.04 | 840.0011 | 5 | 13 | 3.201613 | -6.519944 | 1.999743 | 1.521268 | 8.639455 | 5.16423
2018-01-28 00:24 | 31074.04 | 960.0003 | 5 | 13 | 3.129991 | -6.520021 | 1.999743 | 1.73858 | 8.639455 | 5.85252
2018-01-28 00:26 | 31194.04 | 1080.0012 | 5 | 13 | 3.03589 | -6.519973 | 1.999743 | 1.955916 | 8.639455 | 6.523106
2018-01-28 00:27 | 31230.31 | 1116.2641 | 5 | 13 | 2.999997 | -6.519958 | 1.999743 | 2.02159 | 8.639455 | 6.721328
2018-01-28 00:29 | 31350.35 | 120.0009 | 6 | 13 | 3.727574 | 0 | 1.999743 | 2.02159 | 8.639455 | 6.721328
2018-01-28 00:31 | 31470.36 | 240.0025 | 6 | 13 | 3.74509 | 0 | 1.999743 | 2.02159 | 8.639455 | 6.721328
2018-01-28 00:32 | 31530.36 | 300.0022 | 6 | 13 | 3.751913 | 0 | 1.999743 | 2.02159 | 8.639455 | 6.721328
2018-01-28 00:32 | 31530.37 | 0.0025 | 7 | 14 | 3.751847 | 0 | 0 | 0 | 0 | 0
2018-01-28 00:34 | 31650.45 | 120.0002 | 2 | 14 | 4.200269 | 4.095509 | 0.1517837 | 8.41e-09 | 0.6344079 | 3.1551e-08
2018-01-28 00:36 | 31770.45 | 240.0001 | 2 | 14 | 4.200293 | 3.73716 | 0.2815521 | 8.41e-09 | 1.17947 | 3.1551e-08
2018-01-28 00:38 | 31890.45 | 360.0009 | 2 | 14 | 4.200219 | 3.467775 | 0.4016345 | 8.41e-09 | 1.683846 | 3.1551e-08
2018-01-28 00:39 | 31978.45 | 447.9991 | 2 | 14 | 4.200269 | 3.259995 | 0.4838898 | 8.41e-09 | 2.02934 | 3.1551e-08
2018-01-28 00:41 | 32098.47 | 120.001 | 3 | 14 | 4.228283 | 3.259954 | 0.5921686 | 8.41e-09 | 2.485525 | 3.1551e-08
2018-01-28 00:43 | 32218.47 | 240.0018 | 3 | 14 | 4.262364 | 3.259953 | 0.7008261 | 8.41e-09 | 2.946774 | 3.1551e-08
2018-01-28 00:45 | 32338.47 | 360.0002 | 3 | 14 | 4.300072 | 3.259932 | 0.809485 | 8.41e-09 | 3.411935 | 3.1551e-08
2018-01-28 00:47 | 32458.47 | 480.0018 | 3 | 14 | 4.340749 | 3.259975 | 0.9181423 | 8.41e-09 | 3.881357 | 3.1551e-08
2018-01-28 00:49 | 32578.47 | 600.001 | 3 | 14 | 4.382914 | 3.259865 | 1.02679 | 8.41e-09 | 4.355249 | 3.1551e-08
2018-01-28 00:51 | 32698.47 | 720.001 | 3 | 14 | 4.400245 | 2.993938 | 1.132633 | 8.41e-09 | 4.820607 | 3.1551e-08
2018-01-28 00:53 | 32818.47 | 840.001 | 3 | 14 | 4.400231 | 2.651892 | 1.226555 | 8.41e-09 | 5.233891 | 3.1551e-08
2018-01-28 00:55 | 32938.47 | 960.0001 | 3 | 14 | 4.400295 | 2.370718 | 1.310101 | 8.41e-09 | 5.601512 | 3.1551e-08
2018-01-28 00:57 | 33058.47 | 1080.0002 | 3 | 14 | 4.400248 | 2.137148 | 1.385092 | 8.41e-09 | 5.931494 | 3.1551e-08
2018-01-28 00:59 | 33178.47 | 1200.0002 | 3 | 14 | 4.400283 | 1.941961 | 1.452982 | 8.41e-09 | 6.230225 | 3.1551e-08
2018-01-28 01:01 | 33298.47 | 1320.0001 | 3 | 14 | 4.4002 | 1.773507 | 1.514832 | 8.41e-09 | 6.502378 | 3.1551e-08
2018-01-28 01:03 | 33418.47 | 1440.0001 | 3 | 14 | 4.400254 | 1.627943 | 1.57147 | 8.41e-09 | 6.7516 | 3.1551e-08
2018-01-28 01:05 | 33538.47 | 1560.001 | 3 | 14 | 4.40017 | 1.511431 | 1.623655 | 8.41e-09 | 6.981225 | 3.1551e-08
2018-01-28 01:07 | 33658.47 | 1680.0002 | 3 | 14 | 4.400185 | 1.424697 | 1.672562 | 8.41e-09 | 7.196423 | 3.1551e-08
2018-01-28 01:09 | 33778.47 | 1800.001 | 3 | 14 | 4.400156 | 1.343291 | 1.718699 | 8.41e-09 | 7.399435 | 3.1551e-08
2018-01-28 01:11 | 33898.47 | 1920.0002 | 3 | 14 | 4.40021 | 1.261822 | 1.762111 | 8.41e-09 | 7.590455 | 3.1551e-08
2018-01-28 01:13 | 34018.47 | 2040.0002 | 3 | 14 | 4.400172 | 1.177841 | 1.802766 | 8.41e-09 | 7.769343 | 3.1551e-08
2018-01-28 01:15 | 34138.47 | 2160.0002 | 3 | 14 | 4.400213 | 1.095491 | 1.84065 | 8.41e-09 | 7.936042 | 3.1551e-08
2018-01-28 01:17 | 34258.47 | 2280.0019 | 3 | 14 | 4.400168 | 1.016993 | 1.875851 | 8.41e-09 | 8.090931 | 3.1551e-08
2018-01-28 01:19 | 34378.47 | 2400.0002 | 3 | 14 | 4.400194 | 0.9453077 | 1.908544 | 8.41e-09 | 8.234787 | 3.1551e-08
2018-01-28 01:21 | 34498.47 | 2520.0002 | 3 | 14 | 4.400147 | 0.8779716 | 1.938926 | 8.41e-09 | 8.368473 | 3.1551e-08
2018-01-28 01:23 | 34618.47 | 2640.0001 | 3 | 14 | 4.400185 | 0.8090382 | 1.967091 | 8.41e-09 | 8.492407 | 3.1551e-08
2018-01-28 01:25 | 34738.47 | 2760.0002 | 3 | 14 | 4.400192 | 0.7325649 | 1.992777 | 8.41e-09 | 8.605431 | 3.1551e-08
2018-01-28 01:27 | 34858.47 | 2880.0011 | 3 | 14 | 4.400198 | 0.6627121 | 2.015997 | 8.41e-09 | 8.707602 | 3.1551e-08
2018-01-28 01:27 | 34879.13 | 2900.6616 | 3 | 14 | 4.400198 | 0.6519995 | 2.019769 | 8.41e-09 | 8.7242 | 3.1551e-08
2018-01-28 01:29 | 34999.17 | 120.0017 | 4 | 14 | 4.306949 | 0 | 2.019769 | 8.41e-09 | 8.7242 | 3.1551e-08
2018-01-28 01:31 | 35119.17 | 240.001 | 4 | 14 | 4.296992 | 0 | 2.019769 | 8.41e-09 | 8.7242 | 3.1551e-08
2018-01-28 01:32 | 35179.18 | 300.004 | 4 | 14 | 4.294267 | 0 | 2.019769 | 8.41e-09 | 8.7242 | 3.1551e-08
2018-01-28 01:34 | 35299.26 | 120.0017 | 5 | 14 | 3.523173 | -6.520076 | 2.019769 | 0.2173128 | 8.7242 | 0.7791242
2018-01-28 01:36 | 35419.26 | 240.0009 | 5 | 14 | 3.480421 | -6.52 | 2.019769 | 0.434623 | 8.7242 | 1.540601
2018-01-28 01:38 | 35539.26 | 360.0001 | 5 | 14 | 3.424248 | -6.519988 | 2.019769 | 0.6519229 | 8.7242 | 2.290816
2018-01-28 01:40 | 35659.26 | 480.0001 | 5 | 14 | 3.367171 | -6.519951 | 2.019769 | 0.8692764 | 8.7242 | 3.028944
2018-01-28 01:42 | 35779.26 | 600.0001 | 5 | 14 | 3.314229 | -6.520082 | 2.019769 | 1.086605 | 8.7242 | 3.754941
2018-01-28 01:44 | 35899.26 | 720.0008 | 5 | 14 | 3.262234 | -6.520006 | 2.019769 | 1.303926 | 8.7242 | 4.469606
2018-01-28 01:46 | 36019.26 | 840.0009 | 5 | 14 | 3.204704 | -6.520035 | 2.019769 | 1.521256 | 8.7242 | 5.172523
2018-01-28 01:48 | 36139.26 | 960.0009 | 5 | 14 | 3.134714 | -6.519931 | 2.019769 | 1.738568 | 8.7242 | 5.861641
2018-01-28 01:50 | 36259.26 | 1080.0002 | 5 | 14 | 3.042927 | -6.520055 | 2.019769 | 1.955905 | 8.7242 | 6.533465
2018-01-28 01:51 | 36303.29 | 1124.0295 | 5 | 14 | 3 | -6.520038 | 2.019769 | 2.03565 | 8.7242 | 6.77446
2018-01-28 01:53 | 36423.34 | 120.0007 | 6 | 14 | 3.726677 | 0 | 2.019769 | 2.03565 | 8.7242 | 6.77446
2018-01-28 01:55 | 36543.34 | 240.0007 | 6 | 14 | 3.743778 | 0 | 2.019769 | 2.03565 | 8.7242 | 6.77446
2018-01-28 01:56 | 36603.34 | 300.0021 | 6 | 14 | 3.75046 | 0 | 2.019769 | 2.03565 | 8.7242 | 6.77446
2018-01-28 01:56 | 36603.35 | 0.0027 | 7 | 15 | 3.750533 | 0 | 0 | 0 | 0 | 0
2018-01-28 01:58 | 36723.43 | 120.0008 | 2 | 15 | 4.200293 | 4.111471 | 0.1522101 | 1.385e-09 | 0.636088 | 5.196e-09
2018-01-28 02:00 | 36843.43 | 240.0012 | 2 | 15 | 4.200283 | 3.748625 | 0.2824517 | 1.385e-09 | 1.183137 | 5.196e-09
2018-01-28 02:02 | 36963.42 | 360.0003 | 2 | 15 | 4.200255 | 3.480371 | 0.4029155 | 1.385e-09 | 1.689116 | 5.196e-09
2018-01-28 02:04 | 37057.22 | 453.7977 | 2 | 15 | 4.200245 | 3.259989 | 0.4907561 | 1.385e-09 | 2.058069 | 5.196e-09
2018-01-28 02:06 | 37177.24 | 120.0003 | 3 | 15 | 4.228044 | 3.259977 | 0.5990155 | 1.385e-09 | 2.514159 | 5.196e-09
2018-01-28 02:08 | 37297.24 | 240.0009 | 3 | 15 | 4.261808 | 3.259953 | 0.7076811 | 1.385e-09 | 2.975401 | 5.196e-09
2018-01-28 02:10 | 37417.24 | 360.001 | 3 | 15 | 4.299161 | 3.259872 | 0.8163271 | 1.385e-09 | 3.440425 | 5.196e-09
2018-01-28 02:12 | 37537.24 | 480.001 | 3 | 15 | 4.339566 | 3.259972 | 0.9249884 | 1.385e-09 | 3.909752 | 5.196e-09
2018-01-28 02:14 | 37657.24 | 600 | 3 | 15 | 4.381591 | 3.259968 | 1.033649 | 1.385e-09 | 4.383566 | 5.196e-09
2018-01-28 02:16 | 37777.24 | 720.0002 | 3 | 15 | 4.400278 | 3.007439 | 1.13976 | 1.385e-09 | 4.850044 | 5.196e-09
2018-01-28 02:18 | 37897.24 | 840.001 | 3 | 15 | 4.400282 | 2.6677 | 1.234157 | 1.385e-09 | 5.265414 | 5.196e-09
2018-01-28 02:20 | 38017.24 | 960.0018 | 3 | 15 | 4.400263 | 2.385971 | 1.318218 | 1.385e-09 | 5.635304 | 5.196e-09
2018-01-28 02:22 | 38137.24 | 1080.0001 | 3 | 15 | 4.400239 | 2.149118 | 1.393694 | 1.385e-09 | 5.967416 | 5.196e-09
2018-01-28 02:24 | 38257.24 | 1200.0002 | 3 | 15 | 4.400253 | 1.949665 | 1.461917 | 1.385e-09 | 6.267612 | 5.196e-09
2018-01-28 02:26 | 38377.24 | 1320.0002 | 3 | 15 | 4.40024 | 1.778694 | 1.523974 | 1.385e-09 | 6.54068 | 5.196e-09
2018-01-28 02:28 | 38497.24 | 1440.0002 | 3 | 15 | 4.4002 | 1.632736 | 1.580733 | 1.385e-09 | 6.79043 | 5.196e-09
2018-01-28 02:30 | 38617.24 | 1560.001 | 3 | 15 | 4.40021 | 1.527898 | 1.633322 | 1.385e-09 | 7.021832 | 5.196e-09
2018-01-28 02:32 | 38737.24 | 1680.0001 | 3 | 15 | 4.400172 | 1.439478 | 1.682755 | 1.385e-09 | 7.239348 | 5.196e-09
2018-01-28 02:34 | 38857.24 | 1800.001 | 3 | 15 | 4.400203 | 1.353357 | 1.729316 | 1.385e-09 | 7.444228 | 5.196e-09
2018-01-28 02:36 | 38977.24 | 1920.001 | 3 | 15 | 4.400235 | 1.267175 | 1.772972 | 1.385e-09 | 7.636322 | 5.196e-09
2018-01-28 02:38 | 39097.24 | 2040.0011 | 3 | 15 | 4.400216 | 1.181095 | 1.813759 | 1.385e-09 | 7.81579 | 5.196e-09
2018-01-28 02:40 | 39217.24 | 2160.0003 | 3 | 15 | 4.400227 | 1.099685 | 1.851748 | 1.385e-09 | 7.98295 | 5.196e-09
2018-01-28 02:42 | 39337.24 | 2280.001 | 3 | 15 | 4.40019 | 1.023396 | 1.88712 | 1.385e-09 | 8.138592 | 5.196e-09
2018-01-28 02:44 | 39457.24 | 2400.0002 | 3 | 15 | 4.400184 | 0.9525909 | 1.920031 | 1.385e-09 | 8.283409 | 5.196e-09
2018-01-28 02:46 | 39577.24 | 2520.001 | 3 | 15 | 4.400223 | 0.8841848 | 1.950655 | 1.385e-09 | 8.418162 | 5.196e-09
2018-01-28 02:48 | 39697.24 | 2640.001 | 3 | 15 | 4.40021 | 0.8053236 | 1.978816 | 1.385e-09 | 8.542073 | 5.196e-09
2018-01-28 02:50 | 39817.24 | 2760.001 | 3 | 15 | 4.400232 | 0.7288456 | 2.004358 | 1.385e-09 | 8.654462 | 5.196e-09
2018-01-28 02:52 | 39937.24 | 2880.0009 | 3 | 15 | 4.400232 | 0.6629868 | 2.027499 | 1.385e-09 | 8.756289 | 5.196e-09
2018-01-28 02:52 | 39958.5 | 2901.2624 | 3 | 15 | 4.400137 | 0.6519909 | 2.031378 | 1.385e-09 | 8.773357 | 5.196e-09
2018-01-28 02:54 | 40078.54 | 120 | 4 | 15 | 4.30606 | 0 | 2.031378 | 1.385e-09 | 8.773357 | 5.196e-09
2018-01-28 02:56 | 40198.55 | 240.0025 | 4 | 15 | 4.295907 | 0 | 2.031378 | 1.385e-09 | 8.773357 | 5.196e-09
2018-01-28 02:57 | 40258.55 | 300.0046 | 4 | 15 | 4.293095 | 0 | 2.031378 | 1.385e-09 | 8.773357 | 5.196e-09
2018-01-28 02:59 | 40378.63 | 120.0008 | 5 | 15 | 3.528384 | -6.519931 | 2.031378 | 0.2172913 | 8.773357 | 0.7798994
2018-01-28 03:01 | 40498.63 | 240.0009 | 5 | 15 | 3.482037 | -6.519916 | 2.031378 | 0.4346297 | 8.773357 | 1.541405
2018-01-28 03:03 | 40618.63 | 360.0001 | 5 | 15 | 3.426339 | -6.519835 | 2.031378 | 0.6519329 | 8.773357 | 2.292125
2018-01-28 03:05 | 40738.63 | 480.0001 | 5 | 15 | 3.370167 | -6.519882 | 2.031378 | 0.869248 | 8.773357 | 3.030545
2018-01-28 03:07 | 40858.63 | 600.0009 | 5 | 15 | 3.317343 | -6.519917 | 2.031378 | 1.086579 | 8.773357 | 3.757208
2018-01-28 03:09 | 40978.63 | 720.0009 | 5 | 15 | 3.264235 | -6.519934 | 2.031378 | 1.30392 | 8.773357 | 4.472492
2018-01-28 03:11 | 41098.63 | 840.0001 | 5 | 15 | 3.20637 | -6.519958 | 2.031378 | 1.521235 | 8.773357 | 5.175739
2018-01-28 03:13 | 41218.63 | 960.0002 | 5 | 15 | 3.136811 | -6.519951 | 2.031378 | 1.738554 | 8.773357 | 5.86527
2018-01-28 03:15 | 41338.63 | 1080.001 | 5 | 15 | 3.044849 | -6.519912 | 2.031378 | 1.955858 | 8.773357 | 6.537432
2018-01-28 03:16 | 41384.63 | 1125.9991 | 5 | 15 | 2.999994 | -6.519901 | 2.031378 | 2.03915 | 8.773357 | 6.789222
2018-01-28 03:18 | 41504.68 | 120.001 | 6 | 15 | 3.726678 | 0 | 2.031378 | 2.03915 | 8.773357 | 6.789222
2018-01-28 03:20 | 41624.68 | 240.0011 | 6 | 15 | 3.743096 | 0 | 2.031378 | 2.03915 | 8.773357 | 6.789222
2018-01-28 03:21 | 41684.68 | 300.0032 | 6 | 15 | 3.749722 | 0 | 2.031378 | 2.03915 | 8.773357 | 6.789222
2018-01-28 03:21 | 41684.7 | 0.0027 | 7 | 16 | 3.749697 | 0 | 0 | 0 | 0 | 0
2018-01-28 03:23 | 41804.78 | 120.001 | 2 | 16 | 4.200297 | 4.116478 | 0.1523401 | 2.967e-09 | 0.6365584 | 1.1127e-08
2018-01-28 03:25 | 41924.78 | 240.0018 | 2 | 16 | 4.200263 | 3.753061 | 0.2827359 | 2.967e-09 | 1.184256 | 1.1127e-08
2018-01-28 03:27 | 42044.78 | 360.001 | 2 | 16 | 4.200203 | 3.488234 | 0.4034243 | 2.967e-09 | 1.691177 | 1.1127e-08
2018-01-28 03:29 | 42143.35 | 458.5728 | 2 | 16 | 4.200252 | 3.259996 | 0.4958558 | 2.967e-09 | 2.079412 | 1.1127e-08
2018-01-28 03:31 | 42263.36 | 120.0009 | 3 | 16 | 4.227638 | 3.259977 | 0.6041283 | 2.967e-09 | 2.535542 | 1.1127e-08
2018-01-28 03:33 | 42383.36 | 240.0009 | 3 | 16 | 4.260531 | 3.259932 | 0.7127944 | 2.967e-09 | 2.996696 | 1.1127e-08
2018-01-28 03:35 | 42503.36 | 360.0009 | 3 | 16 | 4.297174 | 3.259989 | 0.8214387 | 2.967e-09 | 3.46154 | 1.1127e-08
2018-01-28 03:37 | 42623.36 | 480.0009 | 3 | 16 | 4.336478 | 3.259975 | 0.9301063 | 2.967e-09 | 3.930625 | 1.1127e-08
2018-01-28 03:39 | 42743.36 | 600.0009 | 3 | 16 | 4.376829 | 3.260023 | 1.038764 | 2.967e-09 | 4.404 | 1.1127e-08
2018-01-28 03:41 | 42863.36 | 720.0001 | 3 | 16 | 4.400242 | 3.063812 | 1.14594 | 2.967e-09 | 4.874878 | 1.1127e-08
2018-01-28 03:43 | 42983.36 | 840.0009 | 3 | 16 | 4.400252 | 2.720409 | 1.242151 | 2.967e-09 | 5.298232 | 1.1127e-08
2018-01-28 03:45 | 43103.36 | 960 | 3 | 16 | 4.400265 | 2.432865 | 1.327902 | 2.967e-09 | 5.675558 | 1.1127e-08
2018-01-28 03:47 | 43223.36 | 1080.0008 | 3 | 16 | 4.400209 | 2.189217 | 1.404806 | 2.967e-09 | 6.013955 | 1.1127e-08
2018-01-28 03:49 | 43343.36 | 1200.0001 | 3 | 16 | 4.400213 | 1.983475 | 1.474272 | 2.967e-09 | 6.319625 | 1.1127e-08
2018-01-28 03:51 | 43463.36 | 1320.0008 | 3 | 16 | 4.400228 | 1.806597 | 1.537355 | 2.967e-09 | 6.597202 | 1.1127e-08
2018-01-28 03:53 | 43583.36 | 1440.0001 | 3 | 16 | 4.40025 | 1.661179 | 1.595013 | 2.967e-09 | 6.850913 | 1.1127e-08
2018-01-28 03:55 | 43703.36 | 1560.0008 | 3 | 16 | 4.400189 | 1.55151 | 1.648486 | 2.967e-09 | 7.086205 | 1.1127e-08
2018-01-28 03:57 | 43823.36 | 1680.0009 | 3 | 16 | 4.400198 | 1.451326 | 1.698529 | 2.967e-09 | 7.3064 | 1.1127e-08
2018-01-28 03:59 | 43943.36 | 1800.0002 | 3 | 16 | 4.400132 | 1.352943 | 1.745272 | 2.967e-09 | 7.51208 | 1.1127e-08
2018-01-28 04:01 | 44063.36 | 1920.0009 | 3 | 16 | 4.400207 | 1.259307 | 1.788793 | 2.967e-09 | 7.70358 | 1.1127e-08
2018-01-28 04:03 | 44183.36 | 2040.001 | 3 | 16 | 4.400204 | 1.170823 | 1.829266 | 2.967e-09 | 7.88167 | 1.1127e-08
2018-01-28 04:05 | 44303.36 | 2160.0019 | 3 | 16 | 4.400219 | 1.087467 | 1.866881 | 2.967e-09 | 8.047181 | 1.1127e-08
2018-01-28 04:07 | 44423.36 | 2280.0017 | 3 | 16 | 4.400145 | 1.009588 | 1.901799 | 2.967e-09 | 8.200828 | 1.1127e-08
2018-01-28 04:09 | 44543.36 | 2400.0001 | 3 | 16 | 4.400167 | 0.9394083 | 1.934286 | 2.967e-09 | 8.343777 | 1.1127e-08
2018-01-28 04:11 | 44663.36 | 2520.0009 | 3 | 16 | 4.400146 | 0.8692093 | 1.964469 | 2.967e-09 | 8.476588 | 1.1127e-08
2018-01-28 04:13 | 44783.36 | 2640.0017 | 3 | 16 | 4.40024 | 0.7907457 | 1.99214 | 2.967e-09 | 8.598348 | 1.1127e-08
2018-01-28 04:15 | 44903.36 | 2760.0001 | 3 | 16 | 4.400137 | 0.7145615 | 2.017204 | 2.967e-09 | 8.708632 | 1.1127e-08
2018-01-28 04:17 | 45022.98 | 2879.6192 | 3 | 16 | 4.400187 | 0.6519995 | 2.039877 | 2.967e-09 | 8.808398 | 1.1127e-08
2018-01-28 04:19 | 45143.0272 | 120 | 4 | 16 | 4.306391 | 0 | 2.039877 | 2.967e-09 | 8.808398 | 1.1127e-08
2018-01-28 04:21 | 45263.0272 | 240 | 4 | 16 | 4.296192 | 0 | 2.039877 | 2.967e-09 | 8.808398 | 1.1127e-08
2018-01-28 04:22 | 45323.0294 | 300.0022 | 4 | 16 | 4.293359 | 0 | 2.039877 | 2.967e-09 | 8.808398 | 1.1127e-08
2018-01-28 04:24 | 45443.11 | 120.0009 | 5 | 16 | 3.531085 | -6.520053 | 2.039877 | 0.2173254 | 8.808398 | 0.7809155
2018-01-28 04:26 | 45563.11 | 240.0013 | 5 | 16 | 3.484269 | -6.520036 | 2.039877 | 0.4346288 | 8.808398 | 1.543823
2018-01-28 04:28 | 45683.11 | 360.0002 | 5 | 16 | 3.428028 | -6.519963 | 2.039877 | 0.6519693 | 8.808398 | 2.295081
2018-01-28 04:30 | 45803.11 | 480.001 | 5 | 16 | 3.371155 | -6.519976 | 2.039877 | 0.8692914 | 8.808398 | 3.033798
2018-01-28 04:32 | 45923.11 | 600.0009 | 5 | 16 | 3.317828 | -6.519949 | 2.039877 | 1.086604 | 8.808398 | 3.760561
2018-01-28 04:34 | 46043.11 | 720.0002 | 5 | 16 | 3.264853 | -6.520058 | 2.039877 | 1.303936 | 8.808398 | 4.475905
2018-01-28 04:36 | 46163.11 | 840.0009 | 5 | 16 | 3.207508 | -6.520011 | 2.039877 | 1.521248 | 8.808398 | 5.179327
2018-01-28 04:38 | 46283.11 | 960.0002 | 5 | 16 | 3.138495 | -6.519981 | 2.039877 | 1.73856 | 8.808398 | 5.869145
2018-01-28 04:40 | 46403.11 | 1080.0017 | 5 | 16 | 3.047333 | -6.520053 | 2.039877 | 1.955887 | 8.808398 | 6.541846
2018-01-28 04:40 | 46451.43 | 1128.3199 | 5 | 16 | 2.999998 | -6.52003 | 2.039877 | 2.043387 | 8.808398 | 6.806487
2018-01-28 04:42 | 46571.48 | 119.9999 | 6 | 16 | 3.726182 | 0 | 2.039877 | 2.043387 | 8.808398 | 6.806487
2018-01-28 04:44 | 46691.48 | 240.0007 | 6 | 16 | 3.742773 | 0 | 2.039877 | 2.043387 | 8.808398 | 6.806487
2018-01-28 04:45 | 46751.48 | 300.0005 | 6 | 16 | 3.749306 | 0 | 2.039877 | 2.043387 | 8.808398 | 6.806487
2018-01-28 04:45 | 46751.49 | 0.0028 | 7 | 17 | 3.749341 | 0 | 0 | 0 | 0 | 0
2018-01-28 04:47 | 46871.57 | 120.0019 | 2 | 17 | 4.200294 | 4.112911 | 0.1523019 | 0 | 0.6364123 | 0
2018-01-28 04:49 | 46991.57 | 240.0019 | 2 | 17 | 4.20029 | 3.749521 | 0.2825598 | 0 | 1.183531 | 0
2018-01-28 04:51 | 47111.57 | 360.0018 | 2 | 17 | 4.200272 | 3.480927 | 0.4030438 | 0 | 1.689594 | 0
2018-01-28 04:53 | 47205.84 | 454.2696 | 2 | 17 | 4.200258 | 3.259987 | 0.4912989 | 0 | 2.060287 | 0
2018-01-28 04:55 | 47325.85 | 120.001 | 3 | 17 | 4.227676 | 3.259977 | 0.5995878 | 0 | 2.516484 | 0
2018-01-28 04:57 | 47445.85 | 240.0001 | 3 | 17 | 4.260815 | 3.260038 | 0.7082465 | 0 | 2.977623 | 0
2018-01-28 04:59 | 47565.85 | 360.0018 | 3 | 17 | 4.297221 | 3.260109 | 0.8169156 | 0 | 3.442594 | 0
2018-01-28 05:01 | 47685.85 | 480.001 | 3 | 17 | 4.336066 | 3.260008 | 0.9255687 | 0 | 3.911595 | 0
2018-01-28 05:03 | 47805.85 | 600.0002 | 3 | 17 | 4.376118 | 3.260008 | 1.034244 | 0 | 4.384984 | 0
2018-01-28 05:05 | 47925.85 | 720.0002 | 3 | 17 | 4.400299 | 3.070221 | 1.141497 | 0 | 4.856159 | 0
2018-01-28 05:07 | 48045.85 | 840.001 | 3 | 17 | 4.400276 | 2.721586 | 1.237816 | 0 | 5.279987 | 0
2018-01-28 05:09 | 48165.85 | 960.001 | 3 | 17 | 4.400259 | 2.431749 | 1.323564 | 0 | 5.657301 | 0
2018-01-28 05:11 | 48285.85 | 1080.0002 | 3 | 17 | 4.400217 | 2.187353 | 1.400427 | 0 | 5.995517 | 0
2018-01-28 05:13 | 48405.85 | 1200.001 | 3 | 17 | 4.400254 | 1.98074 | 1.469801 | 0 | 6.300778 | 0
2018-01-28 05:15 | 48525.85 | 1320.001 | 3 | 17 | 4.400228 | 1.80477 | 1.532819 | 0 | 6.578074 | 0
2018-01-28 05:17 | 48645.85 | 1440.001 | 3 | 17 | 4.400219 | 1.660537 | 1.590437 | 0 | 6.831605 | 0
2018-01-28 05:19 | 48765.85 | 1560.0002 | 3 | 17 | 4.400191 | 1.550053 | 1.643885 | 0 | 7.066787 | 0
2018-01-28 05:21 | 48885.85 | 1680.0001 | 3 | 17 | 4.400221 | 1.451298 | 1.693887 | 0 | 7.286806 | 0
2018-01-28 05:23 | 49005.85 | 1800.0019 | 3 | 17 | 4.400171 | 1.35476 | 1.740648 | 0 | 7.492564 | 0
2018-01-28 05:25 | 49125.85 | 1920.0002 | 3 | 17 | 4.40023 | 1.26393 | 1.784275 | 0 | 7.684531 | 0
2018-01-28 05:27 | 49245.85 | 2040.0007 | 3 | 17 | 4.400202 | 1.177627 | 1.824939 | 0 | 7.86346 | 0
2018-01-28 05:29 | 49365.85 | 2160.0002 | 3 | 17 | 4.400194 | 1.09539 | 1.862801 | 0 | 8.030062 | 0
2018-01-28 05:31 | 49485.85 | 2280.001 | 3 | 17 | 4.400179 | 1.019634 | 1.898043 | 0 | 8.185131 | 0
2018-01-28 05:33 | 49605.85 | 2400.0002 | 3 | 17 | 4.400115 | 0.9484224 | 1.930858 | 0 | 8.329523 | 0
2018-01-28 05:35 | 49725.85 | 2520.0009 | 3 | 17 | 4.400184 | 0.8777781 | 1.961353 | 0 | 8.463709 | 0
2018-01-28 05:37 | 49845.85 | 2640.0001 | 3 | 17 | 4.400152 | 0.7966957 | 1.989265 | 0 | 8.586524 | 0
2018-01-28 05:39 | 49965.85 | 2760.0019 | 3 | 17 | 4.400179 | 0.7220888 | 2.014565 | 0 | 8.69785 | 0
2018-01-28 05:41 | 50085.85 | 2880.0027 | 3 | 17 | 4.400187 | 0.6594648 | 2.037557 | 0 | 8.799021 | 0
2018-01-28 05:41 | 50100.46 | 2894.6113 | 3 | 17 | 4.400127 | 0.6519976 | 2.040219 | 0 | 8.81073 | 0
2018-01-28 05:43 | 50220.51 | 120.0006 | 4 | 17 | 4.305607 | 0 | 2.040219 | 0 | 8.81073 | 0
2018-01-28 05:45 | 50340.51 | 240.0008 | 4 | 17 | 4.295256 | 0 | 2.040219 | 0 | 8.81073 | 0
2018-01-28 05:46 | 50400.51 | 300.0045 | 4 | 17 | 4.292379 | 0 | 2.040219 | 0 | 8.81073 | 0
2018-01-28 05:48 | 50520.59 | 120.0004 | 5 | 17 | 3.533959 | -6.520035 | 2.040219 | 0.2173077 | 8.81073 | 0.7813439
2018-01-28 05:50 | 50640.59 | 240.0009 | 5 | 17 | 3.485759 | -6.52004 | 2.040219 | 0.4346298 | 8.81073 | 1.544647
2018-01-28 05:52 | 50760.59 | 360.0003 | 5 | 17 | 3.427249 | -6.520014 | 2.040219 | 0.651938 | 8.81073 | 2.295913
2018-01-28 05:54 | 50880.59 | 480.0011 | 5 | 17 | 3.370431 | -6.520031 | 2.040219 | 0.8692774 | 8.81073 | 3.03457
2018-01-28 05:56 | 51000.59 | 600.0012 | 5 | 17 | 3.317444 | -6.520001 | 2.040219 | 1.086596 | 8.81073 | 3.761221
2018-01-28 05:58 | 51120.59 | 720.0003 | 5 | 17 | 3.26424 | -6.519936 | 2.040219 | 1.30392 | 8.81073 | 4.476411
2018-01-28 06:00 | 51240.59 | 840.0004 | 5 | 17 | 3.206788 | -6.519942 | 2.040219 | 1.521235 | 8.81073 | 5.179684
2018-01-28 06:02 | 51360.59 | 960.0011 | 5 | 17 | 3.138003 | -6.519924 | 2.040219 | 1.738562 | 8.81073 | 5.869426
2018-01-28 06:04 | 51480.59 | 1080.0019 | 5 | 17 | 3.046715 | -6.519961 | 2.040219 | 1.955869 | 8.81073 | 6.541965
2018-01-28 06:05 | 51528.61 | 1128.0161 | 5 | 17 | 2.999994 | -6.519998 | 2.040219 | 2.042825 | 8.81073 | 6.804921
2018-01-28 06:07 | 51648.65 | 120.0008 | 6 | 17 | 3.725931 | 0 | 2.040219 | 2.042825 | 8.81073 | 6.804921
2018-01-28 06:09 | 51768.65 | 240.0009 | 6 | 17 | 3.742351 | 0 | 2.040219 | 2.042825 | 8.81073 | 6.804921
2018-01-28 06:10 | 51828.65 | 300.0015 | 6 | 17 | 3.748903 | 0 | 2.040219 | 2.042825 | 8.81073 | 6.804921
2018-01-28 06:10 | 51828.66 | 0.0025 | 7 | 18 | 3.748886 | 0 | 0 | 0 | 0 | 0
2018-01-28 06:12 | 51948.75 | 120.0018 | 2 | 18 | 4.200286 | 4.136065 | 0.1527773 | 6.51e-10 | 0.6383058 | 2.442e-09
2018-01-28 06:14 | 52068.75 | 240.0001 | 2 | 18 | 4.200239 | 3.773119 | 0.2838284 | 6.51e-10 | 1.188755 | 2.442e-09
2018-01-28 06:16 | 52188.75 | 360 | 2 | 18 | 4.200257 | 3.505409 | 0.4051254 | 6.51e-10 | 1.698233 | 2.442e-09
2018-01-28 06:18 | 52294.22 | 465.4679 | 2 | 18 | 4.200277 | 3.259987 | 0.5042619 | 6.51e-10 | 2.114632 | 2.442e-09
2018-01-28 06:20 | 52414.23 | 120.0002 | 3 | 18 | 4.22761 | 3.259903 | 0.6125506 | 6.51e-10 | 2.570823 | 2.442e-09
2018-01-28 06:22 | 52534.23 | 240.0009 | 3 | 18 | 4.260273 | 3.260054 | 0.7212147 | 6.51e-10 | 3.031958 | 2.442e-09
2018-01-28 06:24 | 52654.23 | 360.0002 | 3 | 18 | 4.296127 | 3.259974 | 0.8298568 | 6.51e-10 | 3.496727 | 2.442e-09
2018-01-28 06:26 | 52774.23 | 480.001 | 3 | 18 | 4.334473 | 3.260019 | 0.9385324 | 6.51e-10 | 3.965677 | 2.442e-09
2018-01-28 06:28 | 52894.23 | 600.0001 | 3 | 18 | 4.374595 | 3.260077 | 1.047196 | 6.51e-10 | 4.43884 | 2.442e-09
2018-01-28 06:30 | 53014.23 | 720.0002 | 3 | 18 | 4.400304 | 3.082989 | 1.154672 | 6.51e-10 | 4.910894 | 2.442e-09
2018-01-28 06:32 | 53134.23 | 840.0002 | 3 | 18 | 4.400264 | 2.729542 | 1.251319 | 6.51e-10 | 5.336165 | 2.442e-09
2018-01-28 06:34 | 53254.23 | 960.0002 | 3 | 18 | 4.400261 | 2.436527 | 1.337275 | 6.51e-10 | 5.714395 | 2.442e-09
2018-01-28 06:36 | 53374.23 | 1080.001 | 3 | 18 | 4.400216 | 2.189177 | 1.414257 | 6.51e-10 | 6.053136 | 2.442e-09
2018-01-28 06:38 | 53494.23 | 1200.001 | 3 | 18 | 4.40025 | 1.9809 | 1.483669 | 6.51e-10 | 6.358564 | 2.442e-09
2018-01-28 06:40 | 53614.23 | 1320.0001 | 3 | 18 | 4.400245 | 1.800584 | 1.546619 | 6.51e-10 | 6.63556 | 2.442e-09
2018-01-28 06:42 | 53734.23 | 1440.001 | 3 | 18 | 4.400232 | 1.661717 | 1.604194 | 6.51e-10 | 6.888903 | 2.442e-09
2018-01-28 06:44 | 53854.23 | 1560.0001 | 3 | 18 | 4.400204 | 1.549582 | 1.657674 | 6.51e-10 | 7.124226 | 2.442e-09
2018-01-28 06:46 | 53974.23 | 1680.0002 | 3 | 18 | 4.400251 | 1.447104 | 1.7076 | 6.51e-10 | 7.343911 | 2.442e-09
2018-01-28 06:48 | 54094.23 | 1800.0011 | 3 | 18 | 4.40024 | 1.348892 | 1.754156 | 6.51e-10 | 7.548768 | 2.442e-09
2018-01-28 06:50 | 54214.23 | 1920.0002 | 3 | 18 | 4.400196 | 1.255965 | 1.797555 | 6.51e-10 | 7.739732 | 2.442e-09
2018-01-28 06:52 | 54334.23 | 2040.0011 | 3 | 18 | 4.400152 | 1.168532 | 1.837952 | 6.51e-10 | 7.917484 | 2.442e-09
2018-01-28 06:54 | 54454.23 | 2160.0002 | 3 | 18 | 4.400173 | 1.086059 | 1.875514 | 6.51e-10 | 8.082765 | 2.442e-09
2018-01-28 06:56 | 54574.23 | 2280.0002 | 3 | 18 | 4.400229 | 1.010242 | 1.91043 | 6.51e-10 | 8.236402 | 2.442e-09
2018-01-28 06:58 | 54694.23 | 2400.0001 | 3 | 18 | 4.400184 | 0.9397888 | 1.942904 | 6.51e-10 | 8.379294 | 2.442e-09
2018-01-28 07:00 | 54814.23 | 2520.0002 | 3 | 18 | 4.400172 | 0.8630018 | 1.972987 | 6.51e-10 | 8.511664 | 2.442e-09
2018-01-28 07:02 | 54934.24 | 2640.0027 | 3 | 18 | 4.400222 | 0.7826824 | 2.000401 | 6.51e-10 | 8.632289 | 2.442e-09
2018-01-28 07:04 | 55054.23 | 2760.001 | 3 | 18 | 4.400146 | 0.7083607 | 2.025204 | 6.51e-10 | 8.741431 | 2.442e-09
2018-01-28 07:06 | 55166.35 | 2872.12 | 3 | 18 | 4.400209 | 0.6519938 | 2.046355 | 6.51e-10 | 8.834499 | 2.442e-09
2018-01-28 07:08 | 55286.4 | 120.0008 | 4 | 18 | 4.306502 | 0 | 2.046355 | 6.51e-10 | 8.834499 | 2.442e-09
2018-01-28 07:10 | 55406.4 | 240.0009 | 4 | 18 | 4.296232 | 0 | 2.046355 | 6.51e-10 | 8.834499 | 2.442e-09
2018-01-28 07:11 | 55466.4 | 300.003 | 4 | 18 | 4.293404 | 0 | 2.046355 | 6.51e-10 | 8.834499 | 2.442e-09
2018-01-28 07:13 | 55586.49 | 120.001 | 5 | 18 | 3.510909 | -6.520051 | 2.046355 | 0.2172918 | 8.834499 | 0.779879
2018-01-28 07:15 | 55706.49 | 240.001 | 5 | 18 | 3.489483 | -6.519951 | 2.046355 | 0.4346318 | 8.834499 | 1.541517
2018-01-28 07:17 | 55826.49 | 360.0019 | 5 | 18 | 3.431441 | -6.519998 | 2.046355 | 0.651964 | 8.834499 | 2.29368
2018-01-28 07:19 | 55946.49 | 480.001 | 5 | 18 | 3.374217 | -6.520018 | 2.046355 | 0.8692843 | 8.834499 | 3.033069
2018-01-28 07:21 | 56066.49 | 600.0002 | 5 | 18 | 3.320634 | -6.519973 | 2.046355 | 1.086609 | 8.834499 | 3.760485
2018-01-28 07:23 | 56186.49 | 720.0011 | 5 | 18 | 3.267562 | -6.520025 | 2.046355 | 1.30394 | 8.834499 | 4.476426
2018-01-28 07:25 | 56306.49 | 840.001 | 5 | 18 | 3.210367 | -6.519973 | 2.046355 | 1.521261 | 8.834499 | 5.180449
2018-01-28 07:27 | 56426.49 | 960.0011 | 5 | 18 | 3.141606 | -6.519979 | 2.046355 | 1.738578 | 8.834499 | 5.870899
2018-01-28 07:29 | 56546.49 | 1080.0002 | 5 | 18 | 3.051651 | -6.520003 | 2.046355 | 1.955903 | 8.834499 | 6.544415
2018-01-28 07:29 | 56599.21 | 1132.7272 | 5 | 18 | 2.999998 | -6.52003 | 2.046355 | 2.051389 | 8.834499 | 6.833416
2018-01-28 07:31 | 56719.26 | 120.0001 | 6 | 18 | 3.72551 | 0 | 2.046355 | 2.051389 | 8.834499 | 6.833416
2018-01-28 07:33 | 56839.26 | 240.0001 | 6 | 18 | 3.741799 | 0 | 2.046355 | 2.051389 | 8.834499 | 6.833416
2018-01-28 07:34 | 56899.26 | 300.0014 | 6 | 18 | 3.748295 | 0 | 2.046355 | 2.051389 | 8.834499 | 6.833416
2018-01-28 07:34 | 56899.27 | 0.0026 | 7 | 19 | 3.748098 | 0 | 0 | 0 | 0 | 0
2018-01-28 07:36 | 57019.36 | 120.0018 | 2 | 19 | 4.200257 | 4.115911 | 0.1524052 | 0 | 0.636753 | 0
2018-01-28 07:38 | 57139.36 | 240.001 | 2 | 19 | 4.20026 | 3.749981 | 0.28273 | 0 | 1.184152 | 0
2018-01-28 07:40 | 57259.35 | 360.0002 | 2 | 19 | 4.200255 | 3.480726 | 0.4032087 | 0 | 1.690193 | 0
2018-01-28 07:42 | 57355.14 | 455.7872 | 2 | 19 | 4.20026 | 3.259995 | 0.4929249 | 0 | 2.067024 | 0
2018-01-28 07:44 | 57475.16 | 120.0002 | 3 | 19 | 4.227129 | 3.259975 | 0.6012015 | 0 | 2.523147 | 0
2018-01-28 07:46 | 57595.16 | 240.0002 | 3 | 19 | 4.258991 | 3.260035 | 0.7098585 | 0 | 2.984155 | 0
2018-01-28 07:48 | 57715.16 | 360.0009 | 3 | 19 | 4.294233 | 3.259981 | 0.8185241 | 0 | 3.448846 | 0
2018-01-28 07:50 | 57835.16 | 480.001 | 3 | 19 | 4.332558 | 3.26005 | 0.9272009 | 0 | 3.917589 | 0
2018-01-28 07:52 | 57955.16 | 600.0001 | 3 | 19 | 4.372657 | 3.260075 | 1.035869 | 0 | 4.390567 | 0
2018-01-28 07:54 | 58075.16 | 720.001 | 3 | 19 | 4.40024 | 3.101814 | 1.14359 | 0 | 4.863566 | 0
2018-01-28 07:56 | 58195.16 | 840.001 | 3 | 19 | 4.400267 | 2.746065 | 1.240838 | 0 | 5.291483 | 0
2018-01-28 07:58 | 58315.16 | 960.0002 | 3 | 19 | 4.400265 | 2.451563 | 1.327328 | 0 | 5.672061 | 0
2018-01-28 08:00 | 58435.16 | 1080.001 | 3 | 19 | 4.40026 | 2.202608 | 1.404775 | 0 | 6.012846 | 0
2018-01-28 08:02 | 58555.16 | 1200.001 | 3 | 19 | 4.400277 | 1.99087 | 1.474571 | 0 | 6.319965 | 0
2018-01-28 08:04 | 58675.16 | 1320.001 | 3 | 19 | 4.400204 | 1.806811 | 1.537779 | 0 | 6.598096 | 0
2018-01-28 08:06 | 58795.16 | 1440.0002 | 3 | 19 | 4.400238 | 1.666731 | 1.595536 | 0 | 6.852239 | 0
2018-01-28 08:08 | 58915.16 | 1560.0003 | 3 | 19 | 4.400175 | 1.556785 | 1.649214 | 0 | 7.088434 | 0
2018-01-28 08:10 | 59035.16 | 1680.0018 | 3 | 19 | 4.400182 | 1.456843 | 1.699439 | 0 | 7.309434 | 0
2018-01-28 08:12 | 59155.16 | 1800.0012 | 3 | 19 | 4.40019 | 1.361418 | 1.746394 | 0 | 7.516045 | 0
2018-01-28 08:14 | 59275.16 | 1920.001 | 3 | 19 | 4.400186 | 1.268993 | 1.790229 | 0 | 7.70893 | 0
2018-01-28 08:16 | 59395.16 | 2040.0002 | 3 | 19 | 4.400156 | 1.182483 | 1.831066 | 0 | 7.88862 | 0
2018-01-28 08:18 | 59515.16 | 2160.0002 | 3 | 19 | 4.400185 | 1.101037 | 1.86912 | 0 | 8.056065 | 0
2018-01-28 08:20 | 59635.16 | 2280.001 | 3 | 19 | 4.400135 | 1.024509 | 1.904545 | 0 | 8.211944 | 0
2018-01-28 08:22 | 59755.16 | 2400.001 | 3 | 19 | 4.400189 | 0.955142 | 1.937528 | 0 | 8.357074 | 0
2018-01-28 08:24 | 59875.16 | 2520.001 | 3 | 19 | 4.400177 | 0.8769617 | 1.968104 | 0 | 8.491613 | 0
2018-01-28 08:26 | 59995.16 | 2640.0009 | 3 | 19 | 4.400191 | 0.7952213 | 1.995977 | 0 | 8.614258 | 0
2018-01-28 08:28 | 60115.16 | 2760.001 | 3 | 19 | 4.400134 | 0.7208576 | 2.021226 | 0 | 8.725361 | 0
2018-01-28 08:30 | 60235.16 | 2880.0002 | 3 | 19 | 4.400137 | 0.6598129 | 2.04422 | 0 | 8.826537 | 0
2018-01-28 08:30 | 60252.27 | 2897.1152 | 3 | 19 | 4.400165 | 0.651989 | 2.047342 | 0 | 8.840274 | 0
2018-01-28 08:32 | 60372.32 | 120.0011 | 4 | 19 | 4.305461 | 0 | 2.047342 | 0 | 8.840274 | 0
2018-01-28 08:34 | 60492.32 | 240.0002 | 4 | 19 | 4.294989 | 0 | 2.047342 | 0 | 8.840274 | 0
2018-01-28 08:35 | 60552.32 | 300.0016 | 4 | 19 | 4.292146 | 0 | 2.047342 | 0 | 8.840274 | 0
2018-01-28 08:37 | 60672.3967 | 120.0002 | 5 | 19 | 3.539544 | -6.520199 | 2.047342 | 0.2172836 | 8.840274 | 0.7823254
2018-01-28 08:39 | 60792.3967 | 240.0002 | 5 | 19 | 3.490701 | -6.520122 | 2.047342 | 0.4346092 | 8.840274 | 1.546627
2018-01-28 08:41 | 60912.3975 | 360.001 | 5 | 19 | 3.431225 | -6.520078 | 2.047342 | 0.6519492 | 8.840274 | 2.298878
2018-01-28 08:43 | 61032.3967 | 480.0002 | 5 | 19 | 3.373102 | -6.520056 | 2.047342 | 0.86928 | 8.840274 | 3.038216
2018-01-28 08:45 | 61152.3975 | 600.001 | 5 | 19 | 3.319425 | -6.520075 | 2.047342 | 1.086606 | 8.840274 | 3.76539
2018-01-28 08:47 | 61272.3968 | 720.0003 | 5 | 19 | 3.266344 | -6.520169 | 2.047342 | 1.303951 | 8.840274 | 4.48111
2018-01-28 08:49 | 61392.3984 | 840.0019 | 5 | 19 | 3.208937 | -6.520107 | 2.047342 | 1.521277 | 8.840274 | 5.184853
2018-01-28 08:51 | 61512.3977 | 960.0012 | 5 | 19 | 3.1398 | -6.520078 | 2.047342 | 1.738598 | 8.840274 | 5.875013
2018-01-28 08:53 | 61632.3984 | 1080.0019 | 5 | 19 | 3.049489 | -6.520125 | 2.047342 | 1.955922 | 8.840274 | 6.548085
2018-01-28 08:54 | 61682.5293 | 1130.1328 | 5 | 19 | 2.999995 | -6.520142 | 2.047342 | 2.046711 | 8.840274 | 6.822769
2018-01-28 08:56 | 61802.58 | 120.0004 | 6 | 19 | 3.725583 | 0 | 2.047342 | 2.046711 | 8.840274 | 6.822769
2018-01-28 08:58 | 61922.58 | 240.0018 | 6 | 19 | 3.741805 | 0 | 2.047342 | 2.046711 | 8.840274 | 6.822769
2018-01-28 08:59 | 61982.58 | 300.0023 | 6 | 19 | 3.748264 | 0 | 2.047342 | 2.046711 | 8.840274 | 6.822769
2018-01-28 08:59 | 61982.59 | 0.0026 | 7 | 20 | 3.748518 | 0 | 0 | 0 | 0 | 0
2018-01-28 09:01 | 62102.68 | 120.001 | 2 | 20 | 4.200303 | 4.131931 | 0.1527357 | 7.2e-11 | 0.63809 | 2.68e-10
2018-01-28 09:03 | 62222.68 | 240.0018 | 2 | 20 | 4.200239 | 3.767614 | 0.2836305 | 7.2e-11 | 1.187883 | 2.68e-10
2018-01-28 09:05 | 62342.68 | 360.001 | 2 | 20 | 4.200255 | 3.499702 | 0.4047426 | 7.2e-11 | 1.696585 | 2.68e-10
2018-01-28 09:07 | 62447.01 | 464.3367 | 2 | 20 | 4.200264 | 3.259987 | 0.5027251 | 7.2e-11 | 2.108136 | 2.68e-10
2018-01-28 09:09 | 62567.02198 | 120.0002 | 3 | 20 | 4.227157 | 3.260065 | 0.610999 | 7.2e-11 | 2.564242 | 2.68e-10
2018-01-28 09:11 | 62687.02268 | 240.0009 | 3 | 20 | 4.259349 | 3.260107 | 0.7196668 | 7.2e-11 | 3.025312 | 2.68e-10
2018-01-28 09:13 | 62807.02278 | 360.001 | 3 | 20 | 4.295045 | 3.260105 | 0.8283287 | 7.2e-11 | 3.49005 | 2.68e-10
2018-01-28 09:15 | 62927.02288 | 480.0011 | 3 | 20 | 4.333576 | 3.26 | 0.9370056 | 7.2e-11 | 3.958894 | 2.68e-10
2018-01-28 09:17 | 63047.02218 | 600.0004 | 3 | 20 | 4.373832 | 3.260029 | 1.04566 | 7.2e-11 | 4.431934 | 2.68e-10
2018-01-28 09:19 | 63167.02278 | 720.001 | 3 | 20 | 4.400273 | 3.087542 | 1.153211 | 7.2e-11 | 4.904272 | 2.68e-10
2018-01-28 09:21 | 63287.02278 | 840.001 | 3 | 20 | 4.400316 | 2.733164 | 1.249996 | 7.2e-11 | 5.330151 | 2.68e-10
2018-01-28 09:23 | 63407.02278 | 960.001 | 3 | 20 | 4.400266 | 2.439281 | 1.336058 | 7.2e-11 | 5.708846 | 2.68e-10
2018-01-28 09:25 | 63527.02198 | 1080.0002 | 3 | 20 | 4.400174 | 2.187315 | 1.413067 | 7.2e-11 | 6.047707 | 2.68e-10
2018-01-28 09:27 | 63647.02198 | 1200.0002 | 3 | 20 | 4.400248 | 1.97477 | 1.482357 | 7.2e-11 | 6.352598 | 2.68e-10
2018-01-28 09:29 | 63767.02198 | 1320.0002 | 3 | 20 | 4.400223 | 1.796654 | 1.545077 | 7.2e-11 | 6.628581 | 2.68e-10
2018-01-28 09:31 | 63887.02278 | 1440.001 | 3 | 20 | 4.40022 | 1.668619 | 1.602726 | 7.2e-11 | 6.882251 | 2.68e-10
2018-01-28 09:33 | 64007.02198 | 1560.0002 | 3 | 20 | 4.400247 | 1.559978 | 1.656495 | 7.2e-11 | 7.118845 | 2.68e-10
2018-01-28 09:35 | 64127.02218 | 1680.0004 | 3 | 20 | 4.400158 | 1.456061 | 1.706761 | 7.2e-11 | 7.340025 | 2.68e-10
2018-01-28 09:37 | 64247.02278 | 1800.001 | 3 | 20 | 4.400232 | 1.359773 | 1.753682 | 7.2e-11 | 7.546484 | 2.68e-10
2018-01-28 09:39 | 64367.02188 | 1920.0001 | 3 | 20 | 4.400209 | 1.266535 | 1.797421 | 7.2e-11 | 7.738949 | 2.68e-10
2018-01-28 09:41 | 64487.02278 | 2040.001 | 3 | 20 | 4.400198 | 1.178217 | 1.838149 | 7.2e-11 | 7.918156 | 2.68e-10
2018-01-28 09:43 | 64607.02198 | 2160.0002 | 3 | 20 | 4.400121 | 1.095382 | 1.876046 | 7.2e-11 | 8.084913 | 2.68e-10
2018-01-28 09:45 | 64727.02288 | 2280.0011 | 3 | 20 | 4.400124 | 1.019156 | 1.911307 | 7.2e-11 | 8.240067 | 2.68e-10
2018-01-28 09:47 | 64847.02188 | 2400.0001 | 3 | 20 | 4.400166 | 0.9474792 | 1.944104 | 7.2e-11 | 8.38438 | 2.68e-10
2018-01-28 09:49 | 64967.02188 | 2520.0001 | 3 | 20 | 4.400171 | 0.8635721 | 1.974311 | 7.2e-11 | 8.517298 | 2.68e-10
2018-01-28 09:51 | 65087.02198 | 2640.0002 | 3 | 20 | 4.40025 | 0.7820101 | 2.001712 | 7.2e-11 | 8.637864 | 2.68e-10
2018-01-28 09:53 | 65207.02278 | 2760.001 | 3 | 20 | 4.400165 | 0.7101851 | 2.026531 | 7.2e-11 | 8.747075 | 2.68e-10
2018-01-28 09:55 | 65324.16098 | 2877.1392 | 3 | 20 | 4.400128 | 0.6519995 | 2.048678 | 7.2e-11 | 8.844525 | 2.68e-10
2018-01-28 09:57 | 65444.21 | 120.0008 | 4 | 20 | 4.305885 | 0 | 2.048678 | 7.2e-11 | 8.844525 | 2.68e-10
2018-01-28 09:59 | 65564.21 | 240.0008 | 4 | 20 | 4.295478 | 0 | 2.048678 | 7.2e-11 | 8.844525 | 2.68e-10
2018-01-28 10:00 | 65624.22 | 300.0046 | 4 | 20 | 4.292582 | 0 | 2.048678 | 7.2e-11 | 8.844525 | 2.68e-10
2018-01-28 10:02 | 65744.3 | 120.001 | 5 | 20 | 3.543635 | -6.519959 | 2.048678 | 0.2173101 | 8.844525 | 0.7834658
2018-01-28 10:04 | 65864.3 | 240.0002 | 5 | 20 | 3.494132 | -6.519958 | 2.048678 | 0.4346405 | 8.844525 | 1.548627
2018-01-28 10:06 | 65984.3 | 360.0002 | 5 | 20 | 3.433426 | -6.519983 | 2.048678 | 0.6519722 | 8.844525 | 2.301444
2018-01-28 10:08 | 66104.3 | 480.001 | 5 | 20 | 3.374736 | -6.520001 | 2.048678 | 0.8692938 | 8.844525 | 3.041158
2018-01-28 10:10 | 66224.3 | 600.0018 | 5 | 20 | 3.32053 | -6.519989 | 2.048678 | 1.08661 | 8.844525 | 3.768574
2018-01-28 10:12 | 66344.3 | 720.0001 | 5 | 20 | 3.267072 | -6.520063 | 2.048678 | 1.303937 | 8.844525 | 4.484427
2018-01-28 10:14 | 66464.3 | 840.0011 | 5 | 20 | 3.209375 | -6.520018 | 2.048678 | 1.521263 | 8.844525 | 5.188342
2018-01-28 10:16 | 66584.3 | 960.0003 | 5 | 20 | 3.140962 | -6.520061 | 2.048678 | 1.738574 | 8.844525 | 5.878617
2018-01-28 10:18 | 66704.3 | 1080.0018 | 5 | 20 | 3.050418 | -6.520036 | 2.048678 | 1.955896 | 8.844525 | 6.551946
2018-01-28 10:19 | 66755.3 | 1130.9992 | 5 | 20 | 2.999996 | -6.519949 | 2.048678 | 2.048244 | 8.844525 | 6.831393
2018-01-28 10:21 | 66875.34 | 120.0017 | 6 | 20 | 3.725524 | 0 | 2.048678 | 2.048244 | 8.844525 | 6.831393
2018-01-28 10:23 | 66995.34 | 240.0002 | 6 | 20 | 3.741755 | 0 | 2.048678 | 2.048244 | 8.844525 | 6.831393
2018-01-28 10:24 | 67055.34 | 300.0016 | 6 | 20 | 3.748196 | 0 | 2.048678 | 2.048244 | 8.844525 | 6.831393
2018-01-28 10:24 | 67055.35216 | 0.0028 | 7 | 21 | 3.748407 | 0 | 0 | 0 | 0 | 0
2018-01-28 10:26 | 67175.44 | 120.0012 | 2 | 21 | 4.200299 | 4.132055 | 0.1527599 | 0 | 0.6381735 | 0
2018-01-28 10:28 | 67295.44 | 240.0002 | 2 | 21 | 4.200283 | 3.766035 | 0.2836137 | 0 | 1.187794 | 0
2018-01-28 10:30 | 67415.44 | 360.0019 | 2 | 21 | 4.200277 | 3.501839 | 0.4047329 | 0 | 1.696526 | 0
2018-01-28 10:31 | 67521.1 | 465.6681 | 2 | 21 | 4.200276 | 3.259985 | 0.503993 | 0 | 2.113444 | 0
2018-01-28 10:33 | 67641.12 | 120.0009 | 3 | 21 | 4.226952 | 3.260059 | 0.6122746 | 0 | 2.569579 | 0
2018-01-28 10:35 | 67761.12 | 240.0009 | 3 | 21 | 4.258989 | 3.260054 | 0.7209477 | 0 | 3.030643 | 0
2018-01-28 10:37 | 67881.12 | 360.0002 | 3 | 21 | 4.294503 | 3.260118 | 0.8295975 | 0 | 3.495279 | 0
2018-01-28 10:39 | 68001.12 | 480.0002 | 3 | 21 | 4.333101 | 3.260017 | 0.9382575 | 0 | 3.963994 | 0
2018-01-28 10:41 | 68121.12 | 600.0009 | 3 | 21 | 4.373197 | 3.260044 | 1.046935 | 0 | 4.437071 | 0
2018-01-28 10:43 | 68241.12 | 720.0018 | 3 | 21 | 4.400292 | 3.093567 | 1.154574 | 0 | 4.909747 | 0
2018-01-28 10:45 | 68361.12 | 840.0002 | 3 | 21 | 4.400268 | 2.734062 | 1.251468 | 0 | 5.336109 | 0
2018-01-28 10:47 | 68481.12 | 960.001 | 3 | 21 | 4.400227 | 2.434372 | 1.337485 | 0 | 5.714607 | 0
2018-01-28 10:49 | 68601.12 | 1080.0019 | 3 | 21 | 4.400278 | 2.180809 | 1.414285 | 0 | 6.052545 | 0
2018-01-28 10:51 | 68721.12 | 1200.0002 | 3 | 21 | 4.400213 | 1.966217 | 1.483288 | 0 | 6.356174 | 0
2018-01-28 10:53 | 68841.12 | 1320.0003 | 3 | 21 | 4.400259 | 1.795889 | 1.545816 | 0 | 6.63131 | 0
2018-01-28 10:55 | 68961.12 | 1440.0009 | 3 | 21 | 4.400235 | 1.671094 | 1.603504 | 0 | 6.885152 | 0
2018-01-28 10:57 | 69081.12 | 1560.0002 | 3 | 21 | 4.4002 | 1.560705 | 1.657344 | 0 | 7.12206 | 0
2018-01-28 10:59 | 69201.12 | 1680.0002 | 3 | 21 | 4.400227 | 1.458041 | 1.707642 | 0 | 7.343379 | 0
2018-01-28 11:01 | 69321.12 | 1800.0002 | 3 | 21 | 4.400227 | 1.358372 | 1.754553 | 0 | 7.549795 | 0
2018-01-28 11:03 | 69441.12 | 1920.001 | 3 | 21 | 4.400199 | 1.26386 | 1.79824 | 0 | 7.742028 | 0
2018-01-28 11:05 | 69561.12 | 2040.001 | 3 | 21 | 4.400166 | 1.173526 | 1.838859 | 0 | 7.92076 | 0
2018-01-28 11:07 | 69681.12 | 2160.0003 | 3 | 21 | 4.400239 | 1.092842 | 1.876608 | 0 | 8.086863 | 0
2018-01-28 11:09 | 69801.12 | 2280.001 | 3 | 21 | 4.400227 | 1.01782 | 1.911752 | 0 | 8.241503 | 0
2018-01-28 11:11 | 69921.12 | 2400.001 | 3 | 21 | 4.400213 | 0.9411821 | 1.944426 | 0 | 8.385276 | 0
2018-01-28 11:13 | 70041.12 | 2520.0002 | 3 | 21 | 4.400177 | 0.8537073 | 1.974333 | 0 | 8.516872 | 0
2018-01-28 11:15 | 70161.12 | 2640.0019 | 3 | 21 | 4.400221 | 0.772378 | 2.001408 | 0 | 8.636008 | 0
2018-01-28 11:17 | 70281.12 | 2760.0011 | 3 | 21 | 4.400198 | 0.7037258 | 2.025958 | 0 | 8.744031 | 0
2018-01-28 11:19 | 70388.13 | 2867.0088 | 3 | 21 | 4.400183 | 0.6519995 | 2.046087 | 0 | 8.832603 | 0
2018-01-28 11:21 | 70508.17 | 120.0008 | 4 | 21 | 4.305319 | 0 | 2.046087 | 0 | 8.832603 | 0
2018-01-28 11:23 | 70628.17 | 240 | 4 | 21 | 4.294794 | 0 | 2.046087 | 0 | 8.832603 | 0
2018-01-28 11:24 | 70688.17 | 300.0037 | 4 | 21 | 4.291893 | 0 | 2.046087 | 0 | 8.832603 | 0
2018-01-28 11:26 | 70808.26 | 120.0011 | 5 | 21 | 3.543109 | -6.520023 | 2.046087 | 0.2172919 | 8.832603 | 0.783183
2018-01-28 11:28 | 70928.26 | 240.0003 | 5 | 21 | 3.493474 | -6.519961 | 2.046087 | 0.4346392 | 8.832603 | 1.548256
2018-01-28 11:30 | 71048.26 | 360.0003 | 5 | 21 | 3.432911 | -6.520016 | 2.046087 | 0.651952 | 8.832603 | 2.300871
2018-01-28 11:32 | 71168.26 | 480.0004 | 5 | 21 | 3.374533 | -6.519981 | 2.046087 | 0.869287 | 8.832603 | 3.040538
2018-01-28 11:34 | 71288.26 | 600.0011 | 5 | 21 | 3.320274 | -6.519899 | 2.046087 | 1.086612 | 8.832603 | 3.767951
2018-01-28 11:36 | 71408.26 | 720.0012 | 5 | 21 | 3.267175 | -6.519904 | 2.046087 | 1.303924 | 8.832603 | 4.483711
2018-01-28 11:38 | 71528.26 | 840.0004 | 5 | 21 | 3.209492 | -6.519931 | 2.046087 | 1.521241 | 8.832603 | 5.187593
2018-01-28 11:40 | 71648.26 | 960.0011 | 5 | 21 | 3.140913 | -6.519921 | 2.046087 | 1.738564 | 8.832603 | 5.877899
2018-01-28 11:42 | 71768.26 | 1080.0012 | 5 | 21 | 3.050779 | -6.519941 | 2.046087 | 1.955877 | 8.832603 | 6.551269
2018-01-28 11:43 | 71820.11 | 1131.8481 | 5 | 21 | 2.999999 | -6.519849 | 2.046087 | 2.049773 | 8.832603 | 6.835418
2018-01-28 11:45 | 71940.15 | 120.0002 | 6 | 21 | 3.725175 | 0 | 2.046087 | 2.049773 | 8.832603 | 6.835418
2018-01-28 11:47 | 72060.15 | 240.0002 | 6 | 21 | 3.741248 | 0 | 2.046087 | 2.049773 | 8.832603 | 6.835418
2018-01-28 11:48 | 72120.15 | 300.0023 | 6 | 21 | 3.747725 | 0 | 2.046087 | 2.049773 | 8.832603 | 6.835418
2018-01-28 11:48 | 72120.17 | 0.0027 | 7 | 22 | 3.747575 | 0 | 0 | 0 | 0 | 0
2018-01-28 11:50 | 72240.25 | 120.0002 | 2 | 22 | 4.200274 | 4.144104 | 0.1530668 | 3.184e-09 | 0.6393949 | 1.1933e-08
2018-01-28 11:52 | 72360.25 | 240.0001 | 2 | 22 | 4.200224 | 3.781433 | 0.2843916 | 3.184e-09 | 1.190994 | 1.1933e-08
2018-01-28 11:54 | 72480.25 | 360.001 | 2 | 22 | 4.200249 | 3.517754 | 0.4060512 | 3.184e-09 | 1.701995 | 1.1933e-08
2018-01-28 11:56 | 72592.13 | 471.8856 | 2 | 22 | 4.200236 | 3.259977 | 0.5114108 | 3.184e-09 | 2.144532 | 1.1933e-08
2018-01-28 11:58 | 72712.13814 | 120.0002 | 3 | 22 | 4.227243 | 3.26005 | 0.6196824 | 3.184e-09 | 2.600635 | 1.1933e-08
2018-01-28 12:00 | 72832.13894 | 240.001 | 3 | 22 | 4.259512 | 3.260092 | 0.7283489 | 3.184e-09 | 3.061716 | 1.1933e-08
2018-01-28 12:02 | 72952.13814 | 360.0002 | 3 | 22 | 4.295083 | 3.260103 | 0.8370193 | 3.184e-09 | 3.5265 | 1.1933e-08
2018-01-28 12:04 | 73072.13814 | 480.0002 | 3 | 22 | 4.33365 | 3.260098 | 0.945676 | 3.184e-09 | 3.995263 | 1.1933e-08
2018-01-28 12:06 | 73192.13824 | 600.0003 | 3 | 22 | 4.374085 | 3.260061 | 1.054352 | 3.184e-09 | 4.468409 | 1.1933e-08
2018-01-28 12:08 | 73312.13984 | 720.0019 | 3 | 22 | 4.400283 | 3.082386 | 1.161843 | 3.184e-09 | 4.940504 | 1.1933e-08
2018-01-28 12:10 | 73432.13894 | 840.001 | 3 | 22 | 4.400252 | 2.722546 | 1.258384 | 3.184e-09 | 5.365309 | 1.1933e-08
2018-01-28 12:12 | 73552.13894 | 960.001 | 3 | 22 | 4.400273 | 2.423056 | 1.344006 | 3.184e-09 | 5.742068 | 1.1933e-08
2018-01-28 12:14 | 73672.13814 | 1080.0002 | 3 | 22 | 4.400216 | 2.170898 | 1.420444 | 3.184e-09 | 6.078416 | 1.1933e-08
2018-01-28 12:16 | 73792.13814 | 1200.0002 | 3 | 22 | 4.400295 | 1.960707 | 1.489186 | 3.184e-09 | 6.380898 | 1.1933e-08
2018-01-28 12:18 | 73912.13894 | 1320.001 | 3 | 22 | 4.400227 | 1.80102 | 1.551717 | 3.184e-09 | 6.656045 | 1.1933e-08
2018-01-28 12:20 | 74032.13884 | 1440.0009 | 3 | 22 | 4.400184 | 1.677588 | 1.609639 | 3.184e-09 | 6.910915 | 1.1933e-08
2018-01-28 12:22 | 74152.13814 | 1560.0002 | 3 | 22 | 4.400222 | 1.56589 | 1.663694 | 3.184e-09 | 7.14877 | 1.1933e-08
2018-01-28 12:24 | 74272.13894 | 1680.001 | 3 | 22 | 4.400159 | 1.458797 | 1.714108 | 3.184e-09 | 7.370601 | 1.1933e-08
2018-01-28 12:26 | 74392.13824 | 1800.0003 | 3 | 22 | 4.40019 | 1.358024 | 1.76106 | 3.184e-09 | 7.577199 | 1.1933e-08
2018-01-28 12:28 | 74512.13814 | 1920.0002 | 3 | 22 | 4.400232 | 1.262561 | 1.804724 | 3.184e-09 | 7.769332 | 1.1933e-08
2018-01-28 12:30 | 74632.13984 | 2040.0019 | 3 | 22 | 4.400204 | 1.173906 | 1.845312 | 3.184e-09 | 7.947924 | 1.1933e-08
2018-01-28 12:32 | 74752.13894 | 2160.001 | 3 | 22 | 4.400143 | 1.090717 | 1.883031 | 3.184e-09 | 8.113896 | 1.1933e-08
2018-01-28 12:34 | 74872.13814 | 2280.0002 | 3 | 22 | 4.400179 | 1.014994 | 1.91811 | 3.184e-09 | 8.26825 | 1.1933e-08
2018-01-28 12:36 | 74992.13814 | 2400.0002 | 3 | 22 | 4.400158 | 0.9318705 | 1.950605 | 3.184e-09 | 8.411235 | 1.1933e-08
2018-01-28 12:38 | 75112.13894 | 2520.001 | 3 | 22 | 4.400193 | 0.8451719 | 1.980219 | 3.184e-09 | 8.541542 | 1.1933e-08
2018-01-28 12:40 | 75232.13894 | 2640.001 | 3 | 22 | 4.400194 | 0.7659597 | 2.007032 | 3.184e-09 | 8.659527 | 1.1933e-08
2018-01-28 12:42 | 75352.13994 | 2760.002 | 3 | 22 | 4.400183 | 0.6999083 | 2.031437 | 3.184e-09 | 8.766912 | 1.1933e-08
2018-01-28 12:44 | 75454.93954 | 2862.8016 | 3 | 22 | 4.400218 | 0.6519995 | 2.050726 | 3.184e-09 | 8.851787 | 1.1933e-08
2018-01-28 12:46 | 75574.99 | 119.9999 | 4 | 22 | 4.305514 | 0 | 2.050726 | 3.184e-09 | 8.851787 | 1.1933e-08
2018-01-28 12:48 | 75694.99 | 239.9999 | 4 | 22 | 4.294973 | 0 | 2.050726 | 3.184e-09 | 8.851787 | 1.1933e-08
2018-01-28 12:49 | 75754.99 | 300.0037 | 4 | 22 | 4.292068 | 0 | 2.050726 | 3.184e-09 | 8.851787 | 1.1933e-08
2018-01-28 12:51 | 75875.07024 | 120.001 | 5 | 22 | 3.543723 | -6.520068 | 2.050726 | 0.2173033 | 8.851787 | 0.7836393
2018-01-28 12:53 | 75995.06954 | 240.0003 | 5 | 22 | 3.494086 | -6.520014 | 2.050726 | 0.4346278 | 8.851787 | 1.548738
2018-01-28 12:55 | 76115.06944 | 360.0002 | 5 | 22 | 3.432945 | -6.520038 | 2.050726 | 0.6519598 | 8.851787 | 2.301491
2018-01-28 12:57 | 76235.07114 | 480.0019 | 5 | 22 | 3.374928 | -6.519981 | 2.050726 | 0.8692744 | 8.851787 | 3.041151
2018-01-28 12:59 | 76355.07114 | 600.0019 | 5 | 22 | 3.320331 | -6.52006 | 2.050726 | 1.086611 | 8.851787 | 3.768654
2018-01-28 13:01 | 76475.07054 | 720.0013 | 5 | 22 | 3.266802 | -6.520004 | 2.050726 | 1.303928 | 8.851787 | 4.484424
2018-01-28 13:03 | 76595.06934 | 840.0001 | 5 | 22 | 3.209312 | -6.52005 | 2.050726 | 1.521242 | 8.851787 | 5.188221
2018-01-28 13:05 | 76715.07104 | 960.0018 | 5 | 22 | 3.140864 | -6.519993 | 2.050726 | 1.738567 | 8.851787 | 5.87854
2018-01-28 13:07 | 76835.07024 | 1080.001 | 5 | 22 | 3.049935 | -6.520001 | 2.050726 | 1.95588 | 8.851787 | 6.551723
2018-01-28 13:08 | 76886.09804 | 1131.0288 | 5 | 22 | 2.999999 | -6.520008 | 2.050726 | 2.048281 | 8.851787 | 6.831314
2018-01-28 13:10 | 77006.13948 | 120.0007 | 6 | 22 | 3.725415 | 0 | 2.050726 | 2.04831 | 8.851787 | 6.831399
2018-01-28 13:12 | 77126.13948 | 240.0007 | 6 | 22 | 3.741518 | 0 | 2.050726 | 2.04831 | 8.851787 | 6.831399
2018-01-28 13:13 | 77186.14258 | 300.0038 | 6 | 22 | 3.747929 | 0 | 2.050726 | 2.04831 | 8.851787 | 6.831399
2018-01-28 13:13 | 77186.16 | 0.0027 | 7 | 23 | 3.7479 | 0 | 0 | 0 | 0 | 0
2018-01-28 13:15 | 77306.24 | 120.0003 | 2 | 23 | 4.200301 | 4.14817 | 0.1530651 | 1.971e-09 | 0.6393859 | 7.388e-09
2018-01-28 13:17 | 77426.24 | 240.0011 | 2 | 23 | 4.200243 | 3.787718 | 0.2845661 | 1.971e-09 | 1.191726 | 7.388e-09
2018-01-28 13:19 | 77546.24 | 360.0011 | 2 | 23 | 4.200275 | 3.523712 | 0.4064115 | 1.971e-09 | 1.703507 | 7.388e-09
2018-01-28 13:20 | 77659.33 | 473.0961 | 2 | 23 | 4.200279 | 3.259995 | 0.5129839 | 1.971e-09 | 2.151138 | 7.388e-09
2018-01-28 13:22 | 77779.3415 | 120.001 | 3 | 23 | 4.22741 | 3.260025 | 0.6212674 | 1.971e-09 | 2.607301 | 7.388e-09
2018-01-28 13:24 | 77899.3432 | 240.0027 | 3 | 23 | 4.259811 | 3.26004 | 0.7299355 | 1.971e-09 | 3.068418 | 7.388e-09
2018-01-28 13:26 | 78019.3406 | 360.0001 | 3 | 23 | 4.295675 | 3.26005 | 0.8385857 | 1.971e-09 | 3.533166 | 7.388e-09
2018-01-28 13:28 | 78139.3415 | 480.001 | 3 | 23 | 4.334381 | 3.260038 | 0.9472593 | 1.971e-09 | 4.002076 | 7.388e-09
2018-01-28 13:30 | 78259.3415 | 600.001 | 3 | 23 | 4.374943 | 3.260035 | 1.055917 | 1.971e-09 | 4.475232 | 7.388e-09
2018-01-28 13:32 | 78379.3415 | 720.001 | 3 | 23 | 4.400288 | 3.070417 | 1.163228 | 1.971e-09 | 4.9466 | 7.388e-09
2018-01-28 13:34 | 78499.3424 | 840.0019 | 3 | 23 | 4.40028 | 2.70982 | 1.259364 | 1.971e-09 | 5.369625 | 7.388e-09
2018-01-28 13:36 | 78619.3408 | 960.0003 | 3 | 23 | 4.400274 | 2.412584 | 1.344579 | 1.971e-09 | 5.744594 | 7.388e-09
2018-01-28 13:38 | 78739.3415 | 1080.001 | 3 | 23 | 4.400234 | 2.163223 | 1.420708 | 1.971e-09 | 6.079579 | 7.388e-09
2018-01-28 13:40 | 78859.3414 | 1200.0009 | 3 | 23 | 4.400215 | 1.956619 | 1.489238 | 1.971e-09 | 6.381127 | 7.388e-09
2018-01-28 13:42 | 78979.3408 | 1320.0003 | 3 | 23 | 4.400177 | 1.806108 | 1.551834 | 1.971e-09 | 6.656564 | 7.388e-09
2018-01-28 13:44 | 79099.3406 | 1440.0001 | 3 | 23 | 4.400202 | 1.681829 | 1.609927 | 1.971e-09 | 6.912187 | 7.388e-09
2018-01-28 13:46 | 79219.3415 | 1560.001 | 3 | 23 | 4.400218 | 1.568091 | 1.664085 | 1.971e-09 | 7.150495 | 7.388e-09
2018-01-28 13:48 | 79339.3415 | 1680.001 | 3 | 23 | 4.400257 | 1.459139 | 1.714515 | 1.971e-09 | 7.372396 | 7.388e-09
2018-01-28 13:50 | 79459.3407 | 1800.0002 | 3 | 23 | 4.400198 | 1.355848 | 1.7614 | 1.971e-09 | 7.578701 | 7.388e-09
2018-01-28 13:52 | 79579.3416 | 1920.0011 | 3 | 23 | 4.400188 | 1.259652 | 1.80497 | 1.971e-09 | 7.770414 | 7.388e-09
2018-01-28 13:54 | 79699.3407 | 2040.0002 | 3 | 23 | 4.400196 | 1.170644 | 1.845461 | 1.971e-09 | 7.948585 | 7.388e-09
2018-01-28 13:56 | 79819.3415 | 2160.001 | 3 | 23 | 4.400203 | 1.088835 | 1.88309 | 1.971e-09 | 8.114158 | 7.388e-09
2018-01-28 13:58 | 79939.3407 | 2280.0002 | 3 | 23 | 4.400244 | 1.012191 | 1.918097 | 1.971e-09 | 8.268198 | 7.388e-09
2018-01-28 14:00 | 80059.3407 | 2400.0002 | 3 | 23 | 4.40021 | 0.9235773 | 1.950359 | 1.971e-09 | 8.410157 | 7.388e-09
2018-01-28 14:02 | 80179.3407 | 2520.0002 | 3 | 23 | 4.400194 | 0.8360462 | 1.979657 | 1.971e-09 | 8.539071 | 7.388e-09
2018-01-28 14:04 | 80299.3415 | 2640.001 | 3 | 23 | 4.400174 | 0.7598877 | 2.006215 | 1.971e-09 | 8.655931 | 7.388e-09
2018-01-28 14:06 | 80419.344 | 2760.0035 | 3 | 23 | 4.400212 | 0.6973124 | 2.030463 | 1.971e-09 | 8.762629 | 7.388e-09
2018-01-28 14:08 | 80518.5477 | 2859.2072 | 3 | 23 | 4.400197 | 0.6519938 | 2.049028 | 1.971e-09 | 8.844316 | 7.388e-09
2018-01-28 14:10 | 80638.59516 | 120.0008 | 4 | 23 | 4.305599 | 0 | 2.049031 | 1.971e-09 | 8.844329 | 7.388e-09
2018-01-28 14:12 | 80758.59436 | 240 | 4 | 23 | 4.295043 | 0 | 2.049031 | 1.971e-09 | 8.844329 | 7.388e-09
2018-01-28 14:13 | 80818.59666 | 300.0023 | 4 | 23 | 4.29212 | 0 | 2.049031 | 1.971e-09 | 8.844329 | 7.388e-09
2018-01-28 14:15 | 80938.68 | 120.0002 | 5 | 23 | 3.547398 | -6.520063 | 2.049031 | 0.2173149 | 8.844329 | 0.7835881
2018-01-28 14:17 | 81058.68 | 240.0003 | 5 | 23 | 3.496354 | -6.52009 | 2.049031 | 0.4346373 | 8.844329 | 1.549322
2018-01-28 14:19 | 81178.68 | 360.0006 | 5 | 23 | 3.435513 | -6.520072 | 2.049031 | 0.6519697 | 8.844329 | 2.302606
2018-01-28 14:21 | 81298.68 | 480.0011 | 5 | 23 | 3.376678 | -6.52008 | 2.049031 | 0.8692908 | 8.844329 | 3.042756
2018-01-28 14:23 | 81418.68 | 600.0011 | 5 | 23 | 3.321811 | -6.520038 | 2.049031 | 1.086611 | 8.844329 | 3.770547
2018-01-28 14:25 | 81538.68 | 720.0002 | 5 | 23 | 3.268274 | -6.520036 | 2.049031 | 1.303934 | 8.844329 | 4.486654
2018-01-28 14:27 | 81658.68 | 840.0018 | 5 | 23 | 3.210857 | -6.52005 | 2.049031 | 1.521258 | 8.844329 | 5.190803
2018-01-28 14:29 | 81778.68 | 960.0002 | 5 | 23 | 3.142807 | -6.520072 | 2.049031 | 1.738571 | 8.844329 | 5.881458
2018-01-28 14:31 | 81898.68 | 1080.0018 | 5 | 23 | 3.052622 | -6.520061 | 2.049031 | 1.955908 | 8.844329 | 6.555213
2018-01-28 14:32 | 81952.29 | 1133.616 | 5 | 23 | 3 | -6.520056 | 2.049031 | 2.053008 | 8.844329 | 6.849165
2018-01-28 14:34 | 82072.33 | 120 | 6 | 23 | 3.724975 | 0 | 2.049031 | 2.053008 | 8.844329 | 6.849165
2018-01-28 14:36 | 82192.33 | 240.0001 | 6 | 23 | 3.740922 | 0 | 2.049031 | 2.053008 | 8.844329 | 6.849165
2018-01-28 14:37 | 82252.34 | 300.0014 | 6 | 23 | 3.747348 | 0 | 2.049031 | 2.053008 | 8.844329 | 6.849165
2018-01-28 14:37 | 82252.35 | 0.0048 | 7 | 24 | 3.746979 | 0 | 0 | 0 | 0 | 0
2018-01-28 14:39 | 82372.43206 | 120.001 | 2 | 24 | 4.200283 | 4.170544 | 0.1535185 | 0 | 0.6411986 | 0
2018-01-28 14:41 | 82492.43196 | 240.0009 | 2 | 24 | 4.20027 | 3.80685 | 0.28572 | 0 | 1.196481 | 0
2018-01-28 14:43 | 82612.43126 | 360.0002 | 2 | 24 | 4.200244 | 3.538139 | 0.4081353 | 0 | 1.710657 | 0
2018-01-28 14:45 | 82730.35986 | 477.9288 | 2 | 24 | 4.20023 | 3.259995 | 0.5195582 | 0 | 2.178662 | 0
2018-01-28 14:47 | 82850.38 | 120.0002 | 3 | 24 | 4.227623 | 3.260023 | 0.6278333 | 0 | 2.634795 | 0
2018-01-28 14:49 | 82970.38 | 240.0009 | 3 | 24 | 4.260214 | 3.260042 | 0.7365054 | 0 | 3.095963 | 0
2018-01-28 14:51 | 83090.38 | 360.0002 | 3 | 24 | 4.29622 | 3.260017 | 0.8451651 | 0 | 3.560805 | 0
2018-01-28 14:53 | 83210.38 | 480.0002 | 3 | 24 | 4.335141 | 3.259981 | 0.9538274 | 0 | 4.029732 | 0
2018-01-28 14:55 | 83330.38 | 600.0003 | 3 | 24 | 4.376121 | 3.260019 | 1.0625 | 0 | 4.50305 | 0
2018-01-28 14:57 | 83450.38 | 720.0002 | 3 | 24 | 4.400266 | 3.054939 | 1.169567 | 0 | 4.973431 | 0
2018-01-28 14:59 | 83570.38 | 840.0001 | 3 | 24 | 4.400269 | 2.697336 | 1.265227 | 0 | 5.39436 | 0
2018-01-28 15:01 | 83690.38 | 960.0002 | 3 | 24 | 4.400239 | 2.402225 | 1.350063 | 0 | 5.767659 | 0
2018-01-28 15:03 | 83810.38 | 1080.0002 | 3 | 24 | 4.400235 | 2.156111 | 1.425923 | 0 | 6.101462 | 0
2018-01-28 15:05 | 83930.38 | 1200.0009 | 3 | 24 | 4.400188 | 1.961479 | 1.494351 | 0 | 6.402563 | 0
2018-01-28 15:07 | 84050.38 | 1320.0009 | 3 | 24 | 4.400213 | 1.818828 | 1.557279 | 0 | 6.679463 | 0
2018-01-28 15:09 | 84170.38 | 1440.0003 | 3 | 24 | 4.400231 | 1.691944 | 1.615744 | 0 | 6.936722 | 0
2018-01-28 15:11 | 84290.38 | 1560.0002 | 3 | 24 | 4.400218 | 1.572436 | 1.670129 | 0 | 7.176025 | 0
2018-01-28 15:13 | 84410.38 | 1680.001 | 3 | 24 | 4.400177 | 1.460883 | 1.720665 | 0 | 7.398394 | 0
2018-01-28 15:15 | 84530.38 | 1800.0002 | 3 | 24 | 4.400193 | 1.356936 | 1.767628 | 0 | 7.60504 | 0
2018-01-28 15:17 | 84650.38 | 1920.001 | 3 | 24 | 4.400203 | 1.259707 | 1.811215 | 0 | 7.796832 | 0
2018-01-28 15:19 | 84770.38 | 2040.0025 | 3 | 24 | 4.40021 | 1.16998 | 1.851691 | 0 | 7.974933 | 0
2018-01-28 15:21 | 84890.38 | 2160.001 | 3 | 24 | 4.400196 | 1.088864 | 1.889303 | 0 | 8.140433 | 0
2018-01-28 15:23 | 85010.38 | 2280.0002 | 3 | 24 | 4.400177 | 1.004242 | 1.924226 | 0 | 8.294104 | 0
2018-01-28 15:25 | 85130.38 | 2400.0003 | 3 | 24 | 4.400187 | 0.9109898 | 1.956149 | 0 | 8.43457 | 0
2018-01-28 15:27 | 85250.38 | 2520.001 | 3 | 24 | 4.400201 | 0.8237381 | 1.98503 | 0 | 8.561654 | 0
2018-01-28 15:29 | 85370.38 | 2640.0011 | 3 | 24 | 4.400179 | 0.751318 | 2.011243 | 0 | 8.676994 | 0
2018-01-28 15:31 | 85490.38 | 2760.001 | 3 | 24 | 4.400192 | 0.6909294 | 2.035247 | 0 | 8.782619 | 0
2018-01-28 15:32 | 85575.66 | 2845.28 | 3 | 24 | 4.400196 | 0.6519976 | 2.051138 | 0 | 8.852542 | 0
2018-01-28 15:34 | 85695.7 | 120.0002 | 4 | 24 | 4.305066 | 0 | 2.051138 | 0 | 8.852542 | 0
2018-01-28 15:36 | 85815.7 | 240.001 | 4 | 24 | 4.294418 | 0 | 2.051138 | 0 | 8.852542 | 0
2018-01-28 15:37 | 85875.7 | 300.004 | 4 | 24 | 4.291451 | 0 | 2.051138 | 0 | 8.852542 | 0
2018-01-28 15:39 | 85995.78 | 120.0012 | 5 | 24 | 3.545157 | -6.520125 | 2.051138 | 0.2173079 | 8.852542 | 0.7837209
2018-01-28 15:41 | 86115.78 | 240.002 | 5 | 24 | 3.493903 | -6.520053 | 2.051138 | 0.4346432 | 8.852542 | 1.54899
2018-01-28 15:43 | 86235.78 | 360.0003 | 5 | 24 | 3.432995 | -6.520137 | 2.051138 | 0.6519555 | 8.852542 | 2.301668
2018-01-28 15:45 | 86355.78 | 480.0011 | 5 | 24 | 3.374106 | -6.520135 | 2.051138 | 0.8692858 | 8.852542 | 3.041288
2018-01-28 15:47 | 86475.78 | 600.0003 | 5 | 24 | 3.319564 | -6.520075 | 2.051138 | 1.086599 | 8.852542 | 3.768515
2018-01-28 15:49 | 86595.78 | 720.0012 | 5 | 24 | 3.26568 | -6.520108 | 2.051138 | 1.303932 | 8.852542 | 4.484148
2018-01-28 15:51 | 86715.78 | 840.0011 | 5 | 24 | 3.20771 | -6.520135 | 2.051138 | 1.521258 | 8.852542 | 5.187675
2018-01-28 15:53 | 86835.78 | 960.0011 | 5 | 24 | 3.138242 | -6.520167 | 2.051138 | 1.73858 | 8.852542 | 5.877497
2018-01-28 15:55 | 86955.78 | 1080.0011 | 5 | 24 | 3.046936 | -6.52008 | 2.051138 | 1.955902 | 8.852542 | 6.550161
2018-01-28 15:56 | 87002.67 | 1126.8921 | 5 | 24 | 2.999996 | -6.5201 | 2.051138 | 2.040837 | 8.852542 | 6.807014
2018-01-28 15:58 | 87122.72 | 120.0005 | 6 | 24 | 3.725944 | 0 | 2.051138 | 2.040837 | 8.852542 | 6.807014
2018-01-28 16:00 | 87242.72 | 240.0011 | 6 | 24 | 3.742032 | 0 | 2.051138 | 2.040837 | 8.852542 | 6.807014
2018-01-28 16:01 | 87302.72 | 300.0017 | 6 | 24 | 3.748473 | 0 | 2.051138 | 2.040837 | 8.852542 | 6.807014
2018-01-28 16:01 | 87302.73 | 0.0027 | 7 | 25 | 3.748547 | 0 | 0 | 0 | 0 | 0
2018-01-28 16:03 | 87422.82 | 120.0009 | 2 | 25 | 4.200323 | 4.151489 | 0.1530615 | 0 | 0.6393951 | 0
2018-01-28 16:05 | 87542.82 | 240 | 2 | 25 | 4.200285 | 3.791117 | 0.284707 | 0 | 1.192341 | 0
2018-01-28 16:07 | 87662.82 | 360.0009 | 2 | 25 | 4.200249 | 3.520758 | 0.4065508 | 0 | 1.704115 | 0
2018-01-28 16:09 | 87773.93 | 471.1111 | 2 | 25 | 4.200278 | 3.259993 | 0.5112429 | 0 | 2.143849 | 0
2018-01-28 16:11 | 87893.94 | 120.0011 | 3 | 25 | 4.227655 | 3.260029 | 0.6195198 | 0 | 2.599997 | 0
2018-01-28 16:13 | 88013.94 | 240.0003 | 3 | 25 | 4.260365 | 3.26009 | 0.7281803 | 0 | 3.061122 | 0
2018-01-28 16:15 | 88133.94 | 360.0003 | 3 | 25 | 4.296435 | 3.260044 | 0.8368465 | 0 | 3.526006 | 0
2018-01-28 16:17 | 88253.94 | 480.0011 | 3 | 25 | 4.335585 | 3.25996 | 0.9455112 | 0 | 3.99498 | 0
2018-01-28 16:19 | 88373.94 | 600.0011 | 3 | 25 | 4.376999 | 3.259985 | 1.054185 | 0 | 4.468381 | 0
2018-01-28 16:21 | 88493.94 | 720.0012 | 3 | 25 | 4.40029 | 3.045141 | 1.161097 | 0 | 4.938134 | 0
2018-01-28 16:23 | 88613.94 | 840.0011 | 3 | 25 | 4.400258 | 2.690924 | 1.256478 | 0 | 5.357836 | 0
2018-01-28 16:25 | 88733.94 | 960.0002 | 3 | 25 | 4.40025 | 2.397943 | 1.341142 | 0 | 5.73038 | 0
2018-01-28 16:27 | 88853.94 | 1080.0002 | 3 | 25 | 4.400238 | 2.152794 | 1.41686 | 0 | 6.063557 | 0
2018-01-28 16:29 | 88973.94 | 1200.0011 | 3 | 25 | 4.400201 | 1.966452 | 1.485318 | 0 | 6.364788 | 0
2018-01-28 16:31 | 89093.94 | 1320.0002 | 3 | 25 | 4.400195 | 1.823339 | 1.548435 | 0 | 6.642519 | 0
2018-01-28 16:33 | 89213.94 | 1440.0019 | 3 | 25 | 4.400216 | 1.69536 | 1.607073 | 0 | 6.900539 | 0
2018-01-28 16:35 | 89333.94 | 1560.0008 | 3 | 25 | 4.400219 | 1.575926 | 1.661552 | 0 | 7.140257 | 0
2018-01-28 16:37 | 89453.94 | 1680.0002 | 3 | 25 | 4.400195 | 1.463447 | 1.712171 | 0 | 7.36299 | 0
2018-01-28 16:39 | 89573.94 | 1800.0012 | 3 | 25 | 4.400202 | 1.358659 | 1.759198 | 0 | 7.56992 | 0
2018-01-28 16:41 | 89693.94 | 1920.0011 | 3 | 25 | 4.400219 | 1.261148 | 1.802857 | 0 | 7.762027 | 0
2018-01-28 16:43 | 89813.94 | 2040.0019 | 3 | 25 | 4.400201 | 1.171778 | 1.843374 | 0 | 7.940308 | 0
2018-01-28 16:45 | 89933.94 | 2160.0003 | 3 | 25 | 4.400233 | 1.090793 | 1.881049 | 0 | 8.106086 | 0
2018-01-28 16:47 | 90053.94 | 2280.0011 | 3 | 25 | 4.400208 | 1.001844 | 1.915959 | 0 | 8.2597 | 0
2018-01-28 16:49 | 90173.94 | 2400.0011 | 3 | 25 | 4.400147 | 0.9068346 | 1.947774 | 0 | 8.399691 | 0
2018-01-28 16:51 | 90293.94 | 2520.0011 | 3 | 25 | 4.400188 | 0.8226986 | 1.97657 | 0 | 8.526396 | 0
2018-01-28 16:53 | 90413.94 | 2640.0013 | 3 | 25 | 4.400194 | 0.7523336 | 2.002773 | 0 | 8.641697 | 0
2018-01-28 16:55 | 90533.94 | 2760.0003 | 3 | 25 | 4.400177 | 0.6916714 | 2.026811 | 0 | 8.747469 | 0
2018-01-28 16:57 | 90622.78 | 2848.8385 | 3 | 25 | 4.400134 | 0.6519928 | 2.043387 | 0 | 8.820407 | 0
2018-01-28 16:59 | 90742.81366 | 120.0019 | 4 | 25 | 4.305537 | 0 | 2.043387 | 0 | 8.820407 | 0
2018-01-28 17:01 | 90862.81286 | 240.0011 | 4 | 25 | 4.294972 | 0 | 2.043387 | 0 | 8.820407 | 0
2018-01-28 17:02 | 90922.81576 | 300.004 | 4 | 25 | 4.292049 | 0 | 2.043387 | 0 | 8.820407 | 0
2018-01-28 17:04 | 91042.91 | 120.0027 | 5 | 25 | 3.550649 | -6.519958 | 2.043387 | 0.2173085 | 8.820407 | 0.7849646
2018-01-28 17:06 | 91162.91 | 240.0003 | 5 | 25 | 3.498353 | -6.520035 | 2.043387 | 0.4346108 | 8.820407 | 1.551163
2018-01-28 17:08 | 91282.91 | 360.0001 | 5 | 25 | 3.436765 | -6.520026 | 2.043387 | 0.6519507 | 8.820407 | 2.304823
2018-01-28 17:10 | 91402.91 | 480.001 | 5 | 25 | 3.377221 | -6.52002 | 2.043387 | 0.869275 | 8.820407 | 3.045168
2018-01-28 17:12 | 91522.91 | 600.0011 | 5 | 25 | 3.322278 | -6.520008 | 2.043387 | 1.086592 | 8.820407 | 3.773073
2018-01-28 17:14 | 91642.91 | 720.001 | 5 | 25 | 3.268657 | -6.520065 | 2.043387 | 1.303908 | 8.820407 | 4.489237
2018-01-28 17:16 | 91762.91 | 840.0002 | 5 | 25 | 3.211384 | -6.520083 | 2.043387 | 1.521208 | 8.820407 | 5.193407
2018-01-28 17:18 | 91882.91 | 960.001 | 5 | 25 | 3.143024 | -6.520025 | 2.043387 | 1.738549 | 8.820407 | 5.884208
2018-01-28 17:20 | 92002.91 | 1080.0002 | 5 | 25 | 3.053487 | -6.52004 | 2.043387 | 1.955886 | 8.820407 | 6.5581
2018-01-28 17:20 | 92057.27 | 1134.3584 | 5 | 25 | 2.999995 | -6.520016 | 2.043387 | 2.054319 | 8.820407 | 6.856131
2018-01-28 17:22 | 92177.31 | 120.0004 | 6 | 25 | 3.724785 | 0 | 2.043387 | 2.054319 | 8.820407 | 6.856131
2018-01-28 17:24 | 92297.31 | 240.0004 | 6 | 25 | 3.740696 | 0 | 2.043387 | 2.054319 | 8.820407 | 6.856131
2018-01-28 17:25 | 92357.31 | 300.0041 | 6 | 25 | 3.747107 | 0 | 2.043387 | 2.054319 | 8.820407 | 6.856131
2018-01-28 17:25 | 92357.31 | 0.0027 | 7 | 26 | 3.746999 | 0 | 0 | 0 | 0 | 0
2018-01-28 17:27 | 92477.39 | 120.0002 | 2 | 26 | 4.200301 | 4.190081 | 0.1539423 | 0 | 0.6428679 | 0
2018-01-28 17:29 | 92597.39 | 240.0009 | 2 | 26 | 4.200251 | 3.826141 | 0.2868199 | 0 | 1.20099 | 0
2018-01-28 17:31 | 92717.4 | 360.0011 | 2 | 26 | 4.200269 | 3.551146 | 0.4097865 | 0 | 1.717481 | 0
2018-01-28 17:33 | 92837.39 | 480.0001 | 2 | 26 | 4.200258 | 3.263227 | 0.5233864 | 0 | 2.19463 | 0
2018-01-28 17:33 | 92838.64 | 481.2416 | 2 | 26 | 4.200261 | 3.259989 | 0.5245127 | 0 | 2.199361 | 0
2018-01-28 17:35 | 92958.65 | 120.0001 | 3 | 26 | 4.22786 | 3.260086 | 0.6327803 | 0 | 2.655482 | 0
2018-01-28 17:37 | 93078.65 | 240.0009 | 3 | 26 | 4.260677 | 3.259981 | 0.7414601 | 0 | 3.116717 | 0
2018-01-28 17:39 | 93198.65 | 360.0002 | 3 | 26 | 4.29707 | 3.259958 | 0.8501143 | 0 | 3.581597 | 0
2018-01-28 17:41 | 93318.65 | 480.0001 | 3 | 26 | 4.336573 | 3.259975 | 0.9587846 | 0 | 4.050687 | 0
2018-01-28 17:43 | 93438.65 | 600.0003 | 3 | 26 | 4.377864 | 3.259964 | 1.067452 | 0 | 4.524163 | 0
2018-01-28 17:45 | 93558.65 | 720.0001 | 3 | 26 | 4.400243 | 3.039419 | 1.174253 | 0 | 4.993478 | 0
2018-01-28 17:47 | 93678.65 | 840.001 | 3 | 26 | 4.400259 | 2.687765 | 1.269509 | 0 | 5.412628 | 0
2018-01-28 17:49 | 93798.65 | 960.0009 | 3 | 26 | 4.400208 | 2.395247 | 1.354083 | 0 | 5.784775 | 0
2018-01-28 17:51 | 93918.65 | 1080.0002 | 3 | 26 | 4.400238 | 2.158138 | 1.429794 | 0 | 6.117924 | 0
2018-01-28 17:53 | 94038.65 | 1200.0009 | 3 | 26 | 4.400204 | 1.985268 | 1.498736 | 0 | 6.421283 | 0
2018-01-28 17:55 | 94158.65 | 1320.001 | 3 | 26 | 4.400204 | 1.838968 | 1.562439 | 0 | 6.70159 | 0
2018-01-28 17:57 | 94278.65 | 1440.0002 | 3 | 26 | 4.400241 | 1.704578 | 1.621454 | 0 | 6.961268 | 0
2018-01-28 17:59 | 94398.65 | 1560.0002 | 3 | 26 | 4.400229 | 1.58084 | 1.676177 | 0 | 7.202064 | 0
2018-01-28 18:01 | 94518.65 | 1680.0009 | 3 | 26 | 4.400182 | 1.463387 | 1.726892 | 0 | 7.425219 | 0
2018-01-28 18:03 | 94638.65 | 1800.0009 | 3 | 26 | 4.400221 | 1.356415 | 1.773865 | 0 | 7.631909 | 0
2018-01-28 18:05 | 94758.65 | 1920.0002 | 3 | 26 | 4.400168 | 1.256833 | 1.817378 | 0 | 7.823376 | 0
2018-01-28 18:07 | 94878.65 | 2040.0002 | 3 | 26 | 4.400204 | 1.166265 | 1.857741 | 0 | 8.000982 | 0
2018-01-28 18:09 | 94998.65 | 2160.0002 | 3 | 26 | 4.400222 | 1.079958 | 1.895204 | 0 | 8.165825 | 0
2018-01-28 18:11 | 95118.65 | 2280.0002 | 3 | 26 | 4.400185 | 0.9799032 | 1.929547 | 0 | 8.316944 | 0
2018-01-28 18:13 | 95238.65 | 2400.001 | 3 | 26 | 4.400218 | 0.8867359 | 1.960632 | 0 | 8.453724 | 0
2018-01-28 18:15 | 95358.65 | 2520.0018 | 3 | 26 | 4.400173 | 0.805562 | 1.988787 | 0 | 8.577609 | 0
2018-01-28 18:17 | 95478.65 | 2640.0002 | 3 | 26 | 4.400187 | 0.7395248 | 2.014507 | 0 | 8.690782 | 0
2018-01-28 18:19 | 95598.65 | 2760.0019 | 3 | 26 | 4.400184 | 0.6817093 | 2.038164 | 0 | 8.794877 | 0
2018-01-28 18:21 | 95665.26 | 2826.6072 | 3 | 26 | 4.400133 | 0.6519938 | 2.0505 | 0 | 8.849159 | 0
2018-01-28 18:23 | 95785.31 | 120.0008 | 4 | 26 | 4.30458 | 0 | 2.0505 | 0 | 8.849159 | 0
2018-01-28 18:25 | 95905.31 | 240.0008 | 4 | 26 | 4.293842 | 0 | 2.0505 | 0 | 8.849159 | 0
2018-01-28 18:26 | 95965.31 | 300.0022 | 4 | 26 | 4.290884 | 0 | 2.0505 | 0 | 8.849159 | 0
2018-01-28 18:28 | 96085.4 | 120.001 | 5 | 26 | 3.545734 | -6.520031 | 2.0505 | 0.2173119 | 8.849159 | 0.7838941
2018-01-28 18:30 | 96205.4 | 240.0009 | 5 | 26 | 3.494054 | -6.520048 | 2.0505 | 0.4346386 | 8.849159 | 1.549219
2018-01-28 18:32 | 96325.4 | 360.0009 | 5 | 26 | 3.432968 | -6.520072 | 2.0505 | 0.6519659 | 8.849159 | 2.301964
2018-01-28 18:34 | 96445.4 | 480.001 | 5 | 26 | 3.373667 | -6.519969 | 2.0505 | 0.8692937 | 8.849159 | 3.041515
2018-01-28 18:36 | 96565.4 | 600.0011 | 5 | 26 | 3.318942 | -6.52005 | 2.0505 | 1.086601 | 8.849159 | 3.768626
2018-01-28 18:38 | 96685.4 | 720.0002 | 5 | 26 | 3.265199 | -6.519986 | 2.0505 | 1.303899 | 8.849159 | 4.484015
2018-01-28 18:40 | 96805.4 | 840.0003 | 5 | 26 | 3.20751 | -6.519993 | 2.0505 | 1.521256 | 8.849159 | 5.187602
2018-01-28 18:42 | 96925.4 | 960.0002 | 5 | 26 | 3.137679 | -6.520033 | 2.0505 | 1.738541 | 8.849159 | 5.87726
2018-01-28 18:44 | 97045.4 | 1080.0009 | 5 | 26 | 3.04535 | -6.519994 | 2.0505 | 1.955911 | 8.849159 | 6.549829
2018-01-28 18:44 | 97090.91 | 1125.516 | 5 | 26 | 2.999995 | -6.519956 | 2.0505 | 2.038341 | 8.849159 | 6.799042
2018-01-28 18:46 | 97210.95 | 120.0007 | 6 | 26 | 3.725947 | 0 | 2.0505 | 2.038341 | 8.849159 | 6.799042
2018-01-28 18:48 | 97330.95 | 240.0007 | 6 | 26 | 3.74206 | 0 | 2.0505 | 2.038341 | 8.849159 | 6.799042
2018-01-28 18:49 | 97390.95 | 300.0013 | 6 | 26 | 3.74855 | 0 | 2.0505 | 2.038341 | 8.849159 | 6.799042
2018-01-28 18:49 | 97390.96304 | 0.0028 | 7 | 27 | 3.748716 | 0 | 0 | 0 | 0 | 0
2018-01-28 18:51 | 97511.05 | 120.001 | 2 | 27 | 4.200293 | 4.163944 | 0.15337 | 5.72e-10 | 0.640625 | 2.143e-09
2018-01-28 18:53 | 97631.05 | 240.0002 | 2 | 27 | 4.20026 | 3.80147 | 0.2853876 | 5.72e-10 | 1.195134 | 2.143e-09
2018-01-28 18:55 | 97751.05 | 360.001 | 2 | 27 | 4.200261 | 3.525785 | 0.4074999 | 5.72e-10 | 1.708037 | 2.143e-09
2018-01-28 18:57 | 97862.05 | 471.0025 | 2 | 27 | 4.200269 | 3.259983 | 0.5121319 | 5.72e-10 | 2.147519 | 2.143e-09
2018-01-28 18:59 | 97982.07 | 120.0002 | 3 | 27 | 4.227835 | 3.260054 | 0.6204058 | 5.72e-10 | 2.603668 | 2.143e-09
2018-01-28 19:01 | 98102.07 | 240.001 | 3 | 27 | 4.260776 | 3.259954 | 0.7290631 | 5.72e-10 | 3.064805 | 2.143e-09
2018-01-28 19:03 | 98222.07 | 360.0001 | 3 | 27 | 4.297433 | 3.260036 | 0.8377391 | 5.72e-10 | 3.529804 | 2.143e-09
2018-01-28 19:05 | 98342.07 | 480.0002 | 3 | 27 | 4.337094 | 3.259983 | 0.9463939 | 5.72e-10 | 3.998871 | 2.143e-09
2018-01-28 19:07 | 98462.07 | 600.0001 | 3 | 27 | 4.378478 | 3.260027 | 1.055061 | 5.72e-10 | 4.472405 | 2.143e-09
2018-01-28 19:09 | 98582.07 | 720.0002 | 3 | 27 | 4.400252 | 3.034082 | 1.161759 | 5.72e-10 | 4.941297 | 2.143e-09
2018-01-28 19:11 | 98702.07 | 840.0002 | 3 | 27 | 4.400256 | 2.683451 | 1.256851 | 5.72e-10 | 5.359728 | 2.143e-09
2018-01-28 19:13 | 98822.07 | 960.0001 | 3 | 27 | 4.400232 | 2.390907 | 1.341274 | 5.72e-10 | 5.731213 | 2.143e-09
2018-01-28 19:15 | 98942.07 | 1080.0001 | 3 | 27 | 4.400239 | 2.158945 | 1.416882 | 5.72e-10 | 6.063906 | 2.143e-09
2018-01-28 19:17 | 99062.07 | 1200.001 | 3 | 27 | 4.400228 | 1.989807 | 1.485933 | 5.72e-10 | 6.367747 | 2.143e-09
2018-01-28 19:19 | 99182.07 | 1320.0001 | 3 | 27 | 4.400257 | 1.84376 | 1.549768 | 5.72e-10 | 6.648633 | 2.143e-09
2018-01-28 19:21 | 99302.07 | 1440.0002 | 3 | 27 | 4.400181 | 1.709424 | 1.608954 | 5.72e-10 | 6.909064 | 2.143e-09
2018-01-28 19:23 | 99422.07 | 1560.0018 | 3 | 27 | 4.400246 | 1.584908 | 1.663829 | 5.72e-10 | 7.150526 | 2.143e-09
2018-01-28 19:25 | 99542.07 | 1680.0011 | 3 | 27 | 4.400213 | 1.467401 | 1.714658 | 5.72e-10 | 7.374183 | 2.143e-09
2018-01-28 19:27 | 99662.07 | 1800.0019 | 3 | 27 | 4.400163 | 1.359755 | 1.761771 | 5.72e-10 | 7.581491 | 2.143e-09
2018-01-28 19:29 | 99782.07 | 1920.0018 | 3 | 27 | 4.400232 | 1.262032 | 1.805445 | 5.72e-10 | 7.773665 | 2.143e-09
2018-01-28 19:31 | 99902.07 | 2040.0011 | 3 | 27 | 4.400199 | 1.171261 | 1.84597 | 5.72e-10 | 7.951986 | 2.143e-09
2018-01-28 19:33 | 100022.1 | 2160.0021 | 3 | 27 | 4.400185 | 1.0819 | 1.883579 | 5.72e-10 | 8.117471 | 2.143e-09
2018-01-28 19:35 | 100142.1 | 2280.001 | 3 | 27 | 4.400196 | 0.9824705 | 1.917983 | 5.72e-10 | 8.268855 | 2.143e-09
2018-01-28 19:37 | 100262.1 | 2400.001 | 3 | 27 | 4.400216 | 0.8889055 | 1.949136 | 5.72e-10 | 8.405934 | 2.143e-09
2018-01-28 19:39 | 100382.1 | 2520.0002 | 3 | 27 | 4.400183 | 0.8089781 | 1.977383 | 5.72e-10 | 8.530231 | 2.143e-09
2018-01-28 19:41 | 100502.1 | 2640.0019 | 3 | 27 | 4.400171 | 0.7424135 | 2.003221 | 5.72e-10 | 8.643921 | 2.143e-09
2018-01-28 19:43 | 100622.1 | 2760.0004 | 3 | 27 | 4.400186 | 0.6847038 | 2.026983 | 5.72e-10 | 8.748479 | 2.143e-09
2018-01-28 19:44 | 100697.1 | 2835.0473 | 3 | 27 | 4.400208 | 0.6519928 | 2.040908 | 5.72e-10 | 8.80975 | 2.143e-09
2018-01-28 19:46 | 100817.2 | 120.0001 | 4 | 27 | 4.305111 | 0 | 2.040908 | 5.72e-10 | 8.80975 | 2.143e-09
2018-01-28 19:48 | 100937.2 | 240 | 4 | 27 | 4.294419 | 0 | 2.040908 | 5.72e-10 | 8.80975 | 2.143e-09
2018-01-28 19:49 | 100997.2 | 300.0022 | 4 | 27 | 4.291482 | 0 | 2.040908 | 5.72e-10 | 8.80975 | 2.143e-09
2018-01-28 19:51 | 101117.2 | 120.0001 | 5 | 27 | 3.548502 | -6.520073 | 2.040908 | 0.2172991 | 8.80975 | 0.7844985
2018-01-28 19:53 | 101237.2 | 240.001 | 5 | 27 | 3.496256 | -6.52001 | 2.040908 | 0.4346382 | 8.80975 | 1.55039
2018-01-28 19:55 | 101357.2 | 360.001 | 5 | 27 | 3.434573 | -6.52004 | 2.040908 | 0.6519416 | 8.80975 | 2.303454
2018-01-28 19:57 | 101477.2 | 480.0019 | 5 | 27 | 3.375513 | -6.520063 | 2.040908 | 0.8692863 | 8.80975 | 3.043429
2018-01-28 19:59 | 101597.2 | 600.0009 | 5 | 27 | 3.320527 | -6.520076 | 2.040908 | 1.086596 | 8.80975 | 3.770941
2018-01-28 20:01 | 101717.2 | 720.0002 | 5 | 27 | 3.266319 | -6.520105 | 2.040908 | 1.303913 | 8.80975 | 4.486669
2018-01-28 20:03 | 101837.2 | 840.001 | 5 | 27 | 3.208398 | -6.520035 | 2.040908 | 1.521262 | 8.80975 | 5.190441
2018-01-28 20:05 | 101957.2 | 960.0002 | 5 | 27 | 3.139326 | -6.520004 | 2.040908 | 1.738582 | 8.80975 | 5.880472
2018-01-28 20:07 | 102077.2 | 1080.001 | 5 | 27 | 3.048944 | -6.52005 | 2.040908 | 1.955885 | 8.80975 | 6.553373
2018-01-28 20:08 | 102127.1 | 1129.8209 | 5 | 27 | 2.999998 | -6.520008 | 2.040908 | 2.046127 | 8.80975 | 6.826375
2018-01-28 20:10 | 102247.1 | 120.001 | 6 | 27 | 3.725381 | 0 | 2.040908 | 2.046147 | 8.80975 | 6.826435
2018-01-28 20:12 | 102367.1 | 240.0009 | 6 | 27 | 3.74139 | 0 | 2.040908 | 2.046147 | 8.80975 | 6.826435
2018-01-28 20:13 | 102427.1 | 300.0032 | 6 | 27 | 3.747918 | 0 | 2.040908 | 2.046147 | 8.80975 | 6.826435
2018-01-28 20:13 | 102427.1 | 0.0026 | 7 | 28 | 3.747841 | 0 | 0 | 0 | 0 | 0
2018-01-28 20:15 | 102547.2 | 120.0001 | 2 | 28 | 4.200303 | 4.187977 | 0.1538715 | 1.577e-09 | 0.6426021 | 5.91e-09
2018-01-28 20:17 | 102667.2 | 240.0012 | 2 | 28 | 4.200266 | 3.818579 | 0.2865668 | 1.577e-09 | 1.199959 | 5.91e-09
2018-01-28 20:19 | 102787.2 | 360.001 | 2 | 28 | 4.200238 | 3.541367 | 0.40924 | 1.577e-09 | 1.715217 | 5.91e-09
2018-01-28 20:21 | 102904.4 | 477.184 | 2 | 28 | 4.200238 | 3.259981 | 0.5199596 | 1.577e-09 | 2.180268 | 5.91e-09
2018-01-28 20:23 | 103024.4 | 120.0003 | 3 | 28 | 4.22784 | 3.260017 | 0.6282544 | 1.577e-09 | 2.636498 | 5.91e-09
2018-01-28 20:25 | 103144.4 | 240.0002 | 3 | 28 | 4.260991 | 3.260042 | 0.7369077 | 1.577e-09 | 3.097634 | 5.91e-09
2018-01-28 20:27 | 103264.4 | 360.0002 | 3 | 28 | 4.297812 | 3.26001 | 0.8455839 | 1.577e-09 | 3.562674 | 5.91e-09
2018-01-28 20:29 | 103384.4 | 480.0003 | 3 | 28 | 4.337384 | 3.259996 | 0.9542423 | 1.577e-09 | 4.0318 | 5.91e-09
2018-01-28 20:31 | 103504.4 | 600.0001 | 3 | 28 | 4.37855 | 3.260006 | 1.062893 | 1.577e-09 | 4.505285 | 5.91e-09
2018-01-28 20:33 | 103624.4 | 720.0009 | 3 | 28 | 4.400274 | 3.035252 | 1.169607 | 1.577e-09 | 4.974249 | 5.91e-09
2018-01-28 20:35 | 103744.4 | 840.0002 | 3 | 28 | 4.40028 | 2.685858 | 1.264755 | 1.577e-09 | 5.392928 | 5.91e-09
2018-01-28 20:37 | 103864.4 | 960.0002 | 3 | 28 | 4.400248 | 2.395288 | 1.349276 | 1.577e-09 | 5.76484 | 5.91e-09
2018-01-28 20:39 | 103984.4 | 1080.001 | 3 | 28 | 4.400224 | 2.175535 | 1.425253 | 1.577e-09 | 6.099156 | 5.91e-09
2018-01-28 20:41 | 104104.4 | 1200.0002 | 3 | 28 | 4.400249 | 2.006813 | 1.49489 | 1.577e-09 | 6.405575 | 5.91e-09
2018-01-28 20:43 | 104224.4 | 1320.0002 | 3 | 28 | 4.400233 | 1.857171 | 1.559241 | 1.577e-09 | 6.688734 | 5.91e-09
2018-01-28 20:45 | 104344.4 | 1440.001 | 3 | 28 | 4.400213 | 1.717177 | 1.618784 | 1.577e-09 | 6.950734 | 5.91e-09
2018-01-28 20:47 | 104464.4 | 1560.0013 | 3 | 28 | 4.400221 | 1.586754 | 1.673819 | 1.577e-09 | 7.192901 | 5.91e-09
2018-01-28 20:49 | 104584.4 | 1680.001 | 3 | 28 | 4.400218 | 1.466739 | 1.724672 | 1.577e-09 | 7.416667 | 5.91e-09
2018-01-28 20:51 | 104704.4 | 1800.001 | 3 | 28 | 4.400209 | 1.356946 | 1.771697 | 1.577e-09 | 7.623585 | 5.91e-09
2018-01-28 20:53 | 104824.4 | 1920.0003 | 3 | 28 | 4.400171 | 1.256652 | 1.815241 | 1.577e-09 | 7.815188 | 5.91e-09
2018-01-28 20:55 | 104944.4 | 2040.001 | 3 | 28 | 4.400214 | 1.166693 | 1.855607 | 1.577e-09 | 7.992805 | 5.91e-09
2018-01-28 20:57 | 105064.4 | 2160.001 | 3 | 28 | 4.400207 | 1.069733 | 1.892944 | 1.577e-09 | 8.157096 | 5.91e-09
2018-01-28 20:59 | 105184.4 | 2280.0003 | 3 | 28 | 4.400238 | 0.9678202 | 1.926884 | 1.577e-09 | 8.306439 | 5.91e-09
2018-01-28 21:01 | 105304.4 | 2400.001 | 3 | 28 | 4.400196 | 0.8752747 | 1.957547 | 1.577e-09 | 8.441364 | 5.91e-09
2018-01-28 21:03 | 105424.4 | 2520.0011 | 3 | 28 | 4.400148 | 0.7986689 | 1.985411 | 1.577e-09 | 8.563968 | 5.91e-09
2018-01-28 21:05 | 105544.4 | 2640.001 | 3 | 28 | 4.400194 | 0.7350101 | 2.010949 | 1.577e-09 | 8.676342 | 5.91e-09
2018-01-28 21:07 | 105664.4 | 2760.0019 | 3 | 28 | 4.400184 | 0.678772 | 2.034487 | 1.577e-09 | 8.779913 | 5.91e-09
2018-01-28 21:08 | 105725.6 | 2821.1777 | 3 | 28 | 4.400176 | 0.6519995 | 2.04579 | 1.577e-09 | 8.829647 | 5.91e-09
2018-01-28 21:10 | 105845.6 | 120.0015 | 4 | 28 | 4.304946 | 0 | 2.04579 | 1.577e-09 | 8.829647 | 5.91e-09
2018-01-28 21:12 | 105965.6 | 239.9999 | 4 | 28 | 4.294229 | 0 | 2.04579 | 1.577e-09 | 8.829647 | 5.91e-09
2018-01-28 21:13 | 106025.6 | 300.002 | 4 | 28 | 4.29128 | 0 | 2.04579 | 1.577e-09 | 8.829647 | 5.91e-09
2018-01-28 21:15 | 106145.7 | 120.0011 | 5 | 28 | 3.549188 | -6.520098 | 2.04579 | 0.2173239 | 8.829647 | 0.7847481
2018-01-28 21:17 | 106265.7 | 240.0011 | 5 | 28 | 3.496285 | -6.520085 | 2.04579 | 0.4346348 | 8.829647 | 1.550623
2018-01-28 21:19 | 106385.7 | 360.0004 | 5 | 28 | 3.434475 | -6.520036 | 2.04579 | 0.6519778 | 8.829647 | 2.303809
2018-01-28 21:21 | 106505.7 | 480.0004 | 5 | 28 | 3.375173 | -6.520033 | 2.04579 | 0.8692909 | 8.829647 | 3.04363
2018-01-28 21:23 | 106625.7 | 600.0003 | 5 | 28 | 3.319866 | -6.520112 | 2.04579 | 1.086614 | 8.829647 | 3.771067
2018-01-28 21:25 | 106745.7 | 720.0003 | 5 | 28 | 3.265975 | -6.520031 | 2.04579 | 1.303956 | 8.829647 | 4.486769
2018-01-28 21:27 | 106865.7 | 840.0004 | 5 | 28 | 3.207388 | -6.520011 | 2.04579 | 1.521283 | 8.829647 | 5.190333
2018-01-28 21:29 | 106985.7 | 960.0003 | 5 | 28 | 3.138072 | -6.520076 | 2.04579 | 1.738597 | 8.829647 | 5.880103
2018-01-28 21:31 | 107105.7 | 1080.0003 | 5 | 28 | 3.046977 | -6.519974 | 2.04579 | 1.955927 | 8.829647 | 6.552741
2018-01-28 21:32 | 107152.9 | 1127.189 | 5 | 28 | 3 | -6.520063 | 2.04579 | 2.041389 | 8.829647 | 6.811203
2018-01-28 21:34 | 107272.9 | 120.0009 | 6 | 28 | 3.725751 | 0 | 2.04579 | 2.041389 | 8.829647 | 6.811203
2018-01-28 21:36 | 107392.9 | 240.0008 | 6 | 28 | 3.741889 | 0 | 2.04579 | 2.041389 | 8.829647 | 6.811203
2018-01-28 21:37 | 107452.9 | 300.0031 | 6 | 28 | 3.748429 | 0 | 2.04579 | 2.041389 | 8.829647 | 6.811203
2018-01-28 21:37 | 107453 | 0.0027 | 7 | 29 | 3.748384 | 0 | 0 | 0 | 0 | 0
2018-01-28 21:39 | 107573.0312 | 120.0011 | 2 | 29 | 4.200316 | 4.171955 | 0.1535271 | 2.441e-09 | 0.6412344 | 9.149e-09
2018-01-28 21:41 | 107693.0305 | 240.0004 | 2 | 29 | 4.200252 | 3.805771 | 0.2857687 | 2.441e-09 | 1.196685 | 9.149e-09
2018-01-28 21:43 | 107813.0312 | 360.0011 | 2 | 29 | 4.20028 | 3.528708 | 0.4079802 | 2.441e-09 | 1.710004 | 9.149e-09
2018-01-28 21:45 | 107925.3101 | 472.28 | 2 | 29 | 4.200239 | 3.259993 | 0.5138825 | 2.441e-09 | 2.154821 | 9.149e-09
2018-01-28 21:47 | 108045.3 | 120.0011 | 3 | 29 | 4.228216 | 3.259983 | 0.6221851 | 2.441e-09 | 2.611101 | 9.149e-09
2018-01-28 21:49 | 108165.3 | 240.0003 | 3 | 29 | 4.261857 | 3.26005 | 0.7308409 | 2.441e-09 | 3.07232 | 9.149e-09
2018-01-28 21:51 | 108285.3 | 360.0003 | 3 | 29 | 4.29874 | 3.259974 | 0.8395057 | 2.441e-09 | 3.537412 | 9.149e-09
2018-01-28 21:53 | 108405.3 | 480.0011 | 3 | 29 | 4.338194 | 3.260021 | 0.9481671 | 2.441e-09 | 4.006647 | 9.149e-09
2018-01-28 21:55 | 108525.3 | 600.0011 | 3 | 29 | 4.379271 | 3.259995 | 1.056824 | 2.441e-09 | 4.480241 | 9.149e-09
2018-01-28 21:57 | 108645.3 | 720.001 | 3 | 29 | 4.400255 | 3.030493 | 1.163424 | 2.441e-09 | 4.948739 | 9.149e-09
2018-01-28 21:59 | 108765.3 | 840.0002 | 3 | 29 | 4.400256 | 2.682642 | 1.258454 | 2.441e-09 | 5.366899 | 9.149e-09
2018-01-28 22:01 | 108885.3 | 960.0011 | 3 | 29 | 4.400216 | 2.394495 | 1.342919 | 2.441e-09 | 5.738568 | 9.149e-09
2018-01-28 22:03 | 109005.3 | 1080.0003 | 3 | 29 | 4.400273 | 2.182173 | 1.418996 | 2.441e-09 | 6.073323 | 9.149e-09
2018-01-28 22:05 | 109125.3 | 1200.0011 | 3 | 29 | 4.400253 | 2.012251 | 1.488821 | 2.441e-09 | 6.380571 | 9.149e-09
2018-01-28 22:07 | 109245.3 | 1320.0003 | 3 | 29 | 4.400243 | 1.859774 | 1.553317 | 2.441e-09 | 6.664368 | 9.149e-09
2018-01-28 22:09 | 109365.3 | 1440.0002 | 3 | 29 | 4.400215 | 1.717223 | 1.612883 | 2.441e-09 | 6.926471 | 9.149e-09
2018-01-28 22:11 | 109485.3 | 1560.0003 | 3 | 29 | 4.400269 | 1.587176 | 1.667922 | 2.441e-09 | 7.168656 | 9.149e-09
2018-01-28 22:13 | 109605.3 | 1680.0011 | 3 | 29 | 4.40019 | 1.465749 | 1.718765 | 2.441e-09 | 7.392373 | 9.149e-09
2018-01-28 22:15 | 109725.3 | 1800.0002 | 3 | 29 | 4.400213 | 1.356589 | 1.765776 | 2.441e-09 | 7.599233 | 9.149e-09
2018-01-28 22:17 | 109845.3 | 1920.0003 | 3 | 29 | 4.400174 | 1.256573 | 1.809306 | 2.441e-09 | 7.790771 | 9.149e-09
2018-01-28 22:19 | 109965.3 | 2040.0011 | 3 | 29 | 4.400246 | 1.165832 | 1.849662 | 2.441e-09 | 7.968347 | 9.149e-09
2018-01-28 22:21 | 110085.3 | 2160.0002 | 3 | 29 | 4.40025 | 1.063376 | 1.886828 | 2.441e-09 | 8.131884 | 9.149e-09
2018-01-28 22:23 | 110205.3 | 2280.0019 | 3 | 29 | 4.400209 | 0.9601278 | 1.920515 | 2.441e-09 | 8.280114 | 9.149e-09
2018-01-28 22:25 | 110325.3 | 2400.0003 | 3 | 29 | 4.400177 | 0.8702898 | 1.950963 | 2.441e-09 | 8.414091 | 9.149e-09
2018-01-28 22:27 | 110445.3 | 2520.0019 | 3 | 29 | 4.400134 | 0.7963734 | 1.978714 | 2.441e-09 | 8.536202 | 9.149e-09
2018-01-28 22:29 | 110565.3 | 2640.0013 | 3 | 29 | 4.400158 | 0.7339697 | 2.004203 | 2.441e-09 | 8.648356 | 9.149e-09
2018-01-28 22:31 | 110685.3 | 2760.0003 | 3 | 29 | 4.400198 | 0.6787558 | 2.027729 | 2.441e-09 | 8.751876 | 9.149e-09
2018-01-28 22:32 | 110748.1 | 2822.8096 | 3 | 29 | 4.400183 | 0.6519995 | 2.039334 | 2.441e-09 | 8.80294 | 9.149e-09
2018-01-28 22:34 | 110868.2 | 120.001 | 4 | 29 | 4.304463 | 0 | 2.039334 | 2.441e-09 | 8.80294 | 9.149e-09
2018-01-28 22:36 | 110988.2 | 240.0002 | 4 | 29 | 4.293659 | 0 | 2.039334 | 2.441e-09 | 8.80294 | 9.149e-09
2018-01-28 22:37 | 111048.2 | 300.0024 | 4 | 29 | 4.290688 | 0 | 2.039334 | 2.441e-09 | 8.80294 | 9.149e-09
2018-01-28 22:39 | 111168.3 | 120.0003 | 5 | 29 | 3.547106 | -6.520028 | 2.039334 | 0.2173151 | 8.80294 | 0.7842575
2018-01-28 22:41 | 111288.3 | 240.0012 | 5 | 29 | 3.494812 | -6.520033 | 2.039334 | 0.4346407 | 8.80294 | 1.549773
2018-01-28 22:43 | 111408.3 | 360.0002 | 5 | 29 | 3.433358 | -6.519983 | 2.039334 | 0.6519518 | 8.80294 | 2.302584
2018-01-28 22:45 | 111528.3 | 480.0011 | 5 | 29 | 3.373954 | -6.519994 | 2.039334 | 0.8692628 | 8.80294 | 3.042176
2018-01-28 22:47 | 111648.3 | 600.001 | 5 | 29 | 3.318499 | -6.520055 | 2.039334 | 1.086593 | 8.80294 | 3.769351
2018-01-28 22:49 | 111768.3 | 720.0012 | 5 | 29 | 3.263947 | -6.519876 | 2.039334 | 1.303917 | 8.80294 | 4.484628
2018-01-28 22:51 | 111888.3 | 840.0011 | 5 | 29 | 3.205807 | -6.519959 | 2.039334 | 1.52125 | 8.80294 | 5.187798
2018-01-28 22:53 | 112008.3 | 960.0011 | 5 | 29 | 3.136456 | -6.519949 | 2.039334 | 1.738576 | 8.80294 | 5.877273
2018-01-28 22:55 | 112128.3 | 1080.0002 | 5 | 29 | 3.045261 | -6.519979 | 2.039334 | 1.955891 | 8.80294 | 6.549514
2018-01-28 22:56 | 112173.8 | 1125.536 | 5 | 29 | 3 | -6.520003 | 2.039334 | 2.038365 | 8.80294 | 6.798861
2018-01-28 22:58 | 112293.8 | 120.0007 | 6 | 29 | 3.725859 | 0 | 2.039334 | 2.038365 | 8.80294 | 6.798861
2018-01-28 23:00 | 112413.8 | 240 | 6 | 29 | 3.74203 | 0 | 2.039334 | 2.038365 | 8.80294 | 6.798861
2018-01-28 23:01 | 112473.8 | 300.0013 | 6 | 29 | 3.748613 | 0 | 2.039334 | 2.038365 | 8.80294 | 6.798861
2018-01-28 23:01 | 112473.8 | 0.0027 | 7 | 30 | 3.748726 | 0 | 0 | 0 | 0 | 0
2018-01-28 23:03 | 112593.9 | 120.0011 | 2 | 30 | 4.200297 | 4.176455 | 0.153608 | 0 | 0.641564 | 0
2018-01-28 23:05 | 112713.9 | 240.0003 | 2 | 30 | 4.200242 | 3.81023 | 0.2859891 | 0 | 1.197601 | 0
2018-01-28 23:07 | 112833.9 | 360.0004 | 2 | 30 | 4.200262 | 3.534456 | 0.408398 | 0 | 1.71175 | 0
2018-01-28 23:09 | 112946.7 | 472.7457 | 2 | 30 | 4.200266 | 3.259991 | 0.5148427 | 0 | 2.158845 | 0
2018-01-28 23:11 | 113066.7 | 120.0001 | 3 | 30 | 4.228484 | 3.260015 | 0.6231212 | 0 | 2.615041 | 0
2018-01-28 23:13 | 113186.7 | 240.0017 | 3 | 30 | 4.262156 | 3.260006 | 0.7317843 | 0 | 3.07632 | 0
2018-01-28 23:15 | 113306.7 | 360.0002 | 3 | 30 | 4.298901 | 3.26008 | 0.8404408 | 0 | 3.5414 | 0
2018-01-28 23:17 | 113426.7 | 480.0009 | 3 | 30 | 4.338202 | 3.259981 | 0.9491117 | 0 | 4.010682 | 0
2018-01-28 23:19 | 113546.7 | 600.0009 | 3 | 30 | 4.379079 | 3.260027 | 1.057775 | 0 | 4.484292 | 0
2018-01-28 23:21 | 113666.7 | 720.0002 | 3 | 30 | 4.400282 | 3.033747 | 1.164423 | 0 | 4.95299 | 0
2018-01-28 23:23 | 113786.7 | 840.0011 | 3 | 30 | 4.40027 | 2.686152 | 1.259561 | 0 | 5.371624 | 0
2018-01-28 23:25 | 113906.7 | 960.0002 | 3 | 30 | 4.400235 | 2.405987 | 1.344206 | 0 | 5.744084 | 0
2018-01-28 23:27 | 114026.7 | 1080.0001 | 3 | 30 | 4.400198 | 2.200287 | 1.420841 | 0 | 6.081298 | 0
2018-01-28 23:29 | 114146.7 | 1200.0005 | 3 | 30 | 4.400266 | 2.026943 | 1.49123 | 0 | 6.391023 | 0
2018-01-28 23:31 | 114266.7 | 1320.0001 | 3 | 30 | 4.400195 | 1.866925 | 1.556067 | 0 | 6.676322 | 0
2018-01-28 23:33 | 114386.7 | 1440.0007 | 3 | 30 | 4.400233 | 1.722122 | 1.615859 | 0 | 6.939418 | 0
2018-01-28 23:35 | 114506.7 | 1560.001 | 3 | 30 | 4.400217 | 1.588593 | 1.671005 | 0 | 7.182074 | 0
2018-01-28 23:37 | 114626.7 | 1680.0011 | 3 | 30 | 4.400252 | 1.467613 | 1.721885 | 0 | 7.405957 | 0
2018-01-28 23:39 | 114746.7 | 1800.0002 | 3 | 30 | 4.400178 | 1.355892 | 1.768906 | 0 | 7.612859 | 0
2018-01-28 23:41 | 114866.7 | 1920.001 | 3 | 30 | 4.400199 | 1.255536 | 1.812415 | 0 | 7.804309 | 0
2018-01-28 23:43 | 114986.7 | 2040.0002 | 3 | 30 | 4.400203 | 1.159849 | 1.852704 | 0 | 7.981586 | 0
2018-01-28 23:45 | 115106.7 | 2160.0018 | 3 | 30 | 4.400213 | 1.051555 | 1.889566 | 0 | 8.143789 | 0
2018-01-28 23:47 | 115226.7 | 2280.0011 | 3 | 30 | 4.400202 | 0.9496937 | 1.922892 | 0 | 8.290427 | 0
2018-01-28 23:49 | 115346.7 | 2400.0011 | 3 | 30 | 4.400206 | 0.8645 | 1.953077 | 0 | 8.423249 | 0
2018-01-28 23:51 | 115466.7 | 2520.0018 | 3 | 30 | 4.400216 | 0.7935658 | 1.980671 | 0 | 8.544665 | 0
2018-01-28 23:53 | 115586.7 | 2640.0002 | 3 | 30 | 4.400216 | 0.7320795 | 2.00606 | 0 | 8.656384 | 0
2018-01-28 23:55 | 115706.7 | 2760.001 | 3 | 30 | 4.400193 | 0.6771049 | 2.029516 | 0 | 8.759593 | 0
2018-01-28 23:56 | 115766.7 | 2820.056 | 3 | 30 | 4.400197 | 0.6519995 | 2.040592 | 0 | 8.808331 | 0
2018-01-28 23:58 | 115886.8 | 120.0008 | 4 | 30 | 4.304952 | 0 | 2.040592 | 0 | 8.808331 | 0
2018-01-29 | 116006.8 | 240.0017 | 4 | 30 | 4.294223 | 0 | 2.040592 | 0 | 8.808331 | 0
2018-01-29 00:01 | 116066.8 | 300.0023 | 4 | 30 | 4.291242 | 0 | 2.040592 | 0 | 8.808331 | 0
2018-01-29 00:03 | 116186.9 | 120.001 | 5 | 30 | 3.550045 | -6.52009 | 2.040592 | 0.2173158 | 8.808331 | 0.7849029
2018-01-29 00:05 | 116306.9 | 240.0019 | 5 | 30 | 3.496849 | -6.519946 | 2.040592 | 0.4346492 | 8.808331 | 1.550988
2018-01-29 00:07 | 116426.9 | 360.0001 | 5 | 30 | 3.434957 | -6.520031 | 2.040592 | 0.6519557 | 8.808331 | 2.304162
2018-01-29 00:09 | 116546.9 | 480.0001 | 5 | 30 | 3.374897 | -6.520098 | 2.040592 | 0.8692915 | 8.808331 | 3.044093
2018-01-29 00:11 | 116666.9 | 600.0011 | 5 | 30 | 3.319481 | -6.520016 | 2.040592 | 1.086624 | 8.808331 | 3.771483
2018-01-29 00:13 | 116786.9 | 720.0002 | 5 | 30 | 3.265116 | -6.519989 | 2.040592 | 1.303939 | 8.808331 | 4.486975
2018-01-29 00:15 | 116906.9 | 840.0002 | 5 | 30 | 3.206999 | -6.520058 | 2.040592 | 1.521271 | 8.808331 | 5.190403
2018-01-29 00:17 | 117026.9 | 960.0009 | 5 | 30 | 3.138109 | -6.520033 | 2.040592 | 1.738602 | 8.808331 | 5.880179
2018-01-29 00:19 | 117146.9 | 1080.001 | 5 | 30 | 3.047049 | -6.520073 | 2.040592 | 1.955912 | 8.808331 | 6.552795
2018-01-29 00:19 | 117193.8 | 1126.9608 | 5 | 30 | 2.999997 | -6.520038 | 2.040592 | 2.04097 | 8.808331 | 6.810039
2018-01-29 00:21 | 117313.9 | 120.0007 | 6 | 30 | 3.725751 | 0 | 2.040592 | 2.04097 | 8.808331 | 6.810039
2018-01-29 00:23 | 117433.9 | 240.0007 | 6 | 30 | 3.741909 | 0 | 2.040592 | 2.04097 | 8.808331 | 6.810039
2018-01-29 00:24 | 117493.9 | 300.0022 | 6 | 30 | 3.748504 | 0 | 2.040592 | 2.04097 | 8.808331 | 6.810039
2018-01-29 00:24 | 117493.9 | 0.0028 | 7 | 31 | 3.748466 | 0 | 0 | 0 | 0 | 0
2018-01-29 00:26 | 117613.9655 | 120.001 | 2 | 31 | 4.200296 | 4.185734 | 0.1537794 | 1.33e-10 | 0.642247 | 5e-10
2018-01-29 00:28 | 117733.9648 | 240.0003 | 2 | 31 | 4.200244 | 3.818172 | 0.2864563 | 1.33e-10 | 1.199525 | 5e-10
2018-01-29 00:30 | 117853.9647 | 360.0002 | 2 | 31 | 4.200253 | 3.534624 | 0.4089948 | 1.33e-10 | 1.714217 | 5e-10
2018-01-29 00:32 | 117964.7998 | 470.8353 | 2 | 31 | 4.200249 | 3.259993 | 0.5136044 | 1.33e-10 | 2.153605 | 5e-10
2018-01-29 00:34 | 118084.8 | 120.0001 | 3 | 31 | 4.228289 | 3.259979 | 0.6218818 | 1.33e-10 | 2.609788 | 5e-10
2018-01-29 00:36 | 118204.8 | 240.0002 | 3 | 31 | 4.261362 | 3.259989 | 0.7305433 | 1.33e-10 | 3.071009 | 5e-10
2018-01-29 00:38 | 118324.8 | 360.0002 | 3 | 31 | 4.297632 | 3.260021 | 0.8392075 | 1.33e-10 | 3.53601 | 5e-10
2018-01-29 00:40 | 118444.8 | 480.0003 | 3 | 31 | 4.336639 | 3.260054 | 0.9478721 | 1.33e-10 | 4.005111 | 5e-10
2018-01-29 00:42 | 118564.8 | 600.0003 | 3 | 31 | 4.377343 | 3.26 | 1.056539 | 1.33e-10 | 4.478558 | 5e-10
2018-01-29 00:44 | 118684.8 | 720.001 | 3 | 31 | 4.400291 | 3.048809 | 1.163473 | 1.33e-10 | 4.94842 | 5e-10
2018-01-29 00:46 | 118804.8 | 840.0002 | 3 | 31 | 4.400269 | 2.696936 | 1.259024 | 1.33e-10 | 5.368868 | 5e-10
2018-01-29 00:48 | 118924.8 | 960.0011 | 3 | 31 | 4.400248 | 2.427204 | 1.34417 | 1.33e-10 | 5.743534 | 5e-10
2018-01-29 00:50 | 119044.8 | 1080.0003 | 3 | 31 | 4.400242 | 2.219334 | 1.421519 | 1.33e-10 | 6.083887 | 5e-10
2018-01-29 00:52 | 119164.8 | 1200.0002 | 3 | 31 | 4.400191 | 2.036629 | 1.492414 | 1.33e-10 | 6.395839 | 5e-10
2018-01-29 00:54 | 119284.8 | 1320.0004 | 3 | 31 | 4.400216 | 1.872773 | 1.557532 | 1.33e-10 | 6.682374 | 5e-10
2018-01-29 00:56 | 119404.8 | 1440.0003 | 3 | 31 | 4.400215 | 1.721633 | 1.617408 | 1.33e-10 | 6.945842 | 5e-10
2018-01-29 00:58 | 119524.8 | 1560.0004 | 3 | 31 | 4.40018 | 1.585432 | 1.672511 | 1.33e-10 | 7.188309 | 5e-10
2018-01-29 01:00 | 119644.8 | 1680.0004 | 3 | 31 | 4.400199 | 1.461873 | 1.723271 | 1.33e-10 | 7.411663 | 5e-10
2018-01-29 01:02 | 119764.8 | 1800.0011 | 3 | 31 | 4.400224 | 1.350945 | 1.770108 | 1.33e-10 | 7.617753 | 5e-10
2018-01-29 01:04 | 119884.8 | 1920.0011 | 3 | 31 | 4.400186 | 1.251902 | 1.813449 | 1.33e-10 | 7.808465 | 5e-10
2018-01-29 01:06 | 120004.8 | 2040.0003 | 3 | 31 | 4.40016 | 1.14466 | 1.853445 | 1.33e-10 | 7.984456 | 5e-10
2018-01-29 01:08 | 120124.8 | 2160.0012 | 3 | 31 | 4.400252 | 1.035031 | 1.889747 | 1.33e-10 | 8.144191 | 5e-10
2018-01-29 01:10 | 120244.8 | 2280.0003 | 3 | 31 | 4.400177 | 0.9363184 | 1.922538 | 1.33e-10 | 8.28848 | 5e-10
2018-01-29 01:12 | 120364.8 | 2400.0019 | 3 | 31 | 4.400192 | 0.8557224 | 1.952372 | 1.33e-10 | 8.419752 | 5e-10
2018-01-29 01:14 | 120484.8 | 2520.0021 | 3 | 31 | 4.400183 | 0.7878342 | 1.979732 | 1.33e-10 | 8.540143 | 5e-10
2018-01-29 01:16 | 120604.8 | 2640.0004 | 3 | 31 | 4.400227 | 0.7285795 | 2.004973 | 1.33e-10 | 8.651208 | 5e-10
2018-01-29 01:18 | 120724.8 | 2760.0012 | 3 | 31 | 4.400149 | 0.6741619 | 2.028336 | 1.33e-10 | 8.754006 | 5e-10
2018-01-29 01:19 | 120779 | 2814.1897 | 3 | 31 | 4.400155 | 0.6519938 | 2.038319 | 1.33e-10 | 8.797935 | 5e-10
2018-01-29 01:21 | 120899 | 120.0008 | 4 | 31 | 4.304199 | 0 | 2.038321 | 1.33e-10 | 8.797943 | 5e-10
2018-01-29 01:23 | 121019 | 240.0007 | 4 | 31 | 4.293378 | 0 | 2.038321 | 1.33e-10 | 8.797943 | 5e-10
2018-01-29 01:24 | 121079 | 300.0022 | 4 | 31 | 4.29034 | 0 | 2.038321 | 1.33e-10 | 8.797943 | 5e-10
2018-01-29 01:26 | 121199.1 | 120.0006 | 5 | 31 | 3.548004 | -6.520154 | 2.038321 | 0.2173038 | 8.797943 | 0.7844381
2018-01-29 01:28 | 121319.1 | 240.001 | 5 | 31 | 3.49495 | -6.52009 | 2.038321 | 0.4346489 | 8.797943 | 1.550135
2018-01-29 01:30 | 121439.1 | 360.0002 | 5 | 31 | 3.433 | -6.520058 | 2.038321 | 0.6519756 | 8.797943 | 2.302959
2018-01-29 01:32 | 121559.1 | 480.001 | 5 | 31 | 3.373033 | -6.52007 | 2.038321 | 0.869304 | 8.797943 | 3.042438
2018-01-29 01:34 | 121679.1 | 600.0002 | 5 | 31 | 3.317564 | -6.520072 | 2.038321 | 1.086599 | 8.797943 | 3.769292
2018-01-29 01:36 | 121799.1 | 720.0001 | 5 | 31 | 3.263615 | -6.519926 | 2.038321 | 1.30393 | 8.797943 | 4.48445
2018-01-29 01:38 | 121919.1 | 840.001 | 5 | 31 | 3.205505 | -6.520031 | 2.038321 | 1.521273 | 8.797943 | 5.187573
2018-01-29 01:40 | 122039.1 | 960.0002 | 5 | 31 | 3.135894 | -6.519952 | 2.038321 | 1.738583 | 8.797943 | 5.876879
2018-01-29 01:42 | 122159.1 | 1080.001 | 5 | 31 | 3.043294 | -6.519938 | 2.038321 | 1.955898 | 8.797943 | 6.548855
2018-01-29 01:43 | 122202 | 1122.9168 | 5 | 31 | 2.999999 | -6.519951 | 2.038321 | 2.033629 | 8.797943 | 6.783784
2018-01-29 01:45 | 122322.1 | 120.0001 | 6 | 31 | 3.726175 | 0 | 2.038321 | 2.033629 | 8.797943 | 6.783784
2018-01-29 01:47 | 122442.1 | 240.0002 | 6 | 31 | 3.742404 | 0 | 2.038321 | 2.033629 | 8.797943 | 6.783784
2018-01-29 01:48 | 122502.1 | 300.0047 | 6 | 31 | 3.749018 | 0 | 2.038321 | 2.033629 | 8.797943 | 6.783784
2018-01-29 01:48 | 122502.1 | 0.0027 | 7 | 32 | 3.749013 | 0 | 0 | 0 | 0 | 0
2018-01-29 01:50 | 122622.2 | 120.001 | 2 | 32 | 4.200319 | 4.171896 | 0.1534873 | 3.329e-09 | 0.6410973 | 1.248e-08
2018-01-29 01:52 | 122742.2 | 240.001 | 2 | 32 | 4.200241 | 3.802355 | 0.2856793 | 3.329e-09 | 1.19634 | 1.248e-08
2018-01-29 01:54 | 122862.2 | 360.0001 | 2 | 32 | 4.200283 | 3.519035 | 0.4076886 | 3.329e-09 | 1.70881 | 1.248e-08
2018-01-29 01:56 | 122967.7 | 465.5168 | 2 | 32 | 4.200258 | 3.259985 | 0.5070475 | 3.329e-09 | 2.126143 | 1.248e-08
2018-01-29 01:58 | 123087.7 | 120.0002 | 3 | 32 | 4.228092 | 3.259968 | 0.615321 | 3.329e-09 | 2.582303 | 1.248e-08
2018-01-29 02:00 | 123207.7 | 240.0003 | 3 | 32 | 4.261111 | 3.259924 | 0.7239846 | 3.329e-09 | 3.043504 | 1.248e-08
2018-01-29 02:02 | 123327.7 | 360.0011 | 3 | 32 | 4.297521 | 3.259893 | 0.8326409 | 3.329e-09 | 3.508448 | 1.248e-08
2018-01-29 02:04 | 123447.7 | 480.001 | 3 | 32 | 4.336582 | 3.259996 | 0.9413116 | 3.329e-09 | 3.977565 | 1.248e-08
2018-01-29 02:06 | 123567.7 | 600.0011 | 3 | 32 | 4.377597 | 3.259876 | 1.04996 | 3.329e-09 | 4.450941 | 1.248e-08
2018-01-29 02:08 | 123687.7 | 720.0002 | 3 | 32 | 4.400252 | 3.043161 | 1.156827 | 3.329e-09 | 4.920525 | 1.248e-08
2018-01-29 02:10 | 123807.7 | 840.0002 | 3 | 32 | 4.400278 | 2.696423 | 1.252215 | 3.329e-09 | 5.340256 | 1.248e-08
2018-01-29 02:12 | 123927.7 | 960.0011 | 3 | 32 | 4.400221 | 2.441753 | 1.337667 | 3.329e-09 | 5.716267 | 1.248e-08
2018-01-29 02:14 | 124047.7 | 1080.0003 | 3 | 32 | 4.400238 | 2.230425 | 1.415452 | 3.329e-09 | 6.058538 | 1.248e-08
2018-01-29 02:16 | 124167.7 | 1200.0003 | 3 | 32 | 4.400203 | 2.044165 | 1.486634 | 3.329e-09 | 6.371758 | 1.248e-08
2018-01-29 02:18 | 124287.7 | 1320.0005 | 3 | 32 | 4.400229 | 1.877035 | 1.551939 | 3.329e-09 | 6.659115 | 1.248e-08
2018-01-29 02:20 | 124407.7 | 1440.0011 | 3 | 32 | 4.400259 | 1.726667 | 1.611935 | 3.329e-09 | 6.923112 | 1.248e-08
2018-01-29 02:22 | 124527.7 | 1560.001 | 3 | 32 | 4.400224 | 1.589082 | 1.667138 | 3.329e-09 | 7.166015 | 1.248e-08
2018-01-29 02:24 | 124647.7 | 1680.002 | 3 | 32 | 4.400229 | 1.465685 | 1.718004 | 3.329e-09 | 7.389834 | 1.248e-08
2018-01-29 02:26 | 124767.7 | 1800.0004 | 3 | 32 | 4.400179 | 1.35411 | 1.764945 | 3.329e-09 | 7.596385 | 1.248e-08
2018-01-29 02:28 | 124887.7 | 1920.0012 | 3 | 32 | 4.40024 | 1.250903 | 1.808383 | 3.329e-09 | 7.787523 | 1.248e-08
2018-01-29 02:30 | 125007.7 | 2040.0004 | 3 | 32 | 4.400178 | 1.133815 | 1.848144 | 3.329e-09 | 7.96248 | 1.248e-08
2018-01-29 02:32 | 125127.7 | 2160.0003 | 3 | 32 | 4.400207 | 1.02464 | 1.884098 | 3.329e-09 | 8.120684 | 1.248e-08
2018-01-29 02:34 | 125247.7 | 2280.0019 | 3 | 32 | 4.400116 | 0.9307375 | 1.916648 | 3.329e-09 | 8.263908 | 1.248e-08
2018-01-29 02:36 | 125367.7 | 2400.0004 | 3 | 32 | 4.400201 | 0.8543987 | 1.946371 | 3.329e-09 | 8.394696 | 1.248e-08
2018-01-29 02:38 | 125487.7 | 2520.0011 | 3 | 32 | 4.400208 | 0.7885933 | 1.973719 | 3.329e-09 | 8.515035 | 1.248e-08
2018-01-29 02:40 | 125607.7 | 2640.0003 | 3 | 32 | 4.400175 | 0.7293053 | 1.998987 | 3.329e-09 | 8.626215 | 1.248e-08
2018-01-29 02:42 | 125727.7 | 2760.002 | 3 | 32 | 4.400096 | 0.6754684 | 2.022392 | 3.329e-09 | 8.729201 | 1.248e-08
2018-01-29 02:43 | 125788.3 | 2820.6289 | 3 | 32 | 4.400186 | 0.6519928 | 2.033575 | 3.329e-09 | 8.778409 | 1.248e-08
2018-01-29 02:45 | 125908.4 | 120.001 | 4 | 32 | 4.30415 | 0 | 2.033575 | 3.329e-09 | 8.778409 | 1.248e-08
2018-01-29 02:47 | 126028.4 | 240.001 | 4 | 32 | 4.29327 | 0 | 2.033575 | 3.329e-09 | 8.778409 | 1.248e-08
2018-01-29 02:48 | 126088.4 | 300.0016 | 4 | 32 | 4.290211 | 0 | 2.033575 | 3.329e-09 | 8.778409 | 1.248e-08
2018-01-29 02:50 | 126208.5 | 120.0003 | 5 | 32 | 3.548385 | -6.520008 | 2.033575 | 0.2172989 | 8.778409 | 0.784489
2018-01-29 02:52 | 126328.5 | 240.0011 | 5 | 32 | 3.494892 | -6.520011 | 2.033575 | 0.434649 | 8.778409 | 1.55024
2018-01-29 02:54 | 126448.5 | 360.0011 | 5 | 32 | 3.43274 | -6.519959 | 2.033575 | 0.6519417 | 8.778409 | 2.302926
2018-01-29 02:56 | 126568.5 | 480.0003 | 5 | 32 | 3.3731 | -6.519939 | 2.033575 | 0.8692806 | 8.778409 | 3.042429
2018-01-29 02:58 | 126688.5 | 600.001 | 5 | 32 | 3.31804 | -6.519966 | 2.033575 | 1.086627 | 8.778409 | 3.769497
2018-01-29 03:00 | 126808.5 | 720.0011 | 5 | 32 | 3.264596 | -6.519996 | 2.033575 | 1.303913 | 8.778409 | 4.484685
2018-01-29 03:02 | 126928.5 | 840.0002 | 5 | 32 | 3.206882 | -6.519942 | 2.033575 | 1.521268 | 8.778409 | 5.188115
2018-01-29 03:04 | 127048.5 | 960.0003 | 5 | 32 | 3.138103 | -6.519974 | 2.033575 | 1.738607 | 8.778409 | 5.877892
2018-01-29 03:06 | 127168.5 | 1080.0011 | 5 | 32 | 3.046866 | -6.519942 | 2.033575 | 1.955911 | 8.778409 | 6.550467
2018-01-29 03:06 | 127215.3 | 1126.8337 | 5 | 32 | 2.999997 | -6.519973 | 2.033575 | 2.040708 | 8.778409 | 6.806907
2018-01-29 03:08 | 127335.3 | 120.0002 | 6 | 32 | 3.725451 | 0 | 2.033575 | 2.040708 | 8.778409 | 6.806907
2018-01-29 03:10 | 127455.3 | 240.001 | 6 | 32 | 3.741638 | 0 | 2.033575 | 2.040708 | 8.778409 | 6.806907
2018-01-29 03:11 | 127515.3 | 300.0016 | 6 | 32 | 3.748232 | 0 | 2.033575 | 2.040708 | 8.778409 | 6.806907
2018-01-29 03:11 | 127515.4 | 0.0028 | 7 | 33 | 3.748184 | 0 | 0 | 0 | 0 | 0
2018-01-29 03:13 | 127635.4 | 120.0002 | 2 | 33 | 4.200298 | 4.207788 | 0.1543091 | 0 | 0.6443435 | 0
2018-01-29 03:15 | 127755.4 | 240.0011 | 2 | 33 | 4.200227 | 3.83563 | 0.2876765 | 0 | 1.204523 | 0
2018-01-29 03:17 | 127875.4 | 360.0019 | 2 | 33 | 4.200243 | 3.547459 | 0.41072 | 0 | 1.721337 | 0
2018-01-29 03:19 | 127992.4 | 477.0001 | 2 | 33 | 4.200319 | 3.259995 | 0.521341 | 0 | 2.185974 | 0
2018-01-29 03:21 | 128112.4 | 120.0003 | 3 | 33 | 4.22826 | 3.259933 | 0.6296197 | 0 | 2.642162 | 0
2018-01-29 03:23 | 128232.4 | 240.0009 | 3 | 33 | 4.261442 | 3.259949 | 0.7382752 | 0 | 3.103359 | 0
2018-01-29 03:25 | 128352.4 | 360.0003 | 3 | 33 | 4.297989 | 3.259924 | 0.8469315 | 0 | 3.56835 | 0
2018-01-29 03:27 | 128472.4 | 480.0009 | 3 | 33 | 4.337203 | 3.259897 | 0.9555976 | 0 | 4.037506 | 0
2018-01-29 03:29 | 128592.4 | 600.0002 | 3 | 33 | 4.378177 | 3.260002 | 1.064245 | 0 | 4.510941 | 0
2018-01-29 03:31 | 128712.4 | 720.001 | 3 | 33 | 4.400252 | 3.038788 | 1.171029 | 0 | 4.980191 | 0
2018-01-29 03:33 | 128832.4 | 840.001 | 3 | 33 | 4.400267 | 2.718349 | 1.26666 | 0 | 5.400992 | 0
2018-01-29 03:35 | 128952.4 | 960.0003 | 3 | 33 | 4.400215 | 2.466175 | 1.35295 | 0 | 5.780694 | 0
2018-01-29 03:37 | 129072.4 | 1080.0002 | 3 | 33 | 4.400191 | 2.2467 | 1.43143 | 0 | 6.126024 | 0
2018-01-29 03:39 | 129192.4 | 1200.0018 | 3 | 33 | 4.400216 | 2.05304 | 1.503023 | 0 | 6.441048 | 0
2018-01-29 03:41 | 129312.4 | 1320.001 | 3 | 33 | 4.400209 | 1.876809 | 1.568464 | 0 | 6.729003 | 0
2018-01-29 03:43 | 129432.4 | 1440.0003 | 3 | 33 | 4.400235 | 1.721108 | 1.628364 | 0 | 6.992578 | 0
2018-01-29 03:45 | 129552.4 | 1560.0004 | 3 | 33 | 4.400212 | 1.58055 | 1.683355 | 0 | 7.234551 | 0
2018-01-29 03:47 | 129672.4 | 1680.0019 | 3 | 33 | 4.400168 | 1.455116 | 1.733923 | 0 | 7.457061 | 0
2018-01-29 03:49 | 129792.4 | 1800.0003 | 3 | 33 | 4.400167 | 1.344245 | 1.780557 | 0 | 7.66226 | 0
2018-01-29 03:51 | 129912.4 | 1920.001 | 3 | 33 | 4.400231 | 1.226845 | 1.823455 | 0 | 7.851021 | 0
2018-01-29 03:53 | 130032.4 | 2040.001 | 3 | 33 | 4.400244 | 1.107845 | 1.862341 | 0 | 8.022125 | 0
2018-01-29 03:55 | 130152.4 | 2160.0002 | 3 | 33 | 4.400243 | 1.002774 | 1.897439 | 0 | 8.176567 | 0
2018-01-29 03:57 | 130272.4 | 2280.001 | 3 | 33 | 4.400218 | 0.9166946 | 1.929375 | 0 | 8.317088 | 0
2018-01-29 03:59 | 130392.4 | 2400.0012 | 3 | 33 | 4.4002 | 0.8433275 | 1.958666 | 0 | 8.445977 | 0
2018-01-29 04:01 | 130512.4 | 2520.001 | 3 | 33 | 4.400159 | 0.7783365 | 1.985673 | 0 | 8.564812 | 0
2018-01-29 04:03 | 130632.4 | 2640.0011 | 3 | 33 | 4.40021 | 0.7221155 | 2.010659 | 0 | 8.674753 | 0
2018-01-29 04:05 | 130752.4 | 2760.0019 | 3 | 33 | 4.400155 | 0.6701956 | 2.033836 | 0 | 8.776736 | 0
2018-01-29 04:06 | 130797.4 | 2804.9104 | 3 | 33 | 4.400143 | 0.6519995 | 2.042082 | 0 | 8.81302 | 0
2018-01-29 04:08 | 130917.4 | 120.001 | 4 | 33 | 4.304433 | 0 | 2.042082 | 0 | 8.81302 | 0
2018-01-29 04:10 | 131037.4 | 240.0003 | 4 | 33 | 4.293552 | 0 | 2.042082 | 0 | 8.81302 | 0
2018-01-29 04:11 | 131097.4 | 300.0016 | 4 | 33 | 4.290562 | 0 | 2.042082 | 0 | 8.81302 | 0
2018-01-29 04:13 | 131217.5 | 120.0002 | 5 | 33 | 3.549846 | -6.520083 | 2.042082 | 0.2173245 | 8.81302 | 0.7849391
2018-01-29 04:15 | 131337.5 | 240.0002 | 5 | 33 | 3.495928 | -6.520053 | 2.042082 | 0.4346459 | 8.81302 | 1.550873
2018-01-29 04:17 | 131457.5 | 360.0011 | 5 | 33 | 3.433205 | -6.519929 | 2.042082 | 0.651964 | 8.81302 | 2.303789
2018-01-29 04:19 | 131577.5 | 480.0011 | 5 | 33 | 3.373404 | -6.519966 | 2.042082 | 0.8692904 | 8.81302 | 3.043334
2018-01-29 04:21 | 131697.5 | 600.0011 | 5 | 33 | 3.318357 | -6.519971 | 2.042082 | 1.086623 | 8.81302 | 3.770441
2018-01-29 04:23 | 131817.5 | 720.0002 | 5 | 33 | 3.264817 | -6.519928 | 2.042082 | 1.30391 | 8.81302 | 4.485685
2018-01-29 04:25 | 131937.5 | 840.0002 | 5 | 33 | 3.206763 | -6.519954 | 2.042082 | 1.521269 | 8.81302 | 5.189145
2018-01-29 04:27 | 132057.5 | 960.0011 | 5 | 33 | 3.137402 | -6.519942 | 2.042082 | 1.738594 | 8.81302 | 5.8788
2018-01-29 04:29 | 132177.5 | 1080.0003 | 5 | 33 | 3.044862 | -6.520033 | 2.042082 | 1.955891 | 8.81302 | 6.551075
2018-01-29 04:30 | 132222.1 | 1124.5809 | 5 | 33 | 2.999998 | -6.519922 | 2.042082 | 2.036648 | 8.81302 | 6.795206
2018-01-29 04:32 | 132342.1 | 120 | 6 | 33 | 3.725961 | 0 | 2.042082 | 2.036648 | 8.81302 | 6.795206
2018-01-29 04:34 | 132462.1 | 240.0008 | 6 | 33 | 3.742188 | 0 | 2.042082 | 2.036648 | 8.81302 | 6.795206
2018-01-29 04:35 | 132522.1 | 300.003 | 6 | 33 | 3.748876 | 0 | 2.042082 | 2.036648 | 8.81302 | 6.795206
2018-01-29 04:35 | 132522.1 | 0.0048 | 7 | 34 | 3.749093 | 0 | 0 | 0 | 0 | 0
2018-01-29 04:37 | 132642.2 | 120.001 | 2 | 34 | 4.200288 | 4.185831 | 0.1538246 | 0 | 0.6424325 | 0
2018-01-29 04:39 | 132762.2 | 240.0003 | 2 | 34 | 4.200244 | 3.80995 | 0.2864043 | 0 | 1.199303 | 0
2018-01-29 04:41 | 132882.2 | 360.0011 | 2 | 34 | 4.200288 | 3.52236 | 0.4086177 | 0 | 1.712631 | 0
2018-01-29 04:43 | 132988.8 | 466.5873 | 2 | 34 | 4.200279 | 3.259987 | 0.5090303 | 0 | 2.13439 | 0
2018-01-29 04:45 | 133108.8 | 120.0002 | 3 | 34 | 4.228118 | 3.259932 | 0.6172919 | 0 | 2.590498 | 0
2018-01-29 04:47 | 133228.8 | 240.0009 | 3 | 34 | 4.261269 | 3.259932 | 0.7259471 | 0 | 3.051676 | 0
2018-01-29 04:49 | 133348.8 | 360 | 3 | 34 | 4.297852 | 3.259922 | 0.834611 | 0 | 3.516682 | 0
2018-01-29 04:51 | 133468.8 | 480.0001 | 3 | 34 | 4.337311 | 3.259848 | 0.9432667 | 0 | 3.985791 | 0
2018-01-29 04:53 | 133588.8 | 600.0001 | 3 | 34 | 4.378435 | 3.25988 | 1.051934 | 0 | 4.459336 | 0
2018-01-29 04:55 | 133708.8 | 720.0009 | 3 | 34 | 4.40029 | 3.045115 | 1.158705 | 0 | 4.928545 | 0
2018-01-29 04:57 | 133828.8 | 840.0008 | 3 | 34 | 4.400247 | 2.735615 | 1.254816 | 0 | 5.351457 | 0
2018-01-29 04:59 | 133948.8 | 960.0009 | 3 | 34 | 4.400269 | 2.483202 | 1.341689 | 0 | 5.733718 | 0
2018-01-29 05:01 | 134068.8 | 1080.0009 | 3 | 34 | 4.400252 | 2.259584 | 1.420666 | 0 | 6.081236 | 0
2018-01-29 05:03 | 134188.8 | 1200 | 3 | 34 | 4.400243 | 2.06015 | 1.492576 | 0 | 6.397659 | 0
2018-01-29 05:05 | 134308.8 | 1320.001 | 3 | 34 | 4.400216 | 1.882612 | 1.558231 | 0 | 6.686554 | 0
2018-01-29 05:07 | 134428.8 | 1440.0009 | 3 | 34 | 4.400211 | 1.723455 | 1.618276 | 0 | 6.950767 | 0
2018-01-29 05:09 | 134548.8 | 1560.001 | 3 | 34 | 4.400184 | 1.58562 | 1.673393 | 0 | 7.193294 | 0
2018-01-29 05:11 | 134668.8 | 1680.0001 | 3 | 34 | 4.40019 | 1.462118 | 1.724137 | 0 | 7.416578 | 0
2018-01-29 05:13 | 134788.8 | 1800.0001 | 3 | 34 | 4.400238 | 1.346847 | 1.770984 | 0 | 7.622714 | 0
2018-01-29 05:15 | 134908.8 | 1920.0001 | 3 | 34 | 4.400198 | 1.219206 | 1.813756 | 0 | 7.810923 | 0
2018-01-29 05:17 | 135028.8 | 2040.0008 | 3 | 34 | 4.400221 | 1.1005 | 1.852374 | 0 | 7.980848 | 0
2018-01-29 05:19 | 135148.8 | 2160.001 | 3 | 34 | 4.400221 | 1.000655 | 1.887319 | 0 | 8.134615 | 0
2018-01-29 05:21 | 135268.8 | 2280.0009 | 3 | 34 | 4.400218 | 0.917944 | 1.919252 | 0 | 8.275123 | 0
2018-01-29 05:23 | 135388.8 | 2400.0002 | 3 | 34 | 4.400222 | 0.8464375 | 1.948611 | 0 | 8.404311 | 0
2018-01-29 05:25 | 135508.8 | 2520.0018 | 3 | 34 | 4.40017 | 0.7827673 | 1.975731 | 0 | 8.52364 | 0
2018-01-29 05:27 | 135628.8 | 2640.0002 | 3 | 34 | 4.400153 | 0.7254629 | 2.000855 | 0 | 8.634193 | 0
2018-01-29 05:29 | 135748.8 | 2760.0009 | 3 | 34 | 4.400183 | 0.6754236 | 2.024184 | 0 | 8.736842 | 0
2018-01-29 05:30 | 135806.3 | 2817.4767 | 3 | 34 | 4.400173 | 0.6519852 | 2.034774 | 0 | 8.783442 | 0
2018-01-29 05:32 | 135926.3 | 120 | 4 | 34 | 4.303888 | 0 | 2.034774 | 0 | 8.783442 | 0
2018-01-29 05:34 | 136046.3 | 240.0015 | 4 | 34 | 4.292933 | 0 | 2.034774 | 0 | 8.783442 | 0
2018-01-29 05:35 | 136106.3 | 300.0014 | 4 | 34 | 4.289882 | 0 | 2.034774 | 0 | 8.783442 | 0
2018-01-29 05:37 | 136226.4 | 120.001 | 5 | 34 | 3.547737 | -6.519859 | 2.034774 | 0.2173215 | 8.783442 | 0.7845222
2018-01-29 05:39 | 136346.4 | 240.0002 | 5 | 34 | 3.493684 | -6.519919 | 2.034774 | 0.434634 | 8.783442 | 1.549924
2018-01-29 05:41 | 136466.4 | 360.0018 | 5 | 34 | 3.431249 | -6.51982 | 2.034774 | 0.6519647 | 8.783442 | 2.302441
2018-01-29 05:43 | 136586.4 | 480.0002 | 5 | 34 | 3.371765 | -6.519859 | 2.034774 | 0.8692856 | 8.783442 | 3.041554
2018-01-29 05:45 | 136706.4 | 600.001 | 5 | 34 | 3.316761 | -6.519849 | 2.034774 | 1.086604 | 8.783442 | 3.768247
2018-01-29 05:47 | 136826.4 | 720.001 | 5 | 34 | 3.262865 | -6.519956 | 2.034774 | 1.303907 | 8.783442 | 4.483156
2018-01-29 05:49 | 136946.4 | 840.0003 | 5 | 34 | 3.205235 | -6.51989 | 2.034774 | 1.521262 | 8.783442 | 5.186223
2018-01-29 05:51 | 137066.4 | 960.0002 | 5 | 34 | 3.136219 | -6.520068 | 2.034774 | 1.738544 | 8.783442 | 5.875452
2018-01-29 05:53 | 137186.4 | 1080.001 | 5 | 34 | 3.043621 | -6.519916 | 2.034774 | 1.955887 | 8.783442 | 6.547603
2018-01-29 05:53 | 137229.8 | 1123.3832 | 5 | 34 | 3 | -6.51985 | 2.034774 | 2.034447 | 8.783442 | 6.785053
2018-01-29 05:55 | 137349.8 | 120.0006 | 6 | 34 | 3.725971 | 0 | 2.034774 | 2.034447 | 8.783442 | 6.785053
2018-01-29 05:57 | 137469.8 | 239.9998 | 6 | 34 | 3.742253 | 0 | 2.034774 | 2.034447 | 8.783442 | 6.785053
2018-01-29 05:58 | 137529.8 | 300.002 | 6 | 34 | 3.748955 | 0 | 2.034774 | 2.034447 | 8.783442 | 6.785053
2018-01-29 05:58 | 137529.9 | 0.0027 | 7 | 35 | 3.749072 | 0 | 0 | 0 | 0 | 0
2018-01-29 06:00 | 137649.9 | 120.0011 | 2 | 35 | 4.200274 | 4.193775 | 0.1539934 | 0 | 0.6431087 | 0
2018-01-29 06:02 | 137769.9 | 240.0003 | 2 | 35 | 4.20028 | 3.821087 | 0.2868648 | 0 | 1.201204 | 0
2018-01-29 06:04 | 137889.9 | 360.0012 | 2 | 35 | 4.200281 | 3.536783 | 0.4094695 | 0 | 1.716175 | 0
2018-01-29 06:06 | 138003 | 473.1153 | 2 | 35 | 4.200236 | 3.259996 | 0.5162787 | 0 | 2.164801 | 0
2018-01-29 06:08 | 138123.1 | 120.0001 | 3 | 35 | 4.228218 | 3.259941 | 0.62454 | 0 | 2.62091 | 0
2018-01-29 06:10 | 138243.1 | 240.0009 | 3 | 35 | 4.261516 | 3.259872 | 0.7332067 | 0 | 3.082157 | 0
2018-01-29 06:12 | 138363.1 | 360 | 3 | 35 | 4.29802 | 3.259939 | 0.8418685 | 0 | 3.547175 | 0
2018-01-29 06:14 | 138483.1 | 480.0008 | 3 | 35 | 4.337207 | 3.259863 | 0.9505216 | 0 | 4.016277 | 0
2018-01-29 06:16 | 138603.1 | 600.0001 | 3 | 35 | 4.378292 | 3.259916 | 1.05918 | 0 | 4.489769 | 0
2018-01-29 06:18 | 138723.1 | 720.0008 | 3 | 35 | 4.400304 | 3.067492 | 1.166256 | 0 | 4.960293 | 0
2018-01-29 06:20 | 138843.1 | 840.0008 | 3 | 35 | 4.400282 | 2.758142 | 1.263161 | 0 | 5.386701 | 0
2018-01-29 06:22 | 138963.1 | 960.0017 | 3 | 35 | 4.400273 | 2.494329 | 1.350593 | 0 | 5.771423 | 0
2018-01-29 06:24 | 139083.1 | 1080.0001 | 3 | 35 | 4.400252 | 2.261963 | 1.429761 | 0 | 6.119783 | 0
2018-01-29 06:26 | 139203.1 | 1200.0018 | 3 | 35 | 4.400244 | 2.057177 | 1.501654 | 0 | 6.43613 | 0
2018-01-29 06:28 | 139323.1 | 1320.0018 | 3 | 35 | 4.400181 | 1.87767 | 1.567166 | 0 | 6.724399 | 0
2018-01-29 06:30 | 139443.1 | 1440.0002 | 3 | 35 | 4.400221 | 1.718324 | 1.627057 | 0 | 6.987929 | 0
2018-01-29 06:32 | 139563.1 | 1560.0002 | 3 | 35 | 4.400236 | 1.578525 | 1.681962 | 0 | 7.229526 | 0
2018-01-29 06:34 | 139683.1 | 1680.0001 | 3 | 35 | 4.400176 | 1.453684 | 1.732468 | 0 | 7.451762 | 0
2018-01-29 06:36 | 139803.1 | 1800.0006 | 3 | 35 | 4.400217 | 1.326112 | 1.778841 | 0 | 7.655812 | 0
2018-01-29 06:38 | 139923.1 | 1920.0001 | 3 | 35 | 4.400218 | 1.195897 | 1.820844 | 0 | 7.840633 | 0
2018-01-29 06:40 | 140043.1 | 2040.0017 | 3 | 35 | 4.400206 | 1.081558 | 1.858735 | 0 | 8.007365 | 0
2018-01-29 06:42 | 140163.1 | 2160.0018 | 3 | 35 | 4.400189 | 0.9875917 | 1.893166 | 0 | 8.158866 | 0
2018-01-29 06:44 | 140283.1 | 2280.0001 | 3 | 35 | 4.400243 | 0.9083996 | 1.92472 | 0 | 8.29771 | 0
2018-01-29 06:46 | 140403.1 | 2400.0006 | 3 | 35 | 4.400165 | 0.8380213 | 1.953798 | 0 | 8.425659 | 0
2018-01-29 06:48 | 140523.1 | 2520.0009 | 3 | 35 | 4.400227 | 0.7766905 | 1.980694 | 0 | 8.544008 | 0
2018-01-29 06:50 | 140643.1 | 2640.0001 | 3 | 35 | 4.400175 | 0.7207012 | 2.005624 | 0 | 8.653703 | 0
2018-01-29 06:52 | 140763.1 | 2760.0018 | 3 | 35 | 4.400152 | 0.6694069 | 2.028783 | 0 | 8.755607 | 0
2018-01-29 06:53 | 140807.7 | 2804.6352 | 3 | 35 | 4.400144 | 0.6519938 | 2.036976 | 0 | 8.791657 | 0
2018-01-29 06:55 | 140927.7 | 120.001 | 4 | 35 | 4.304418 | 0 | 2.036976 | 0 | 8.791657 | 0
2018-01-29 06:57 | 141047.7 | 240.001 | 4 | 35 | 4.293535 | 0 | 2.036976 | 0 | 8.791657 | 0
2018-01-29 06:58 | 141107.7 | 300.0024 | 4 | 35 | 4.290488 | 0 | 2.036976 | 0 | 8.791657 | 0
2018-01-29 07:00 | 141227.8 | 120.0001 | 5 | 35 | 3.550369 | -6.519896 | 2.036976 | 0.2172973 | 8.791657 | 0.7850689
2018-01-29 07:02 | 141347.8 | 240.0008 | 5 | 35 | 3.495718 | -6.520004 | 2.036976 | 0.4346307 | 8.791657 | 1.551031
2018-01-29 07:04 | 141467.8 | 360.0008 | 5 | 35 | 3.43302 | -6.520138 | 2.036976 | 0.6519678 | 8.791657 | 2.303989
2018-01-29 07:06 | 141587.8 | 480.0009 | 5 | 35 | 3.373434 | -6.520072 | 2.036976 | 0.8692933 | 8.791657 | 3.043494
2018-01-29 07:08 | 141707.8 | 600.0009 | 5 | 35 | 3.318045 | -6.520127 | 2.036976 | 1.086621 | 8.791657 | 3.770557
2018-01-29 07:10 | 141827.8 | 720.0009 | 5 | 35 | 3.264233 | -6.520167 | 2.036976 | 1.303932 | 8.791657 | 4.485763
2018-01-29 07:12 | 141947.8 | 840.0009 | 5 | 35 | 3.206481 | -6.520184 | 2.036976 | 1.521267 | 8.791657 | 5.189039
2018-01-29 07:14 | 142067.8 | 960.0008 | 5 | 35 | 3.136922 | -6.520112 | 2.036976 | 1.738589 | 8.791657 | 5.878622
2018-01-29 07:16 | 142187.8 | 1080.0003 | 5 | 35 | 3.044153 | -6.520117 | 2.036976 | 1.955934 | 8.791657 | 6.55092
2018-01-29 07:17 | 142231.9 | 1124.1079 | 5 | 35 | 2.999997 | -6.520103 | 2.036976 | 2.035805 | 8.791657 | 6.79236
2018-01-29 07:19 | 142351.9623 | 120.001 | 6 | 35 | 3.725968 | 0 | 2.036976 | 2.035805 | 8.791657 | 6.79236
2018-01-29 07:21 | 142471.9616 | 240.0003 | 6 | 35 | 3.742339 | 0 | 2.036976 | 2.035805 | 8.791657 | 6.79236
2018-01-29 07:22 | 142531.9636 | 300.0023 | 6 | 35 | 3.749055 | 0 | 2.036976 | 2.035805 | 8.791657 | 6.79236
2018-01-29 07:22 | 142532 | 0.0027 | 7 | 36 | 3.749071 | 0 | 0 | 0 | 0 | 0
2018-01-29 07:24 | 142652.1 | 120.0012 | 2 | 36 | 4.200305 | 4.174648 | 0.1536034 | 0 | 0.6415432 | 0
2018-01-29 07:26 | 142772.1 | 240.002 | 2 | 36 | 4.200227 | 3.80241 | 0.2858478 | 0 | 1.197005 | 0
2018-01-29 07:28 | 142892.1 | 360.002 | 2 | 36 | 4.200226 | 3.519793 | 0.4078782 | 0 | 1.709563 | 0
2018-01-29 07:29 | 143000.1 | 468.0489 | 2 | 36 | 4.200227 | 3.259981 | 0.5096521 | 0 | 2.13704 | 0
2018-01-29 07:31 | 143120.1 | 120.0002 | 3 | 36 | 4.227912 | 3.259918 | 0.6179247 | 0 | 2.593183 | 0
2018-01-29 07:33 | 143240.1 | 240.001 | 3 | 36 | 4.261082 | 3.259916 | 0.7265598 | 0 | 3.054253 | 0
2018-01-29 07:35 | 143360.1 | 360.0002 | 3 | 36 | 4.297452 | 3.259968 | 0.835223 | 0 | 3.519221 | 0
2018-01-29 07:37 | 143480.1 | 480.001 | 3 | 36 | 4.336795 | 3.259914 | 0.9439049 | 0 | 3.988391 | 0
2018-01-29 07:39 | 143600.1 | 600.001 | 3 | 36 | 4.377353 | 3.259966 | 1.052562 | 0 | 4.461833 | 0
2018-01-29 07:41 | 143720.1 | 720.0001 | 3 | 36 | 4.400268 | 3.094795 | 1.160043 | 0 | 4.934035 | 0
2018-01-29 07:43 | 143840.1 | 840.0002 | 3 | 36 | 4.40026 | 2.781551 | 1.257818 | 0 | 5.364272 | 0
2018-01-29 07:45 | 143960.1 | 960.0019 | 3 | 36 | 4.400269 | 2.511705 | 1.345934 | 0 | 5.752003 | 0
2018-01-29 07:47 | 144080.1 | 1080.0003 | 3 | 36 | 4.400226 | 2.27177 | 1.425553 | 0 | 6.102346 | 0
2018-01-29 07:49 | 144200.1 | 1200.001 | 3 | 36 | 4.400262 | 2.062445 | 1.497698 | 0 | 6.419801 | 0
2018-01-29 07:51 | 144320.1 | 1320.0019 | 3 | 36 | 4.40018 | 1.881168 | 1.563378 | 0 | 6.708807 | 0
2018-01-29 07:53 | 144440.1 | 1440.001 | 3 | 36 | 4.400218 | 1.722871 | 1.623397 | 0 | 6.972907 | 0
2018-01-29 07:55 | 144560.1 | 1560.0001 | 3 | 36 | 4.400221 | 1.5833 | 1.678446 | 0 | 7.215132 | 0
2018-01-29 07:57 | 144680.1 | 1680.0002 | 3 | 36 | 4.400165 | 1.45472 | 1.729118 | 0 | 7.438098 | 0
2018-01-29 07:59 | 144800.1 | 1800.001 | 3 | 36 | 4.400238 | 1.316573 | 1.775308 | 0 | 7.641346 | 0
2018-01-29 08:01 | 144920.1 | 1920.0001 | 3 | 36 | 4.400252 | 1.187201 | 1.816978 | 0 | 7.824703 | 0
2018-01-29 08:03 | 145040.1 | 2040.0011 | 3 | 36 | 4.400153 | 1.076696 | 1.854637 | 0 | 7.990409 | 0
2018-01-29 08:05 | 145160.1 | 2160.0006 | 3 | 36 | 4.400189 | 0.9878244 | 1.88901 | 0 | 8.141659 | 0
2018-01-29 08:07 | 145280.1 | 2280.0011 | 3 | 36 | 4.400185 | 0.9102459 | 1.920614 | 0 | 8.280725 | 0
2018-01-29 08:09 | 145400.1 | 2400.001 | 3 | 36 | 4.400162 | 0.8417892 | 1.949794 | 0 | 8.40912 | 0
2018-01-29 08:11 | 145520.1 | 2520.0018 | 3 | 36 | 4.40012 | 0.7801285 | 1.97682 | 0 | 8.528039 | 0
2018-01-29 08:13 | 145640.1 | 2640.0002 | 3 | 36 | 4.400216 | 0.7261181 | 2.001909 | 0 | 8.638436 | 0
2018-01-29 08:15 | 145760.1 | 2760.001 | 3 | 36 | 4.40021 | 0.675293 | 2.025242 | 0 | 8.741104 | 0
2018-01-29 08:16 | 145817.7 | 2817.5744 | 3 | 36 | 4.400182 | 0.6519928 | 2.035852 | 0 | 8.78779 | 0
2018-01-29 08:18 | 145937.7 | 120.0009 | 4 | 36 | 4.304341 | 0 | 2.035852 | 0 | 8.78779 | 0
2018-01-29 08:20 | 146057.7 | 240.001 | 4 | 36 | 4.293446 | 0 | 2.035852 | 0 | 8.78779 | 0
2018-01-29 08:21 | 146117.7 | 300.0024 | 4 | 36 | 4.290407 | 0 | 2.035852 | 0 | 8.78779 | 0
2018-01-29 08:23 | 146237.8 | 120.0009 | 5 | 36 | 3.549236 | -6.520006 | 2.035852 | 0.217299 | 8.78779 | 0.7848371
2018-01-29 08:25 | 146357.8 | 240.0001 | 5 | 36 | 3.494416 | -6.519951 | 2.035852 | 0.4346459 | 8.78779 | 1.550584
2018-01-29 08:27 | 146477.8 | 360.0001 | 5 | 36 | 3.431601 | -6.519956 | 2.035852 | 0.6519287 | 8.78779 | 2.303047
2018-01-29 08:29 | 146597.8 | 480.0011 | 5 | 36 | 3.371729 | -6.519959 | 2.035852 | 0.8692809 | 8.78779 | 3.042321
2018-01-29 08:31 | 146717.8 | 600.0002 | 5 | 36 | 3.316315 | -6.519969 | 2.035852 | 1.086598 | 8.78779 | 3.768976
2018-01-29 08:33 | 146837.8 | 720.0011 | 5 | 36 | 3.261848 | -6.519942 | 2.035852 | 1.303923 | 8.78779 | 4.483799
2018-01-29 08:35 | 146957.8 | 840.0002 | 5 | 36 | 3.203994 | -6.519939 | 2.035852 | 1.521252 | 8.78779 | 5.186542
2018-01-29 08:37 | 147077.8 | 960.0019 | 5 | 36 | 3.134209 | -6.519986 | 2.035852 | 1.738584 | 8.78779 | 5.875581
2018-01-29 08:39 | 147197.8 | 1080.0017 | 5 | 36 | 3.040072 | -6.519986 | 2.035852 | 1.955917 | 8.78779 | 6.547105
2018-01-29 08:40 | 147237.2 | 1119.3464 | 5 | 36 | 2.999999 | -6.520023 | 2.035852 | 2.027163 | 8.78779 | 6.762306
2018-01-29 08:42 | 147357.2 | 120.001 | 6 | 36 | 3.72682 | 0 | 2.035852 | 2.027163 | 8.78779 | 6.762306
2018-01-29 08:44 | 147477.2 | 240.0011 | 6 | 36 | 3.743362 | 0 | 2.035852 | 2.027163 | 8.78779 | 6.762306
2018-01-29 08:45 | 147537.2 | 300.0033 | 6 | 36 | 3.750087 | 0 | 2.035852 | 2.027163 | 8.78779 | 6.762306
2018-01-29 08:45 | 147537.2 | 0.0048 | 7 | 37 | 3.750097 | 0 | 0 | 0 | 0 | 0
2018-01-29 08:47 | 147657.3 | 120.0012 | 2 | 37 | 4.2003 | 4.157892 | 0.153195 | 2.963e-09 | 0.6399484 | 1.1113e-08
2018-01-29 08:49 | 147777.3 | 240.0029 | 2 | 37 | 4.200231 | 3.790205 | 0.2849628 | 2.963e-09 | 1.193409 | 1.1113e-08
2018-01-29 08:51 | 147897.3 | 360.0011 | 2 | 37 | 4.200272 | 3.509928 | 0.4066256 | 2.963e-09 | 1.704423 | 1.1113e-08
2018-01-29 08:53 | 148000.8 | 463.4929 | 2 | 37 | 4.200247 | 3.259995 | 0.5039458 | 2.963e-09 | 2.113193 | 1.1113e-08
2018-01-29 08:55 | 148120.8 | 120.001 | 3 | 37 | 4.228147 | 3.259953 | 0.6122205 | 2.963e-09 | 2.569356 | 1.1113e-08
2018-01-29 08:57 | 148240.8 | 240.001 | 3 | 37 | 4.261369 | 3.259878 | 0.7208827 | 2.963e-09 | 3.030567 | 1.1113e-08
2018-01-29 08:59 | 148360.8 | 360.0001 | 3 | 37 | 4.298058 | 3.259954 | 0.8295494 | 2.963e-09 | 3.495602 | 1.1113e-08
2018-01-29 09:01 | 148480.8 | 480.001 | 3 | 37 | 4.337638 | 3.259958 | 0.9382098 | 2.963e-09 | 3.964761 | 1.1113e-08
2018-01-29 09:03 | 148600.8 | 600.001 | 3 | 37 | 4.37623 | 3.259962 | 1.046879 | 2.963e-09 | 4.438267 | 1.1113e-08
2018-01-29 09:05 | 148720.8 | 720.0018 | 3 | 37 | 4.400283 | 3.11433 | 1.154648 | 2.963e-09 | 4.911625 | 1.1113e-08
2018-01-29 09:07 | 148840.8 | 840.0011 | 3 | 37 | 4.400233 | 2.790916 | 1.252886 | 2.963e-09 | 5.343898 | 1.1113e-08
2018-01-29 09:09 | 148960.8 | 960.0011 | 3 | 37 | 4.400247 | 2.511309 | 1.34116 | 2.963e-09 | 5.732327 | 1.1113e-08
2018-01-29 09:11 | 149080.8 | 1080.0003 | 3 | 37 | 4.400248 | 2.268845 | 1.420723 | 2.963e-09 | 6.082426 | 1.1113e-08
2018-01-29 09:13 | 149200.8 | 1200.001 | 3 | 37 | 4.400162 | 2.05888 | 1.492782 | 2.963e-09 | 6.399502 | 1.1113e-08
2018-01-29 09:15 | 149320.8 | 1320.0013 | 3 | 37 | 4.400228 | 1.877073 | 1.558322 | 2.963e-09 | 6.687895 | 1.1113e-08
2018-01-29 09:17 | 149440.8 | 1440.0002 | 3 | 37 | 4.400234 | 1.720247 | 1.618181 | 2.963e-09 | 6.951286 | 1.1113e-08
2018-01-29 09:19 | 149560.8 | 1560.0002 | 3 | 37 | 4.400216 | 1.581651 | 1.673149 | 2.963e-09 | 7.193158 | 1.1113e-08
2018-01-29 09:21 | 149680.8 | 1680.0002 | 3 | 37 | 4.400198 | 1.438169 | 1.723517 | 2.963e-09 | 7.414787 | 1.1113e-08
2018-01-29 09:23 | 149800.8 | 1800.0009 | 3 | 37 | 4.400218 | 1.295393 | 1.769035 | 2.963e-09 | 7.615077 | 1.1113e-08
2018-01-29 09:25 | 149920.8 | 1920.0003 | 3 | 37 | 4.400201 | 1.169756 | 1.810052 | 2.963e-09 | 7.795561 | 1.1113e-08
2018-01-29 09:27 | 150040.8 | 2040.001 | 3 | 37 | 4.400168 | 1.068354 | 1.847306 | 2.963e-09 | 7.959487 | 1.1113e-08
2018-01-29 09:29 | 150160.8 | 2160.0018 | 3 | 37 | 4.400172 | 0.9825668 | 1.881461 | 2.963e-09 | 8.109772 | 1.1113e-08
2018-01-29 09:31 | 150280.8 | 2280.0019 | 3 | 37 | 4.400206 | 0.9076252 | 1.912934 | 2.963e-09 | 8.248262 | 1.1113e-08
2018-01-29 09:33 | 150400.8 | 2400.0001 | 3 | 37 | 4.400184 | 0.840826 | 1.942049 | 2.963e-09 | 8.37637 | 1.1113e-08
2018-01-29 09:35 | 150520.8 | 2520.0002 | 3 | 37 | 4.400193 | 0.780755 | 1.969052 | 2.963e-09 | 8.495192 | 1.1113e-08
2018-01-29 09:37 | 150640.8 | 2640.0001 | 3 | 37 | 4.400209 | 0.7257509 | 1.994139 | 2.963e-09 | 8.605577 | 1.1113e-08
2018-01-29 09:39 | 150760.8 | 2760.001 | 3 | 37 | 4.40016 | 0.6748791 | 2.017468 | 2.963e-09 | 8.708229 | 1.1113e-08
2018-01-29 09:40 | 150819.4 | 2818.5384 | 3 | 37 | 4.400201 | 0.6519909 | 2.028253 | 2.963e-09 | 8.755686 | 1.1113e-08
2018-01-29 09:42 | 150939.4 | 120.001 | 4 | 37 | 4.304452 | 0 | 2.028253 | 2.963e-09 | 8.755686 | 1.1113e-08
2018-01-29 09:44 | 151059.4 | 240.001 | 4 | 37 | 4.293583 | 0 | 2.028253 | 2.963e-09 | 8.755686 | 1.1113e-08
2018-01-29 09:45 | 151119.4 | 300.0015 | 4 | 37 | 4.290544 | 0 | 2.028253 | 2.963e-09 | 8.755686 | 1.1113e-08
2018-01-29 09:47 | 151239.463 | 120.0009 | 5 | 37 | 3.549737 | -6.520043 | 2.028253 | 0.2173058 | 8.755686 | 0.7850081
2018-01-29 09:49 | 151359.464 | 240.0019 | 5 | 37 | 3.494943 | -6.52004 | 2.028253 | 0.4346516 | 8.755686 | 1.550879
2018-01-29 09:51 | 151479.4622 | 360.0001 | 5 | 37 | 3.432328 | -6.520076 | 2.028253 | 0.6519624 | 8.755686 | 2.303558
2018-01-29 09:53 | 151599.4631 | 480.001 | 5 | 37 | 3.372356 | -6.520118 | 2.028253 | 0.8692867 | 8.755686 | 3.042903
2018-01-29 09:55 | 151719.4632 | 600.0011 | 5 | 37 | 3.317222 | -6.52001 | 2.028253 | 1.086616 | 8.755686 | 3.769757
2018-01-29 09:57 | 151839.4639 | 720.0018 | 5 | 37 | 3.26334 | -6.520113 | 2.028253 | 1.303935 | 8.755686 | 4.484803
2018-01-29 09:59 | 151959.4647 | 840.0026 | 5 | 37 | 3.205518 | -6.520115 | 2.028253 | 1.521266 | 8.755686 | 5.187886
2018-01-29 10:01 | 152079.4631 | 960.001 | 5 | 37 | 3.135793 | -6.520154 | 2.028253 | 1.738571 | 8.755686 | 5.877177
2018-01-29 10:03 | 152199.463 | 1080.0009 | 5 | 37 | 3.043246 | -6.520157 | 2.028253 | 1.955911 | 8.755686 | 6.549235
2018-01-29 10:04 | 152242.438 | 1122.9759 | 5 | 37 | 2.999997 | -6.520149 | 2.028253 | 2.033743 | 8.755686 | 6.784468
2018-01-29 10:06 | 152362.5 | 119.9999 | 6 | 37 | 3.726219 | 0 | 2.028253 | 2.033743 | 8.755686 | 6.784468
2018-01-29 10:08 | 152482.5 | 240.0008 | 6 | 37 | 3.742654 | 0 | 2.028253 | 2.033743 | 8.755686 | 6.784468
2018-01-29 10:09 | 152542.5 | 300.0046 | 6 | 37 | 3.749359 | 0 | 2.028253 | 2.033743 | 8.755686 | 6.784468
2018-01-29 10:09 | 152542.5 | 0.0027 | 7 | 38 | 3.749066 | 0 | 0 | 0 | 0 | 0
2018-01-29 10:11 | 152662.6 | 120.0018 | 2 | 38 | 4.20028 | 4.174006 | 0.1535768 | 1.233e-09 | 0.6414559 | 4.622e-09
2018-01-29 10:13 | 152782.6 | 240.001 | 2 | 38 | 4.200232 | 3.804131 | 0.2858574 | 1.233e-09 | 1.19707 | 4.622e-09
2018-01-29 10:15 | 152902.6 | 360.0002 | 2 | 38 | 4.200283 | 3.521473 | 0.4079416 | 1.233e-09 | 1.709855 | 4.622e-09
2018-01-29 10:16 | 153010 | 467.4096 | 2 | 38 | 4.200277 | 3.259996 | 0.5091365 | 1.233e-09 | 2.1349 | 4.622e-09
2018-01-29 10:18 | 153130 | 120.0002 | 3 | 38 | 4.228063 | 3.259916 | 0.6174094 | 1.233e-09 | 2.591053 | 4.622e-09
2018-01-29 10:20 | 153250 | 240.001 | 3 | 38 | 4.26122 | 3.259916 | 0.726052 | 1.233e-09 | 3.052171 | 4.622e-09
2018-01-29 10:22 | 153370 | 360.0002 | 3 | 38 | 4.297548 | 3.259995 | 0.8347353 | 1.233e-09 | 3.517236 | 4.622e-09
2018-01-29 10:24 | 153446.1 | 436.107 | 3 | 38 | 4.314487 | 3.259928 | 0.9036507 | 1.233e-09 | 3.814075 | 4.622e-09
2018-01-29 11:55 | 153566.2 | 556.156316 | 3 | 38 | 4.334032 | 3.259926 | 1.011894 | 2.51e-10 | 4.277916 | 9.82e-10
2018-01-29 11:57 | 153686.2 | 676.156316 | 3 | 38 | 4.373527 | 3.259939 | 1.120563 | 2.51e-10 | 4.751147 | 9.82e-10
2018-01-29 11:59 | 153806.2 | 796.156416 | 3 | 38 | 4.400274 | 3.138643 | 1.228656 | 2.51e-10 | 5.225713 | 9.82e-10
2018-01-29 12:01 | 153926.2 | 916.157316 | 3 | 38 | 4.400274 | 2.784952 | 1.32721 | 2.51e-10 | 5.659378 | 9.82e-10
2018-01-29 12:03 | 154046.2 | 1036.156316 | 3 | 38 | 4.400267 | 2.481003 | 1.41486 | 2.51e-10 | 6.045059 | 9.82e-10
2018-01-29 12:05 | 154166.2 | 1156.155616 | 3 | 38 | 4.400241 | 2.217245 | 1.493063 | 2.51e-10 | 6.389171 | 9.82e-10
2018-01-29 12:07 | 154286.2 | 1276.156316 | 3 | 38 | 4.40024 | 1.994251 | 1.563149 | 2.51e-10 | 6.697568 | 9.82e-10
2018-01-29 12:09 | 154406.2 | 1396.155616 | 3 | 38 | 4.400228 | 1.801932 | 1.626324 | 2.51e-10 | 6.975552 | 9.82e-10
2018-01-29 12:11 | 154526.2 | 1516.156316 | 3 | 38 | 4.400252 | 1.634355 | 1.683565 | 2.51e-10 | 7.227427 | 9.82e-10
2018-01-29 12:13 | 154646.2 | 1636.156316 | 3 | 38 | 4.400206 | 1.462252 | 1.735161 | 2.51e-10 | 7.454459 | 9.82e-10
2018-01-29 12:15 | 154766.2 | 1756.156216 | 3 | 38 | 4.400228 | 1.306112 | 1.781244 | 2.51e-10 | 7.657235 | 9.82e-10
2018-01-29 12:17 | 154886.2 | 1876.155516 | 3 | 38 | 4.400257 | 1.176619 | 1.822524 | 2.51e-10 | 7.838877 | 9.82e-10
2018-01-29 12:19 | 155006.2 | 1996.155616 | 3 | 38 | 4.400232 | 1.070728 | 1.859905 | 2.51e-10 | 8.00336 | 9.82e-10
2018-01-29 12:21 | 155126.2 | 2116.156216 | 3 | 38 | 4.400192 | 0.9809637 | 1.894051 | 2.51e-10 | 8.15361 | 9.82e-10
2018-01-29 12:23 | 155246.2 | 2236.156316 | 3 | 38 | 4.400227 | 0.9037638 | 1.925424 | 2.51e-10 | 8.291658 | 9.82e-10
2018-01-29 12:25 | 155366.2 | 2356.155516 | 3 | 38 | 4.400138 | 0.8346586 | 1.954378 | 2.51e-10 | 8.419062 | 9.82e-10
2018-01-29 12:27 | 155486.2 | 2476.157116 | 3 | 38 | 4.400179 | 0.7738867 | 1.981182 | 2.51e-10 | 8.537 | 9.82e-10
2018-01-29 12:29 | 155606.2 | 2596.156216 | 3 | 38 | 4.400185 | 0.7185583 | 2.006033 | 2.51e-10 | 8.646351 | 9.82e-10
2018-01-29 12:31 | 155726.2 | 2716.156216 | 3 | 38 | 4.400136 | 0.6674833 | 2.029121 | 2.51e-10 | 8.747942 | 9.82e-10
2018-01-29 12:31 | 155765.1 | 2755.076116 | 3 | 38 | 4.40014 | 0.6519938 | 2.03626 | 2.51e-10 | 8.779352 | 9.82e-10
2018-01-29 12:33 | 155885.1455 | 120.0002 | 4 | 38 | 4.304361 | 0 | 2.03626 | 2.51e-10 | 8.779352 | 9.82e-10
2018-01-29 12:35 | 156005.1455 | 240.0002 | 4 | 38 | 4.293577 | 0 | 2.03626 | 2.51e-10 | 8.779352 | 9.82e-10
2018-01-29 12:36 | 156065.1485 | 300.0032 | 4 | 38 | 4.290615 | 0 | 2.03626 | 2.51e-10 | 8.779352 | 9.82e-10
2018-01-29 12:38 | 156185.2 | 120.0001 | 5 | 38 | 3.556337 | -6.520018 | 2.03626 | 0.2172889 | 8.779352 | 0.7853497
2018-01-29 12:40 | 156305.2 | 240.0008 | 5 | 38 | 3.506077 | -6.520058 | 2.03626 | 0.4346094 | 8.779352 | 1.553146
2018-01-29 12:42 | 156425.2 | 360.0009 | 5 | 38 | 3.444953 | -6.519988 | 2.03626 | 0.651946 | 8.779352 | 2.30853
2018-01-29 12:44 | 156545.2 | 480.0002 | 5 | 38 | 3.38562 | -6.519979 | 2.03626 | 0.8692842 | 8.779352 | 3.050728
2018-01-29 12:46 | 156665.2 | 600.0009 | 5 | 38 | 3.330503 | -6.519948 | 2.03626 | 1.086596 | 8.779352 | 3.780403
2018-01-29 12:48 | 156785.2 | 720.0001 | 5 | 38 | 3.277706 | -6.519892 | 2.03626 | 1.303895 | 8.779352 | 4.498381
2018-01-29 12:50 | 156905.2 | 840.0009 | 5 | 38 | 3.22239 | -6.519869 | 2.03626 | 1.521239 | 8.779352 | 5.204853
2018-01-29 12:52 | 157025.2 | 960.0008 | 5 | 38 | 3.157855 | -6.519901 | 2.03626 | 1.738533 | 8.779352 | 5.898289
2018-01-29 12:54 | 157145.2 | 1080 | 5 | 38 | 3.074436 | -6.519899 | 2.03626 | 1.955877 | 8.779352 | 6.576073
2018-01-29 12:56 | 157224.3 | 1159.0911 | 5 | 38 | 2.999994 | -6.51986 | 2.03626 | 2.0991 | 8.779352 | 7.011346
2018-01-29 12:58 | 157344.4 | 120 | 6 | 38 | 3.720947 | 0 | 2.03626 | 2.0991 | 8.779352 | 7.011346
2018-01-29 13:00 | 157464.4 | 240.0001 | 6 | 38 | 3.73644 | 0 | 2.03626 | 2.0991 | 8.779352 | 7.011346
2018-01-29 13:01 | 157524.4 | 300.0022 | 6 | 38 | 3.742678 | 0 | 2.03626 | 2.0991 | 8.779352 | 7.011346
2018-01-29 13:01 | 157524.4 | 0.0027 | 7 | 39 | 3.742748 | 0 | 0 | 0 | 0 | 0
2018-01-29 13:03 | 157644.5 | 120.0018 | 2 | 39 | 4.200266 | 4.225246 | 0.1547167 | 0 | 0.6458703 | 0
2018-01-29 13:05 | 157764.5 | 240.001 | 2 | 39 | 4.200243 | 3.847607 | 0.2885233 | 0 | 1.207894 | 0
2018-01-29 13:07 | 157884.5 | 360.001 | 2 | 39 | 4.200222 | 3.567457 | 0.4120696 | 0 | 1.72682 | 0
2018-01-29 13:09 | 158004.5 | 480.0011 | 2 | 39 | 4.200261 | 3.28233 | 0.5262683 | 0 | 2.206483 | 0
2018-01-29 13:09 | 158013.8 | 489.304 | 2 | 39 | 4.200258 | 3.259991 | 0.5347196 | 0 | 2.241981 | 0
2018-01-29 13:11 | 158133.8 | 120.0003 | 3 | 39 | 4.227276 | 3.259888 | 0.6429734 | 0 | 2.698014 | 0
2018-01-29 13:13 | 158253.8 | 240.0011 | 3 | 39 | 4.258913 | 3.259888 | 0.7516391 | 0 | 3.159067 | 0
2018-01-29 13:15 | 158373.8 | 360.001 | 3 | 39 | 4.292895 | 3.26025 | 0.860298 | 0 | 3.623672 | 0
2018-01-29 13:17 | 158493.8 | 480.0011 | 3 | 39 | 4.325376 | 3.259939 | 0.9689676 | 0 | 4.091956 | 0
2018-01-29 13:19 | 158613.8 | 600.0011 | 3 | 39 | 4.35858 | 3.259909 | 1.077622 | 0 | 4.563718 | 0
2018-01-29 13:21 | 158733.8 | 720.0011 | 3 | 39 | 4.394222 | 3.259941 | 1.18629 | 0 | 5.039261 | 0
2018-01-29 13:23 | 158853.8 | 840.0003 | 3 | 39 | 4.40029 | 2.940269 | 1.290165 | 0 | 5.496288 | 0
2018-01-29 13:25 | 158973.8 | 960.0004 | 3 | 39 | 4.400285 | 2.633389 | 1.382927 | 0 | 5.904463 | 0
2018-01-29 13:27 | 159093.8 | 1080.0011 | 3 | 39 | 4.400247 | 2.368042 | 1.466168 | 0 | 6.270743 | 0
2018-01-29 13:29 | 159213.8 | 1200.0003 | 3 | 39 | 4.400221 | 2.140812 | 1.541219 | 0 | 6.600986 | 0
2018-01-29 13:31 | 159333.8 | 1320.001 | 3 | 39 | 4.400239 | 1.946227 | 1.609245 | 0 | 6.900319 | 0
2018-01-29 13:33 | 159453.8 | 1440.0011 | 3 | 39 | 4.400249 | 1.768682 | 1.671202 | 0 | 7.172943 | 0
2018-01-29 13:35 | 159573.8 | 1560.0012 | 3 | 39 | 4.400191 | 1.58463 | 1.727067 | 0 | 7.418759 | 0
2018-01-29 13:37 | 159693.8 | 1680.001 | 3 | 39 | 4.400243 | 1.41985 | 1.777066 | 0 | 7.63877 | 0
2018-01-29 13:39 | 159813.8 | 1800.0019 | 3 | 39 | 4.400219 | 1.284397 | 1.822039 | 0 | 7.836659 | 0
2018-01-29 13:41 | 159933.8 | 1920.0011 | 3 | 39 | 4.400155 | 1.173137 | 1.862955 | 0 | 8.0167 | 0
2018-01-29 13:43 | 160053.8 | 2040.0011 | 3 | 39 | 4.400157 | 1.078302 | 1.900453 | 0 | 8.181699 | 0
2018-01-29 13:45 | 160173.8 | 2160.0012 | 3 | 39 | 4.400143 | 0.9949474 | 1.934992 | 0 | 8.333676 | 0
2018-01-29 13:47 | 160293.8 | 2280.0003 | 3 | 39 | 4.400165 | 0.9223557 | 1.966933 | 0 | 8.474222 | 0
2018-01-29 13:49 | 160413.8 | 2400.0002 | 3 | 39 | 4.400168 | 0.8572416 | 1.996578 | 0 | 8.604668 | 0
2018-01-29 13:51 | 160533.8 | 2520.0011 | 3 | 39 | 4.400177 | 0.7981148 | 2.024159 | 0 | 8.726026 | 0
2018-01-29 13:53 | 160653.8 | 2640.0002 | 3 | 39 | 4.400173 | 0.7438841 | 2.049846 | 0 | 8.839052 | 0
2018-01-29 13:55 | 160773.8 | 2760.0011 | 3 | 39 | 4.400171 | 0.6934595 | 2.073796 | 0 | 8.94444 | 0
2018-01-29 13:57 | 160879 | 2865.2553 | 3 | 39 | 4.400159 | 0.6519938 | 2.093454 | 0 | 9.030939 | 0
2018-01-29 13:59 | 160999.1 | 120.0007 | 4 | 39 | 4.303664 | 0 | 2.09346 | 0 | 9.030961 | 0
2018-01-29 14:01 | 161119.1 | 240 | 4 | 39 | 4.292606 | 0 | 2.09346 | 0 | 9.030961 | 0
2018-01-29 14:02 | 161179.1 | 300.0029 | 4 | 39 | 4.289505 | 0 | 2.09346 | 0 | 9.030961 | 0
2018-01-29 14:04 | 161299.1 | 120.0011 | 5 | 39 | 3.552364 | -6.519869 | 2.09346 | 0.2173173 | 9.030961 | 0.7849514
2018-01-29 14:06 | 161419.1 | 240.0001 | 5 | 39 | 3.501174 | -6.51988 | 2.09346 | 0.4346287 | 9.030961 | 1.551721
2018-01-29 14:08 | 161539.1 | 360.0019 | 5 | 39 | 3.440618 | -6.519814 | 2.09346 | 0.6519547 | 9.030961 | 2.306049
2018-01-29 14:10 | 161659.1 | 480.001 | 5 | 39 | 3.381552 | -6.519964 | 2.09346 | 0.8692746 | 9.030961 | 3.047272
2018-01-29 14:12 | 161779.1 | 600.001 | 5 | 39 | 3.327294 | -6.519894 | 2.09346 | 1.086588 | 9.030961 | 3.776163
2018-01-29 14:14 | 161899.1 | 720.0002 | 5 | 39 | 3.274489 | -6.519912 | 2.09346 | 1.303914 | 9.030961 | 4.493553
2018-01-29 14:16 | 162019.1 | 840.0009 | 5 | 39 | 3.219018 | -6.519963 | 2.09346 | 1.521205 | 9.030961 | 5.199149
2018-01-29 14:18 | 162139.1 | 960.0002 | 5 | 39 | 3.152846 | -6.520076 | 2.09346 | 1.738538 | 9.030961 | 5.891855
2018-01-29 14:20 | 162259.1 | 1080.001 | 5 | 39 | 3.064939 | -6.520011 | 2.09346 | 1.955893 | 9.030961 | 6.568097
2018-01-29 14:21 | 162325.1 | 1145.98 | 5 | 39 | 2.999994 | -6.52005 | 2.09346 | 2.075382 | 9.030961 | 6.930616
2018-01-29 14:23 | 162445.2 | 120.001 | 6 | 39 | 3.722713 | 0 | 2.09346 | 2.075382 | 9.030961 | 6.930616
2018-01-29 14:25 | 162565.2 | 240.0002 | 6 | 39 | 3.738505 | 0 | 2.09346 | 2.075382 | 9.030961 | 6.930616
2018-01-29 14:26 | 162625.2 | 300.004 | 6 | 39 | 3.744858 | 0 | 2.09346 | 2.075382 | 9.030961 | 6.930616
2018-01-29 14:26 | 162625.2 | 0.0027 | 7 | 40 | 3.744979 | 0 | 0 | 0 | 0 | 0
2018-01-29 14:28 | 162745.3 | 120.0001 | 2 | 40 | 4.20032 | 4.19454 | 0.1540069 | 0 | 0.6431147 | 0
2018-01-29 14:30 | 162865.3 | 240.0011 | 2 | 40 | 4.200237 | 3.822279 | 0.2869015 | 0 | 1.201308 | 0
2018-01-29 14:32 | 162985.3 | 360.0001 | 2 | 40 | 4.200245 | 3.545002 | 0.4096482 | 0 | 1.716875 | 0
2018-01-29 14:34 | 163105.3 | 480.0008 | 2 | 40 | 4.200259 | 3.262556 | 0.5231446 | 0 | 2.193589 | 0
2018-01-29 14:34 | 163106.1 | 480.8303 | 2 | 40 | 4.200215 | 3.259987 | 0.5238876 | 0 | 2.196709 | 0
2018-01-29 14:36 | 163226.1 | 120.0002 | 3 | 40 | 4.227072 | 3.259882 | 0.6321713 | 0 | 2.652853 | 0
2018-01-29 14:38 | 163346.1 | 240.001 | 3 | 40 | 4.256405 | 3.259932 | 0.7408335 | 0 | 3.113792 | 0
2018-01-29 14:40 | 163466.1 | 360.0002 | 3 | 40 | 4.28547 | 3.259962 | 0.8494989 | 0 | 3.577879 | 0
2018-01-29 14:42 | 163586.1 | 480.001 | 3 | 40 | 4.317394 | 3.259911 | 0.9581609 | 0 | 4.045249 | 0
2018-01-29 14:44 | 163706.1 | 600.001 | 3 | 40 | 4.351988 | 3.259888 | 1.066805 | 0 | 4.516162 | 0
2018-01-29 14:46 | 163826.1 | 720.0018 | 3 | 40 | 4.38904 | 3.259907 | 1.175477 | 0 | 4.991094 | 0
2018-01-29 14:48 | 163946.1 | 840.0019 | 3 | 40 | 4.400274 | 2.969305 | 1.280442 | 0 | 5.452789 | 0
2018-01-29 14:50 | 164066.1 | 960.001 | 3 | 40 | 4.400236 | 2.649166 | 1.373937 | 0 | 5.864191 | 0
2018-01-29 14:52 | 164186.1 | 1080.001 | 3 | 40 | 4.400268 | 2.377056 | 1.457594 | 0 | 6.232305 | 0
2018-01-29 14:54 | 164306.1 | 1200.0009 | 3 | 40 | 4.400267 | 2.146757 | 1.532863 | 0 | 6.563504 | 0
2018-01-29 14:56 | 164426.1 | 1320.0001 | 3 | 40 | 4.400212 | 1.922593 | 1.600699 | 0 | 6.861999 | 0
2018-01-29 14:58 | 164546.1 | 1440.0003 | 3 | 40 | 4.400218 | 1.711246 | 1.661205 | 0 | 7.12824 | 0
2018-01-29 15:00 | 164666.1 | 1560.0002 | 3 | 40 | 4.400264 | 1.532351 | 1.715147 | 0 | 7.365596 | 0
2018-01-29 15:02 | 164786.1 | 1680.0018 | 3 | 40 | 4.40021 | 1.386725 | 1.763701 | 0 | 7.579246 | 0
2018-01-29 15:04 | 164906.1 | 1800.0001 | 3 | 40 | 4.400193 | 1.264965 | 1.807841 | 0 | 7.77347 | 0
2018-01-29 15:06 | 165026.1 | 1920.001 | 3 | 40 | 4.400146 | 1.161381 | 1.848243 | 0 | 7.951247 | 0
2018-01-29 15:08 | 165146.1 | 2040.001 | 3 | 40 | 4.400208 | 1.072998 | 1.885449 | 0 | 8.114963 | 0
2018-01-29 15:10 | 165266.1 | 2160.0009 | 3 | 40 | 4.400237 | 0.9944344 | 1.919861 | 0 | 8.266382 | 0
2018-01-29 15:12 | 165386.1 | 2280.0002 | 3 | 40 | 4.400194 | 0.9233208 | 1.951787 | 0 | 8.406863 | 0
2018-01-29 15:14 | 165506.1 | 2400.0009 | 3 | 40 | 4.400199 | 0.8593178 | 1.981474 | 0 | 8.537489 | 0
2018-01-29 15:16 | 165626.1 | 2520.001 | 3 | 40 | 4.400186 | 0.8004131 | 2.009127 | 0 | 8.659169 | 0
2018-01-29 15:18 | 165746.1 | 2640.0002 | 3 | 40 | 4.400117 | 0.7449617 | 2.034877 | 0 | 8.772474 | 0
2018-01-29 15:20 | 165866.1 | 2760.001 | 3 | 40 | 4.400093 | 0.6927004 | 2.058847 | 0 | 8.877947 | 0
2018-01-29 15:21 | 165969.2 | 2863.0728 | 3 | 40 | 4.400128 | 0.6519976 | 2.078109 | 0 | 8.962702 | 0
2018-01-29 15:23 | 166089.2 | 120.0001 | 4 | 40 | 4.304227 | 0 | 2.078112 | 0 | 8.962716 | 0
2018-01-29 15:25 | 166209.2 | 240.001 | 4 | 40 | 4.293231 | 0 | 2.078112 | 0 | 8.962716 | 0
2018-01-29 15:26 | 166269.2 | 300.0008 | 4 | 40 | 4.2902 | 0 | 2.078112 | 0 | 8.962716 | 0
2018-01-29 15:28 | 166389.3 | 120.0003 | 5 | 40 | 3.555833 | -6.520082 | 2.078112 | 0.2173049 | 8.962716 | 0.7857712
2018-01-29 15:30 | 166509.3 | 240.0011 | 5 | 40 | 3.503808 | -6.520098 | 2.078112 | 0.4346504 | 8.962716 | 1.553305
2018-01-29 15:32 | 166629.3 | 360.0004 | 5 | 40 | 3.442501 | -6.52016 | 2.078112 | 0.6519762 | 8.962716 | 2.308133
2018-01-29 15:34 | 166749.3 | 480.0003 | 5 | 40 | 3.383241 | -6.520066 | 2.078112 | 0.8692935 | 8.962716 | 3.049739
2018-01-29 15:36 | 166869.3 | 600.0011 | 5 | 40 | 3.328295 | -6.520154 | 2.078112 | 1.086645 | 8.962716 | 3.779032
2018-01-29 15:38 | 166989.3 | 720.0003 | 5 | 40 | 3.27564 | -6.519889 | 2.078112 | 1.30396 | 8.962716 | 4.496617
2018-01-29 15:40 | 167109.3 | 840.0011 | 5 | 40 | 3.21968 | -6.519869 | 2.078112 | 1.521266 | 8.962716 | 5.202486
2018-01-29 15:42 | 167229.3 | 960.0011 | 5 | 40 | 3.153049 | -6.519959 | 2.078112 | 1.73861 | 8.962716 | 5.895299
2018-01-29 15:44 | 167349.3 | 1080.0004 | 5 | 40 | 3.066191 | -6.519899 | 2.078112 | 1.95594 | 8.962716 | 6.571596
2018-01-29 15:45 | 167417.5 | 1148.1593 | 5 | 40 | 2.999994 | -6.519928 | 2.078112 | 2.079368 | 8.962716 | 6.946152
2018-01-29 15:47 | 167537.5 | 120 | 6 | 40 | 3.722522 | 0 | 2.078112 | 2.079388 | 8.962716 | 6.946211
2018-01-29 15:49 | 167657.5 | 240 | 6 | 40 | 3.73829 | 0 | 2.078112 | 2.079388 | 8.962716 | 6.946211
2018-01-29 15:50 | 167717.5 | 300.0014 | 6 | 40 | 3.744688 | 0 | 2.078112 | 2.079388 | 8.962716 | 6.946211
2018-01-29 15:50 | 167717.5 | 0.0027 | 7 | 41 | 3.745104 | 0 | 0 | 0 | 0 | 0
2018-01-29 15:52 | 167837.6 | 120.001 | 2 | 41 | 4.200302 | 4.213423 | 0.1544107 | 0 | 0.6447085 | 0
2018-01-29 15:54 | 167957.6 | 240.0002 | 2 | 41 | 4.200205 | 3.842386 | 0.2879552 | 0 | 1.205631 | 0
2018-01-29 15:56 | 168077.6 | 360.0002 | 2 | 41 | 4.200261 | 3.560358 | 0.4113234 | 0 | 1.72381 | 0
2018-01-29 15:58 | 168197.6 | 480.001 | 2 | 41 | 4.200268 | 3.279465 | 0.5252579 | 0 | 2.202363 | 0
2018-01-29 15:59 | 168206.7 | 489.0608 | 2 | 41 | 4.200261 | 3.259981 | 0.5334789 | 0 | 2.236893 | 0
2018-01-29 16:01 | 168326.7 | 120.0011 | 3 | 41 | 4.222888 | 3.259928 | 0.6417597 | 0 | 2.692831 | 0
2018-01-29 16:03 | 168446.7 | 240.0002 | 3 | 41 | 4.249177 | 3.259974 | 0.7504163 | 0 | 3.153076 | 0
2018-01-29 16:05 | 168566.7 | 360.0002 | 3 | 41 | 4.279217 | 3.259972 | 0.859072 | 0 | 3.616364 | 0
2018-01-29 16:07 | 168686.7 | 480.0002 | 3 | 41 | 4.312952 | 3.259943 | 0.9677189 | 0 | 4.083093 | 0
2018-01-29 16:09 | 168806.7 | 600.001 | 3 | 41 | 4.349103 | 3.259953 | 1.076394 | 0 | 4.553753 | 0
2018-01-29 16:11 | 168926.7 | 720.0002 | 3 | 41 | 4.387275 | 3.259949 | 1.185044 | 0 | 5.028335 | 0
2018-01-29 16:13 | 169046.7 | 840.001 | 3 | 41 | 4.400274 | 2.975498 | 1.290285 | 0 | 5.491192 | 0
2018-01-29 16:15 | 169166.7 | 960.0018 | 3 | 41 | 4.400264 | 2.652851 | 1.383925 | 0 | 5.903233 | 0
2018-01-29 16:17 | 169286.7 | 1080.0002 | 3 | 41 | 4.400242 | 2.364336 | 1.46755 | 0 | 6.271205 | 0
2018-01-29 16:19 | 169406.7 | 1200.0005 | 3 | 41 | 4.400246 | 2.087847 | 1.541691 | 0 | 6.597443 | 0
2018-01-29 16:21 | 169526.7 | 1320.0003 | 3 | 41 | 4.400282 | 1.846857 | 1.607142 | 0 | 6.885445 | 0
2018-01-29 16:23 | 169646.7 | 1440.0002 | 3 | 41 | 4.400228 | 1.652403 | 1.665329 | 0 | 7.141483 | 0
2018-01-29 16:25 | 169766.7 | 1560.0018 | 3 | 41 | 4.400213 | 1.494254 | 1.717684 | 0 | 7.371858 | 0
2018-01-29 16:27 | 169886.7 | 1680.0001 | 3 | 41 | 4.400249 | 1.362903 | 1.765231 | 0 | 7.581075 | 0
2018-01-29 16:29 | 170006.7 | 1800.0002 | 3 | 41 | 4.400198 | 1.249614 | 1.808724 | 0 | 7.77245 | 0
2018-01-29 16:31 | 170126.7 | 1920.001 | 3 | 41 | 4.400196 | 1.152298 | 1.848729 | 0 | 7.948484 | 0
2018-01-29 16:33 | 170246.7 | 2040.0001 | 3 | 41 | 4.40018 | 1.066549 | 1.885683 | 0 | 8.111088 | 0
2018-01-29 16:35 | 170366.7 | 2160.0002 | 3 | 41 | 4.400204 | 0.9913664 | 1.919957 | 0 | 8.261898 | 0
2018-01-29 16:37 | 170486.7 | 2280.001 | 3 | 41 | 4.400208 | 0.9218245 | 1.951814 | 0 | 8.402075 | 0
2018-01-29 16:39 | 170606.7 | 2400.001 | 3 | 41 | 4.400167 | 0.8577795 | 1.981459 | 0 | 8.532516 | 0
2018-01-29 16:41 | 170726.7 | 2520.0013 | 3 | 41 | 4.400173 | 0.7986555 | 2.00906 | 0 | 8.653966 | 0
2018-01-29 16:43 | 170846.7 | 2640.001 | 3 | 41 | 4.400182 | 0.7431536 | 2.034732 | 0 | 8.76693 | 0
2018-01-29 16:45 | 170966.7 | 2760.0011 | 3 | 41 | 4.400193 | 0.6926327 | 2.058641 | 0 | 8.872133 | 0
2018-01-29 16:46 | 171070.1 | 2863.4688 | 3 | 41 | 4.400198 | 0.6519995 | 2.077944 | 0 | 8.957067 | 0
2018-01-29 16:48 | 171190.2 | 120.0008 | 4 | 41 | 4.303878 | 0 | 2.077947 | 0 | 8.957082 | 0
2018-01-29 16:50 | 171310.2 | 239.9999 | 4 | 41 | 4.292857 | 0 | 2.077947 | 0 | 8.957082 | 0
2018-01-29 16:51 | 171370.2 | 300.0021 | 4 | 41 | 4.28978 | 0 | 2.077947 | 0 | 8.957082 | 0
2018-01-29 16:53 | 171490.3 | 120.0002 | 5 | 41 | 3.551635 | -6.519991 | 2.077947 | 0.2173014 | 8.957082 | 0.784813
2018-01-29 16:55 | 171610.3 | 240.0011 | 5 | 41 | 3.499889 | -6.520048 | 2.077947 | 0.4346398 | 8.957082 | 1.551435
2018-01-29 16:57 | 171730.3 | 360.0003 | 5 | 41 | 3.438785 | -6.520025 | 2.077947 | 0.6519621 | 8.957082 | 2.305423
2018-01-29 16:59 | 171850.3 | 480.001 | 5 | 41 | 3.379899 | -6.520083 | 2.077947 | 0.8692579 | 8.957082 | 3.046171
2018-01-29 17:01 | 171970.3 | 600.0011 | 5 | 41 | 3.325169 | -6.520076 | 2.077947 | 1.08663 | 8.957082 | 3.774835
2018-01-29 17:03 | 172090.3 | 720.0011 | 5 | 41 | 3.271888 | -6.52004 | 2.077947 | 1.303953 | 8.957082 | 4.491694
2018-01-29 17:05 | 172210.3 | 840.0003 | 5 | 41 | 3.214725 | -6.52002 | 2.077947 | 1.521274 | 8.957082 | 5.196642
2018-01-29 17:07 | 172330.3 | 960.0011 | 5 | 41 | 3.147365 | -6.520043 | 2.077947 | 1.738605 | 8.957082 | 5.888247
2018-01-29 17:09 | 172450.3 | 1080.0003 | 5 | 41 | 3.058715 | -6.520004 | 2.077947 | 1.955935 | 8.957082 | 6.563188
2018-01-29 17:10 | 172509.7 | 1139.4585 | 5 | 41 | 3 | -6.519981 | 2.077947 | 2.063609 | 8.957082 | 6.889488
2018-01-29 17:12 | 172629.8 | 120 | 6 | 41 | 3.723762 | 0 | 2.077947 | 2.063609 | 8.957082 | 6.889488
2018-01-29 17:14 | 172749.8 | 240.0007 | 6 | 41 | 3.739806 | 0 | 2.077947 | 2.063609 | 8.957082 | 6.889488
2018-01-29 17:15 | 172809.8 | 300.0037 | 6 | 41 | 3.746308 | 0 | 2.077947 | 2.063609 | 8.957082 | 6.889488
2018-01-29 17:15 | 172809.8 | 0.0027 | 7 | 42 | 3.74625 | 0 | 0 | 0 | 0 | 0
2018-01-29 17:17 | 172929.9 | 120.001 | 2 | 42 | 4.200286 | 4.18306 | 0.153746 | 0 | 0.6421049 | 0
2018-01-29 17:19 | 173049.9 | 240.001 | 2 | 42 | 4.200293 | 3.816589 | 0.2863598 | 0 | 1.199119 | 0
2018-01-29 17:20 | 173111.4 | 301.5676 | 2 | 42 | 4.200249 | 3.675709 | 0.350398 | 0 | 1.468096 | 0
2018-01-29 17:46 | 173196.2 | 386.311188 | 2 | 42 | 4.200278 | 3.259987 | 0.4378603 | 1.397e-09 | 1.835404 | 5.332e-09
2018-01-29 17:48 | 173316.2 | 120.001 | 3 | 42 | 4.21605 | 3.259928 | 0.5461453 | 1.397e-09 | 2.291105 | 5.332e-09
2018-01-29 17:50 | 173404.4 | 208.2312 | 3 | 42 | 4.227512 | 3.259869 | 0.6260511 | 1.397e-09 | 2.628432 | 5.332e-09
2018-01-29 17:55 | 173524.5 | 328.277704 | 3 | 42 | 4.235627 | 3.259954 | 0.7342997 | 3.73e-10 | 3.082211 | 1.446e-09
2018-01-29 17:57 | 173644.5 | 448.279404 | 3 | 42 | 4.274526 | 3.259945 | 0.8429773 | 3.73e-10 | 3.544731 | 1.446e-09
2018-01-29 17:59 | 173764.5 | 568.276904 | 3 | 42 | 4.297852 | 3.259922 | 0.9516255 | 3.73e-10 | 4.01021 | 1.446e-09
2018-01-29 18:01 | 173884.5 | 688.277004 | 3 | 42 | 4.338268 | 3.259926 | 1.060284 | 3.73e-10 | 4.479371 | 1.446e-09
2018-01-29 18:03 | 174004.5 | 808.277704 | 3 | 42 | 4.379462 | 3.259893 | 1.168956 | 3.73e-10 | 4.953053 | 1.446e-09
2018-01-29 18:05 | 174124.5 | 928.277004 | 3 | 42 | 4.400275 | 3.01829 | 1.275397 | 3.73e-10 | 5.420864 | 1.446e-09
2018-01-29 18:07 | 174244.5 | 1048.277704 | 3 | 42 | 4.400245 | 2.65304 | 1.369836 | 3.73e-10 | 5.836424 | 1.446e-09
2018-01-29 18:09 | 174364.5 | 1168.276904 | 3 | 42 | 4.400264 | 2.321093 | 1.452621 | 3.73e-10 | 6.200698 | 1.446e-09
2018-01-29 18:11 | 174484.5 | 1288.277704 | 3 | 42 | 4.400288 | 2.040211 | 1.525131 | 3.73e-10 | 6.519762 | 1.446e-09
2018-01-29 18:13 | 174604.5 | 1408.278504 | 3 | 42 | 4.400255 | 1.816619 | 1.589252 | 3.73e-10 | 6.801908 | 1.446e-09
2018-01-29 18:15 | 174724.5 | 1528.276904 | 3 | 42 | 4.400211 | 1.638182 | 1.646722 | 3.73e-10 | 7.054792 | 1.446e-09
2018-01-29 18:17 | 174844.5 | 1648.277704 | 3 | 42 | 4.400182 | 1.490654 | 1.698799 | 3.73e-10 | 7.283942 | 1.446e-09
2018-01-29 18:19 | 174964.5 | 1768.276804 | 3 | 42 | 4.400179 | 1.366627 | 1.746384 | 3.73e-10 | 7.493325 | 1.446e-09
2018-01-29 18:21 | 175084.5 | 1888.276904 | 3 | 42 | 4.400224 | 1.260023 | 1.790125 | 3.73e-10 | 7.685793 | 1.446e-09
2018-01-29 18:23 | 175204.5 | 2008.278404 | 3 | 42 | 4.400205 | 1.165579 | 1.830501 | 3.73e-10 | 7.863456 | 1.446e-09
2018-01-29 18:25 | 175324.5 | 2128.277704 | 3 | 42 | 4.40017 | 1.080541 | 1.867905 | 3.73e-10 | 8.028042 | 1.446e-09
2018-01-29 18:27 | 175444.5 | 2248.278404 | 3 | 42 | 4.400185 | 1.003637 | 1.902619 | 3.73e-10 | 8.180788 | 1.446e-09
2018-01-29 18:29 | 175564.5 | 2368.278504 | 3 | 42 | 4.400184 | 0.9336233 | 1.934884 | 3.73e-10 | 8.322762 | 1.446e-09
2018-01-29 18:31 | 175684.5 | 2488.277804 | 3 | 42 | 4.400188 | 0.8691397 | 1.964908 | 3.73e-10 | 8.454874 | 1.446e-09
2018-01-29 18:33 | 175804.5 | 2608.278504 | 3 | 42 | 4.400152 | 0.8090734 | 1.992864 | 3.73e-10 | 8.577885 | 1.446e-09
2018-01-29 18:35 | 175924.5 | 2728.277804 | 3 | 42 | 4.400208 | 0.754324 | 2.018906 | 3.73e-10 | 8.692474 | 1.446e-09
2018-01-29 18:37 | 176044.5 | 2848.276804 | 3 | 42 | 4.400123 | 0.7012129 | 2.043155 | 3.73e-10 | 8.799173 | 1.446e-09
2018-01-29 18:39 | 176164.5 | 2968.277704 | 3 | 42 | 4.400177 | 0.6534348 | 2.065724 | 3.73e-10 | 8.898479 | 1.446e-09
2018-01-29 18:39 | 176167.7 | 2971.497504 | 3 | 42 | 4.400145 | 0.6519938 | 2.066308 | 3.73e-10 | 8.90105 | 1.446e-09
2018-01-29 18:41 | 176287.7311 | 120 | 4 | 42 | 4.304517 | 0 | 2.066308 | 3.73e-10 | 8.90105 | 1.446e-09
2018-01-29 18:43 | 176407.7311 | 240 | 4 | 42 | 4.293582 | 0 | 2.066308 | 3.73e-10 | 8.90105 | 1.446e-09
2018-01-29 18:44 | 176467.7325 | 300.0014 | 4 | 42 | 4.29053 | 0 | 2.066308 | 3.73e-10 | 8.90105 | 1.446e-09
2018-01-29 18:46 | 176587.8 | 120.001 | 5 | 42 | 3.554007 | -6.519849 | 2.066308 | 0.2173137 | 8.90105 | 0.7854014
2018-01-29 18:48 | 176707.8 | 240.001 | 5 | 42 | 3.501874 | -6.519842 | 2.066308 | 0.4346153 | 8.90105 | 1.552385
2018-01-29 18:50 | 176827.8 | 360.0018 | 5 | 42 | 3.439629 | -6.519874 | 2.066308 | 0.6519613 | 8.90105 | 2.306751
2018-01-29 18:52 | 176947.8 | 480.002 | 5 | 42 | 3.379696 | -6.519805 | 2.066308 | 0.8692905 | 8.90105 | 3.047696
2018-01-29 18:54 | 177067.8 | 600.0009 | 5 | 42 | 3.324448 | -6.520152 | 2.066308 | 1.086579 | 8.90105 | 3.776006
2018-01-29 18:56 | 177187.8 | 720.0002 | 5 | 42 | 3.270654 | -6.519852 | 2.066308 | 1.303902 | 8.90105 | 4.492645
2018-01-29 18:58 | 177307.8 | 840.001 | 5 | 42 | 3.21394 | -6.520157 | 2.066308 | 1.52126 | 8.90105 | 5.197495
2018-01-29 19:00 | 177427.8 | 960.0019 | 5 | 42 | 3.146809 | -6.520157 | 2.066308 | 1.738584 | 8.90105 | 5.888919
2018-01-29 19:02 | 177547.8 | 1080.0003 | 5 | 42 | 3.05868 | -6.520103 | 2.066308 | 1.955901 | 8.90105 | 6.563755
2018-01-29 19:03 | 177608.1 | 1140.2496 | 5 | 42 | 2.999996 | -6.520118 | 2.066308 | 2.065023 | 8.90105 | 6.894455
2018-01-29 19:05 | 177728.1 | 120.0007 | 6 | 42 | 3.723644 | 0 | 2.066308 | 2.065023 | 8.90105 | 6.894455
2018-01-29 19:07 | 177848.1 | 240.0001 | 6 | 42 | 3.7397 | 0 | 2.066308 | 2.065023 | 8.90105 | 6.894455
2018-01-29 19:08 | 177908.1 | 300.003 | 6 | 42 | 3.746195 | 0 | 2.066308 | 2.065023 | 8.90105 | 6.894455
2018-01-29 19:08 | 177908.1 | 0.0027 | 7 | 43 | 3.745894 | 0 | 0 | 0 | 0 | 0
2018-01-29 19:10 | 178028.2 | 120.0018 | 2 | 43 | 4.200271 | 4.188337 | 0.1538463 | 1.43e-10 | 0.6425069 | 5.36e-10
2018-01-29 19:12 | 178148.2 | 240.0002 | 2 | 43 | 4.200206 | 3.826204 | 0.2866419 | 1.43e-10 | 1.200284 | 5.36e-10
2018-01-29 19:14 | 178268.2 | 360.0001 | 2 | 43 | 4.200227 | 3.601198 | 0.410345 | 1.43e-10 | 1.719867 | 5.36e-10
2018-01-29 19:16 | 178388.2 | 480.0002 | 2 | 43 | 4.200264 | 3.364397 | 0.5265309 | 1.43e-10 | 2.207875 | 5.36e-10
2018-01-29 19:17 | 178436.8 | 528.6224 | 2 | 43 | 4.200242 | 3.259995 | 0.5712796 | 1.43e-10 | 2.395831 | 5.36e-10
2018-01-29 19:19 | 178556.8 | 120.0002 | 3 | 43 | 4.224692 | 3.259909 | 0.679546 | 1.43e-10 | 2.851773 | 5.36e-10
2018-01-29 19:21 | 178676.8 | 240.0018 | 3 | 43 | 4.254601 | 3.259966 | 0.7882137 | 1.43e-10 | 3.312451 | 5.36e-10
2018-01-29 19:23 | 178796.8 | 360.0018 | 3 | 43 | 4.288252 | 3.259832 | 0.896874 | 1.43e-10 | 3.776553 | 5.36e-10
2018-01-29 19:25 | 178916.8 | 480.001 | 3 | 43 | 4.324419 | 3.259869 | 1.005532 | 1.43e-10 | 4.244451 | 5.36e-10
2018-01-29 19:27 | 179036.8 | 600.0002 | 3 | 43 | 4.362147 | 3.259897 | 1.114188 | 1.43e-10 | 4.716358 | 5.36e-10
2018-01-29 19:29 | 179156.8 | 720.0001 | 3 | 43 | 4.400337 | 3.246298 | 1.222844 | 1.43e-10 | 5.192439 | 5.36e-10
2018-01-29 19:31 | 179276.8 | 840.0002 | 3 | 43 | 4.400237 | 2.822004 | 1.32365 | 1.43e-10 | 5.636014 | 5.36e-10
2018-01-29 19:33 | 179396.8 | 960.001 | 3 | 43 | 4.400265 | 2.461679 | 1.411558 | 1.43e-10 | 6.022829 | 5.36e-10
2018-01-29 19:35 | 179516.8 | 1080.0002 | 3 | 43 | 4.40026 | 2.15802 | 1.488366 | 1.43e-10 | 6.360808 | 5.36e-10
2018-01-29 19:37 | 179636.8 | 1200.0011 | 3 | 43 | 4.400235 | 1.919703 | 1.556185 | 1.43e-10 | 6.659224 | 5.36e-10
2018-01-29 19:39 | 179756.8 | 1320.0018 | 3 | 43 | 4.400241 | 1.727743 | 1.61686 | 1.43e-10 | 6.92621 | 5.36e-10
2018-01-29 19:41 | 179876.8 | 1440.0002 | 3 | 43 | 4.40022 | 1.56879 | 1.671707 | 1.43e-10 | 7.167548 | 5.36e-10
2018-01-29 19:43 | 179996.8 | 1560.0009 | 3 | 43 | 4.400152 | 1.43434 | 1.721707 | 1.43e-10 | 7.387558 | 5.36e-10
2018-01-29 19:45 | 180116.8 | 1680.0002 | 3 | 43 | 4.400213 | 1.319278 | 1.767557 | 1.43e-10 | 7.58931 | 5.36e-10
2018-01-29 19:47 | 180236.8 | 1800.0001 | 3 | 43 | 4.400207 | 1.217196 | 1.809795 | 1.43e-10 | 7.775163 | 5.36e-10
2018-01-29 19:49 | 180356.8 | 1920.001 | 3 | 43 | 4.400209 | 1.125907 | 1.848822 | 1.43e-10 | 7.946891 | 5.36e-10
2018-01-29 19:51 | 180476.8 | 2040.0002 | 3 | 43 | 4.400145 | 1.043842 | 1.884966 | 1.43e-10 | 8.105931 | 5.36e-10
2018-01-29 19:53 | 180596.8 | 2160.0002 | 3 | 43 | 4.400176 | 0.9712067 | 1.918537 | 1.43e-10 | 8.253652 | 5.36e-10
2018-01-29 19:55 | 180716.8 | 2280.0003 | 3 | 43 | 4.400205 | 0.9047136 | 1.949778 | 1.43e-10 | 8.391116 | 5.36e-10
2018-01-29 19:57 | 180836.8 | 2400.0011 | 3 | 43 | 4.400132 | 0.8411951 | 1.978871 | 1.43e-10 | 8.519129 | 5.36e-10
2018-01-29 19:59 | 180956.8 | 2520.0002 | 3 | 43 | 4.400172 | 0.782486 | 2.005927 | 1.43e-10 | 8.63818 | 5.36e-10
2018-01-29 20:01 | 181076.8 | 2640.001 | 3 | 43 | 4.400198 | 0.7269258 | 2.031064 | 1.43e-10 | 8.748789 | 5.36e-10
2018-01-29 20:03 | 181196.8 | 2760.0018 | 3 | 43 | 4.400184 | 0.6758232 | 2.054427 | 1.43e-10 | 8.851589 | 5.36e-10
2018-01-29 20:04 | 181255.5 | 2818.6832 | 3 | 43 | 4.400197 | 0.6519995 | 2.065246 | 1.43e-10 | 8.899197 | 5.36e-10
2018-01-29 20:06 | 181375.6 | 120 | 4 | 43 | 4.304419 | 0 | 2.065246 | 1.43e-10 | 8.899197 | 5.36e-10
2018-01-29 20:08 | 181495.6 | 240 | 4 | 43 | 4.293493 | 0 | 2.065246 | 1.43e-10 | 8.899197 | 5.36e-10
2018-01-29 20:09 | 181555.6 | 300.0029 | 4 | 43 | 4.290435 | 0 | 2.065246 | 1.43e-10 | 8.899197 | 5.36e-10
2018-01-29 20:11 | 181675.6 | 120.0009 | 5 | 43 | 3.553078 | -6.519932 | 2.065246 | 0.217311 | 8.899197 | 0.7853059
2018-01-29 20:13 | 181795.6 | 240.0002 | 5 | 43 | 3.499736 | -6.520043 | 2.065246 | 0.4346382 | 8.899197 | 1.552028
2018-01-29 20:15 | 181915.6 | 360.0001 | 5 | 43 | 3.437433 | -6.519938 | 2.065246 | 0.6519585 | 8.899197 | 2.305818
2018-01-29 20:17 | 182035.6 | 480.0002 | 5 | 43 | 3.377873 | -6.519929 | 2.065246 | 0.8693009 | 8.899197 | 3.046345
2018-01-29 20:19 | 182155.6 | 600.0002 | 5 | 43 | 3.322542 | -6.520033 | 2.065246 | 1.086599 | 8.899197 | 3.774276
2018-01-29 20:21 | 182275.6 | 720.0002 | 5 | 43 | 3.268778 | -6.520011 | 2.065246 | 1.303946 | 8.899197 | 4.490594
2018-01-29 20:23 | 182395.6 | 840.0002 | 5 | 43 | 3.211617 | -6.519928 | 2.065246 | 1.521244 | 8.899197 | 5.194829
2018-01-29 20:25 | 182515.6 | 960.001 | 5 | 43 | 3.144372 | -6.520006 | 2.065246 | 1.738576 | 8.899197 | 5.885741
2018-01-29 20:27 | 182635.6 | 1080.0011 | 5 | 43 | 3.054773 | -6.519998 | 2.065246 | 1.955903 | 8.899197 | 6.559902
2018-01-29 20:28 | 182691.3 | 1135.6207 | 5 | 43 | 2.999994 | -6.52008 | 2.065246 | 2.056625 | 8.899197 | 6.864924
2018-01-29 20:30 | 182811.3 | 120.001 | 6 | 43 | 3.724493 | 0 | 2.065246 | 2.056625 | 8.899197 | 6.864924
2018-01-29 20:32 | 182931.3 | 240.0001 | 6 | 43 | 3.740695 | 0 | 2.065246 | 2.056625 | 8.899197 | 6.864924
2018-01-29 20:33 | 182991.3 | 300.0031 | 6 | 43 | 3.747259 | 0 | 2.065246 | 2.056625 | 8.899197 | 6.864924
2018-01-29 20:33 | 182991.3 | 0.0027 | 7 | 44 | 3.747282 | 0 | 0 | 0 | 0 | 0
2018-01-29 20:35 | 183111.4 | 120.001 | 2 | 44 | 4.200288 | 4.191586 | 0.1536497 | 8.58e-10 | 0.6417729 | 3.215e-09
2018-01-29 20:37 | 183231.4 | 240.0018 | 2 | 44 | 4.200243 | 3.886507 | 0.2875696 | 8.58e-10 | 1.20427 | 3.215e-09
2018-01-29 20:39 | 183351.4 | 360.0011 | 2 | 44 | 4.200279 | 3.658129 | 0.4133482 | 8.58e-10 | 1.732571 | 3.215e-09
2018-01-29 20:41 | 183471.4 | 480.0001 | 2 | 44 | 4.200261 | 3.39925 | 0.5310462 | 8.58e-10 | 2.226932 | 3.215e-09
2018-01-29 20:42 | 183529.8 | 538.356 | 2 | 44 | 4.200225 | 3.259981 | 0.5850241 | 8.58e-10 | 2.453653 | 3.215e-09
2018-01-29 20:44 | 183649.8 | 120.0002 | 3 | 44 | 4.22665 | 3.25984 | 0.6933117 | 8.58e-10 | 2.909788 | 3.215e-09
2018-01-29 20:46 | 183769.8 | 240.001 | 3 | 44 | 4.258084 | 3.259933 | 0.8019682 | 8.58e-10 | 3.370719 | 3.215e-09
2018-01-29 20:48 | 183889.8 | 360.0018 | 3 | 44 | 4.292634 | 3.259859 | 0.9106343 | 8.58e-10 | 3.835279 | 3.215e-09
2018-01-29 20:50 | 184009.8 | 480.001 | 3 | 44 | 4.329111 | 3.259882 | 1.019283 | 8.58e-10 | 4.303637 | 3.215e-09
2018-01-29 20:52 | 184129.8 | 600.0002 | 3 | 44 | 4.366919 | 3.260153 | 1.127947 | 8.58e-10 | 4.776079 | 3.215e-09
2018-01-29 20:54 | 184249.8 | 720.0001 | 3 | 44 | 4.400299 | 3.121933 | 1.236035 | 8.58e-10 | 5.25028 | 3.215e-09
2018-01-29 20:56 | 184369.8 | 840.001 | 3 | 44 | 4.400261 | 2.695507 | 1.332669 | 8.58e-10 | 5.675495 | 3.215e-09
2018-01-29 20:58 | 184489.8 | 960.0009 | 3 | 44 | 4.400274 | 2.358116 | 1.416661 | 8.58e-10 | 6.045082 | 3.215e-09
2018-01-29 21:00 | 184609.8 | 1080.0001 | 3 | 44 | 4.400241 | 2.091471 | 1.490648 | 8.58e-10 | 6.370645 | 3.215e-09
2018-01-29 21:02 | 184729.8 | 1200.0005 | 3 | 44 | 4.400265 | 1.876393 | 1.556640625 | 8.58e-10 | 6.661027 | 3.215e-09
2018-01-29 21:04 | 184849.8 | 1320.001 | 3 | 44 | 4.400252 | 1.697957 | 1.616101 | 8.58e-10 | 6.922667 | 3.215e-09
2018-01-29 21:06 | 184969.8 | 1440.0017 | 3 | 44 | 4.4002 | 1.54704 | 1.670109 | 8.58e-10 | 7.160313 | 3.215e-09
2018-01-29 21:08 | 185089.8 | 1560.0002 | 3 | 44 | 4.400221 | 1.418308 | 1.719481 | 8.58e-10 | 7.377561 | 3.215e-09
2018-01-29 21:10 | 185209.8 | 1680.0009 | 3 | 44 | 4.400224 | 1.30549 | 1.764826 | 8.58e-10 | 7.577089 | 3.215e-09
2018-01-29 21:12 | 185329.8 | 1800.0011 | 3 | 44 | 4.400142 | 1.20492 | 1.806638 | 8.58e-10 | 7.761067 | 3.215e-09
2018-01-29 21:14 | 185449.8 | 1920.0002 | 3 | 44 | 4.40019 | 1.117776 | 1.84532 | 8.58e-10 | 7.931275 | 3.215e-09
2018-01-29 21:16 | 185569.8 | 2040.0011 | 3 | 44 | 4.400154 | 1.038836 | 1.88124 | 8.58e-10 | 8.089333 | 3.215e-09
2018-01-29 21:18 | 185689.8 | 2160.0002 | 3 | 44 | 4.40017 | 0.9656706 | 1.914633 | 8.58e-10 | 8.236269 | 3.215e-09
2018-01-29 21:20 | 185809.8 | 2280.0001 | 3 | 44 | 4.400194 | 0.8973379 | 1.945665 | 8.58e-10 | 8.372816 | 3.215e-09
2018-01-29 21:22 | 185929.8 | 2400.001 | 3 | 44 | 4.400215 | 0.833374 | 1.974494 | 8.58e-10 | 8.499667 | 3.215e-09
2018-01-29 21:24 | 186049.8 | 2520.0002 | 3 | 44 | 4.400181 | 0.7733698 | 2.001258 | 8.58e-10 | 8.617434 | 3.215e-09
2018-01-29 21:26 | 186169.8 | 2640.0018 | 3 | 44 | 4.400155 | 0.7178755 | 2.0261 | 8.58e-10 | 8.726741 | 3.215e-09
2018-01-29 21:28 | 186289.8 | 2760.0002 | 3 | 44 | 4.400129 | 0.6669989 | 2.049175 | 8.58e-10 | 8.828274 | 3.215e-09
2018-01-29 21:29 | 186327.3 | 2797.4848 | 3 | 44 | 4.400149 | 0.6519976 | 2.056044 | 8.58e-10 | 8.8585 | 3.215e-09
2018-01-29 21:31 | 186447.3 | 119.9999 | 4 | 44 | 4.304153 | 0 | 2.056044 | 8.58e-10 | 8.8585 | 3.215e-09
2018-01-29 21:33 | 186567.3 | 240.0008 | 4 | 44 | 4.293217 | 0 | 2.056044 | 8.58e-10 | 8.8585 | 3.215e-09
2018-01-29 21:34 | 186627.3 | 300.0038 | 4 | 44 | 4.290163 | 0 | 2.056044 | 8.58e-10 | 8.8585 | 3.215e-09
2018-01-29 21:36 | 186747.4 | 120.001 | 5 | 44 | 3.550151 | -6.519994 | 2.056044 | 0.2173243 | 8.8585 | 0.7847946
2018-01-29 21:38 | 186867.4 | 240.0009 | 5 | 44 | 3.497287 | -6.519938 | 2.056044 | 0.4346414 | 8.8585 | 1.550895
2018-01-29 21:40 | 186987.4 | 360.001 | 5 | 44 | 3.435507 | -6.520023 | 2.056044 | 0.6519605 | 8.8585 | 2.304214
2018-01-29 21:42 | 187107.4 | 480.001 | 5 | 44 | 3.375913 | -6.519904 | 2.056044 | 0.8692707 | 8.8585 | 3.04423
2018-01-29 21:44 | 187227.4 | 600.0012 | 5 | 44 | 3.321036 | -6.519929 | 2.056044 | 1.086611 | 8.8585 | 3.771915
2018-01-29 21:46 | 187347.4 | 720.001 | 5 | 44 | 3.267567 | -6.520028 | 2.056044 | 1.303944 | 8.8585 | 4.487902
2018-01-29 21:48 | 187467.4 | 840.0011 | 5 | 44 | 3.210182 | -6.519954 | 2.056044 | 1.521255 | 8.8585 | 5.191862
2018-01-29 21:50 | 187587.4 | 960.0006 | 5 | 44 | 3.142177 | -6.519984 | 2.056044 | 1.738583 | 8.8585 | 5.882407
2018-01-29 21:52 | 187707.4 | 1080.0002 | 5 | 44 | 3.051712 | -6.519914 | 2.056044 | 1.955905 | 8.8585 | 6.555992
2018-01-29 21:52 | 187759.8 | 1132.3681 | 5 | 44 | 2.999997 | -6.519931 | 2.056044 | 2.050745 | 8.8585 | 6.843042
2018-01-29 21:54 | 187879.8 | 120.0008 | 6 | 44 | 3.724883 | 0 | 2.056044 | 2.050745 | 8.8585 | 6.843042
2018-01-29 21:56 | 187999.8 | 240.0008 | 6 | 44 | 3.741221 | 0 | 2.056044 | 2.050745 | 8.8585 | 6.843042
2018-01-29 21:57 | 188059.8 | 300.0023 | 6 | 44 | 3.74768 | 0 | 2.056044 | 2.050745 | 8.8585 | 6.843042
2018-01-29 21:57 | 188059.8 | 0.0027 | 7 | 45 | 3.74796 | 0 | 0 | 0 | 0 | 0
2018-01-29 21:59 | 188179.9 | 120.001 | 2 | 45 | 4.200313 | 4.260818 | 0.1548083 | 2.972e-09 | 0.6465092 | 1.1137e-08
2018-01-29 22:01 | 188299.9 | 240.0011 | 2 | 45 | 4.200202 | 3.954884 | 0.2911176 | 2.972e-09 | 1.219043 | 1.1137e-08
2018-01-29 22:03 | 188419.9 | 360.0002 | 2 | 45 | 4.200317 | 3.706846 | 0.4188678 | 2.972e-09 | 1.755626 | 1.1137e-08
2018-01-29 22:05 | 188539.9 | 480.0009 | 2 | 45 | 4.200254 | 3.421385 | 0.5377486 | 2.972e-09 | 2.254955 | 1.1137e-08
2018-01-29 22:07 | 188602.9 | 543.0056 | 2 | 45 | 4.200247 | 3.259991 | 0.5962365 | 2.972e-09 | 2.50062 | 1.1137e-08
2018-01-29 22:09 | 188722.9 | 120.0011 | 3 | 45 | 4.228079 | 3.259857 | 0.7045124 | 2.972e-09 | 2.956783 | 1.1137e-08
2018-01-29 22:11 | 188842.9 | 240.0011 | 3 | 45 | 4.260498 | 3.259882 | 0.8131714 | 2.972e-09 | 3.417939 | 1.1137e-08
2018-01-29 22:13 | 188962.9 | 360.0003 | 3 | 45 | 4.295566 | 3.259844 | 0.9218279 | 2.972e-09 | 3.882749 | 1.1137e-08
2018-01-29 22:15 | 189082.9 | 480.0003 | 3 | 45 | 4.332914 | 3.259829 | 1.030484 | 2.972e-09 | 4.351489 | 1.1137e-08
2018-01-29 22:17 | 189202.9 | 600.0011 | 3 | 45 | 4.376402 | 3.259857 | 1.139136 | 2.972e-09 | 4.824572 | 1.1137e-08
2018-01-29 22:19 | 189322.9 | 720.0011 | 3 | 45 | 4.400271 | 2.995796 | 1.245455 | 2.972e-09 | 5.291748 | 1.1137e-08
2018-01-29 22:21 | 189442.9 | 840.0012 | 3 | 45 | 4.400205 | 2.605762 | 1.338513 | 2.972e-09 | 5.70123 | 1.1137e-08
2018-01-29 22:23 | 189562.9 | 960.0003 | 3 | 45 | 4.400289 | 2.301439 | 1.420117 | 2.972e-09 | 6.06031 | 1.1137e-08
2018-01-29 22:25 | 189682.9 | 1080.0004 | 3 | 45 | 4.400239 | 2.054068 | 1.492559 | 2.972e-09 | 6.37907 | 1.1137e-08
2018-01-29 22:27 | 189802.9 | 1200.0002 | 3 | 45 | 4.40022 | 1.849454 | 1.557508 | 2.972e-09 | 6.664862 | 1.1137e-08
2018-01-29 22:29 | 189922.9 | 1320.0011 | 3 | 45 | 4.400225 | 1.679337 | 1.61625 | 2.972e-09 | 6.923338 | 1.1137e-08
2018-01-29 22:31 | 190042.9 | 1440.0003 | 3 | 45 | 4.400227 | 1.533142 | 1.669729 | 2.972e-09 | 7.158657 | 1.1137e-08
2018-01-29 22:33 | 190162.9 | 1560.0003 | 3 | 45 | 4.400243 | 1.408073 | 1.718683 | 2.972e-09 | 7.374069 | 1.1137e-08
2018-01-29 22:35 | 190282.9 | 1680.0003 | 3 | 45 | 4.400213 | 1.297428 | 1.763724 | 2.972e-09 | 7.572257 | 1.1137e-08
2018-01-29 22:37 | 190402.9 | 1800.0003 | 3 | 45 | 4.40018 | 1.200213 | 1.805317 | 2.972e-09 | 7.755274 | 1.1137e-08
2018-01-29 22:39 | 190522.9 | 1920.0003 | 3 | 45 | 4.400247 | 1.114132 | 1.843865 | 2.972e-09 | 7.924894 | 1.1137e-08
2018-01-29 22:41 | 190642.9 | 2040.0011 | 3 | 45 | 4.400168 | 1.033501 | 1.87963 | 2.972e-09 | 8.082267 | 1.1137e-08
2018-01-29 22:43 | 190762.9 | 2160.0003 | 3 | 45 | 4.400188 | 0.9592953 | 1.912827 | 2.972e-09 | 8.228338 | 1.1137e-08
2018-01-29 22:45 | 190882.9 | 2280.0003 | 3 | 45 | 4.400198 | 0.8908072 | 1.943645 | 2.972e-09 | 8.363942 | 1.1137e-08
2018-01-29 22:47 | 191002.9 | 2400.0011 | 3 | 45 | 4.400191 | 0.8270292 | 1.972254 | 2.972e-09 | 8.489827 | 1.1137e-08
2018-01-29 22:49 | 191122.9 | 2520.0003 | 3 | 45 | 4.40014 | 0.7676353 | 1.998817 | 2.972e-09 | 8.606709 | 1.1137e-08
2018-01-29 22:51 | 191242.9 | 2640.0002 | 3 | 45 | 4.400194 | 0.7138405 | 2.023495 | 2.972e-09 | 8.715296 | 1.1137e-08
2018-01-29 22:53 | 191362.9 | 2760.0003 | 3 | 45 | 4.400174 | 0.6627483 | 2.046427 | 2.972e-09 | 8.816204 | 1.1137e-08
2018-01-29 22:53 | 191388.6 | 2785.7065 | 3 | 45 | 4.40016 | 0.6519871 | 2.051122 | 2.972e-09 | 8.836862 | 1.1137e-08
2018-01-29 22:55 | 191508.7 | 120.0002 | 4 | 45 | 4.304179 | 0 | 2.051124 | 2.972e-09 | 8.836869 | 1.1137e-08
2018-01-29 22:57 | 191628.7 | 240.0003 | 4 | 45 | 4.293211 | 0 | 2.051124 | 2.972e-09 | 8.836869 | 1.1137e-08
2018-01-29 22:58 | 191688.7 | 300.0025 | 4 | 45 | 4.290177 | 0 | 2.051124 | 2.972e-09 | 8.836869 | 1.1137e-08
2018-01-29 23:00 | 191808.8 | 120.001 | 5 | 45 | 3.550081 | -6.519897 | 2.051124 | 0.2172998 | 8.836869 | 0.7846373
2018-01-29 23:02 | 191928.8 | 240.001 | 5 | 45 | 3.497377 | -6.519936 | 2.051124 | 0.4346366 | 8.836869 | 1.550794
2018-01-29 23:04 | 192048.8 | 360.0009 | 5 | 45 | 3.43541 | -6.519998 | 2.051124 | 0.6519597 | 8.836869 | 2.304152
2018-01-29 23:06 | 192168.8 | 480.0005 | 5 | 45 | 3.375786 | -6.519909 | 2.051124 | 0.8692809 | 8.836869 | 3.044167
2018-01-29 23:08 | 192288.8 | 600.0019 | 5 | 45 | 3.320864 | -6.519931 | 2.051124 | 1.086605 | 8.836869 | 3.771774
2018-01-29 23:10 | 192408.8 | 720.001 | 5 | 45 | 3.267094 | -6.519917 | 2.051124 | 1.303922 | 8.836869 | 4.487634
2018-01-29 23:12 | 192528.8 | 840.0006 | 5 | 45 | 3.209814 | -6.519942 | 2.051124 | 1.521235 | 8.836869 | 5.191515
2018-01-29 23:14 | 192648.8 | 960.0011 | 5 | 45 | 3.141658 | -6.519902 | 2.051124 | 1.738557 | 8.836869 | 5.881977
2018-01-29 23:16 | 192768.8 | 1080.001 | 5 | 45 | 3.051274 | -6.519993 | 2.051124 | 1.955866 | 8.836869 | 6.555464
2018-01-29 23:17 | 192820.6 | 1131.8208 | 5 | 45 | 2.999994 | -6.519976 | 2.051124 | 2.049714 | 8.836869 | 6.839488
2018-01-29 23:19 | 192940.6 | 120.0002 | 6 | 45 | 3.724947 | 0 | 2.051124 | 2.049714 | 8.836869 | 6.839488
2018-01-29 23:21 | 193060.6 | 240.001 | 6 | 45 | 3.740895 | 0 | 2.051124 | 2.049714 | 8.836869 | 6.839488
2018-01-29 23:22 | 193120.6 | 300.004 | 6 | 45 | 3.747362 | 0 | 2.051124 | 2.049714 | 8.836869 | 6.839488
2018-01-29 23:22 | 193120.6 | 0.0027 | 7 | 46 | 3.747394 | 0 | 0 | 0 | 0 | 0
2018-01-29 23:24 | 193240.7 | 120.0011 | 2 | 46 | 4.200267 | 4.330935 | 0.1562676 | 3.508e-09 | 0.6522468 | 1.3147e-08
2018-01-29 23:26 | 193360.7 | 240.0003 | 2 | 46 | 4.200249 | 4.006544 | 0.29464 | 3.508e-09 | 1.233447 | 1.3147e-08
2018-01-29 23:28 | 193480.7 | 360.0003 | 2 | 46 | 4.200264 | 3.735806 | 0.4237385 | 3.508e-09 | 1.775694 | 1.3147e-08
2018-01-29 23:30 | 193600.7 | 480.001 | 2 | 46 | 4.200285 | 3.436268 | 0.5433291 | 3.508e-09 | 2.278004 | 1.3147e-08
2018-01-29 23:31 | 193668 | 547.3272 | 2 | 46 | 4.200253 | 3.259995 | 0.60594 | 3.508e-09 | 2.540987 | 1.3147e-08
2018-01-29 23:33 | 193788.1 | 120.001 | 3 | 46 | 4.228644 | 3.259995 | 0.7142171 | 3.508e-09 | 2.997187 | 1.3147e-08
2018-01-29 23:35 | 193908.1 | 240.0002 | 3 | 46 | 4.261437 | 3.25992 | 0.822872 | 3.508e-09 | 3.458409 | 1.3147e-08
2018-01-29 23:37 | 194028.1 | 360.001 | 3 | 46 | 4.297494 | 3.259838 | 0.9315357 | 3.508e-09 | 3.923383 | 1.3147e-08
2018-01-29 23:39 | 194148.1 | 480.001 | 3 | 46 | 4.340321 | 3.259827 | 1.04019 | 3.508e-09 | 4.392601 | 1.3147e-08
2018-01-29 23:41 | 194268.1 | 600.0009 | 3 | 46 | 4.386682 | 3.259985 | 1.148851 | 3.508e-09 | 4.866719 | 1.3147e-08
2018-01-29 23:43 | 194388.1 | 720.001 | 3 | 46 | 4.40026 | 2.913366 | 1.253031 | 3.508e-09 | 5.324933 | 1.3147e-08
2018-01-29 23:45 | 194508.1 | 840.0011 | 3 | 46 | 4.400306 | 2.558746 | 1.344005 | 3.508e-09 | 5.72524 | 1.3147e-08
2018-01-29 23:47 | 194628.1 | 960.001 | 3 | 46 | 4.400255 | 2.269642 | 1.424305 | 3.508e-09 | 6.078582 | 1.3147e-08
2018-01-29 23:49 | 194748.1 | 1080.0002 | 3 | 46 | 4.400221 | 2.030481 | 1.495834 | 3.508e-09 | 6.393323 | 1.3147e-08
2018-01-29 23:51 | 194868.1 | 1200.001 | 3 | 46 | 4.4002 | 1.833195 | 1.560143 | 3.508e-09 | 6.6763 | 1.3147e-08
2018-01-29 23:53 | 194988.1 | 1320.0002 | 3 | 46 | 4.400205 | 1.667032 | 1.618393 | 3.508e-09 | 6.932614 | 1.3147e-08
2018-01-29 23:55 | 195108.1 | 1440.0001 | 3 | 46 | 4.400214 | 1.524879 | 1.671524 | 3.508e-09 | 7.166399 | 1.3147e-08
2018-01-29 23:57 | 195228.1 | 1560.0011 | 3 | 46 | 4.400195 | 1.402367 | 1.720261 | 3.508e-09 | 7.380852 | 1.3147e-08
2018-01-29 23:59 | 195348.1 | 1680.0011 | 3 | 46 | 4.400182 | 1.295119 | 1.765198 | 3.508e-09 | 7.578584 | 1.3147e-08
2018-01-30 00:01 | 195468.1 | 1800.0002 | 3 | 46 | 4.400139 | 1.198136 | 1.806731 | 3.508e-09 | 7.761339 | 1.3147e-08
2018-01-30 00:03 | 195588.1 | 1920.0002 | 3 | 46 | 4.400198 | 1.110497 | 1.845189 | 3.508e-09 | 7.93056 | 1.3147e-08
2018-01-30 00:05 | 195708.1 | 2040.001 | 3 | 46 | 4.400177 | 1.029213 | 1.880826 | 3.508e-09 | 8.087373 | 1.3147e-08
2018-01-30 00:07 | 195828.1 | 2160.0009 | 3 | 46 | 4.400155 | 0.9542322 | 1.913873 | 3.508e-09 | 8.232784 | 1.3147e-08
2018-01-30 00:09 | 195948.1 | 2280.0002 | 3 | 46 | 4.400221 | 0.8857346 | 1.944516 | 3.508e-09 | 8.367619 | 1.3147e-08
2018-01-30 00:11 | 196068.1 | 2400.001 | 3 | 46 | 4.400192 | 0.8211985 | 1.972938 | 3.508e-09 | 8.49268 | 1.3147e-08
2018-01-30 00:13 | 196188.1 | 2520.001 | 3 | 46 | 4.400213 | 0.7623243 | 1.999314 | 3.508e-09 | 8.608741 | 1.3147e-08
2018-01-30 00:15 | 196308.1 | 2640.0001 | 3 | 46 | 4.400179 | 0.7060614 | 2.023765 | 3.508e-09 | 8.716328 | 1.3147e-08
2018-01-30 00:17 | 196428.1 | 2760.0003 | 3 | 46 | 4.400187 | 0.6544867 | 2.046426 | 3.508e-09 | 8.81604 | 1.3147e-08
2018-01-30 00:17 | 196432.6 | 2764.5216 | 3 | 46 | 4.400133 | 0.651989 | 2.047247 | 3.508e-09 | 8.819653 | 1.3147e-08
2018-01-30 00:19 | 196552.6 | 120.0016 | 4 | 46 | 4.303462 | 0 | 2.047247 | 3.508e-09 | 8.819653 | 1.3147e-08
2018-01-30 00:21 | 196672.6 | 240.0008 | 4 | 46 | 4.292414 | 0 | 2.047247 | 3.508e-09 | 8.819653 | 1.3147e-08
2018-01-30 00:22 | 196732.6 | 300.0038 | 4 | 46 | 4.289312 | 0 | 2.047247 | 3.508e-09 | 8.819653 | 1.3147e-08
2018-01-30 00:24 | 196852.7 | 120.0011 | 5 | 46 | 3.546707 | -6.520076 | 2.047247 | 0.2172745 | 8.819653 | 0.7837716
2018-01-30 00:26 | 196972.7 | 240.0003 | 5 | 46 | 3.494506 | -6.519996 | 2.047247 | 0.4346253 | 8.819653 | 1.549319
2018-01-30 00:28 | 197092.7 | 360.0011 | 5 | 46 | 3.433044 | -6.52009 | 2.047247 | 0.6519493 | 8.819653 | 2.302107
2018-01-30 00:30 | 197212.7 | 480.002 | 5 | 46 | 3.37377 | -6.520063 | 2.047247 | 0.8692834 | 8.819653 | 3.041693
2018-01-30 00:32 | 197332.7 | 600.0012 | 5 | 46 | 3.318799 | -6.520068 | 2.047247 | 1.08661 | 8.819653 | 3.768872
2018-01-30 00:34 | 197452.7 | 720.0011 | 5 | 46 | 3.265442 | -6.520056 | 2.047247 | 1.303935 | 8.819653 | 4.484336
2018-01-30 00:36 | 197572.7 | 840.0002 | 5 | 46 | 3.208104 | -6.520058 | 2.047247 | 1.521241 | 8.819653 | 5.187819
2018-01-30 00:38 | 197692.7 | 960.0003 | 5 | 46 | 3.13904 | -6.52009 | 2.047247 | 1.738571 | 8.819653 | 5.877839
2018-01-30 00:40 | 197812.7 | 1080.0003 | 5 | 46 | 3.047399 | -6.520018 | 2.047247 | 1.955898 | 8.819653 | 6.550607
2018-01-30 00:41 | 197860.2 | 1127.4561 | 5 | 46 | 2.999994 | -6.519981 | 2.047247 | 2.041818 | 8.819653 | 6.810471
2018-01-30 00:43 | 197980.2 | 120.0009 | 6 | 46 | 3.725044 | 0 | 2.047247 | 2.041818 | 8.819653 | 6.810471
2018-01-30 00:45 | 198100.2 | 240.0017 | 6 | 46 | 3.741203 | 0 | 2.047247 | 2.041818 | 8.819653 | 6.810471
2018-01-30 00:46 | 198160.2 | 300.0031 | 6 | 46 | 3.747886 | 0 | 2.047247 | 2.041818 | 8.819653 | 6.810471
2018-01-30 00:46 | 198160.2 | 0.0027 | 7 | 47 | 3.747944 | 0 | 0 | 0 | 0 | 0
2018-01-30 00:48 | 198280.3 | 120.0018 | 2 | 47 | 4.200292 | 4.353935 | 0.1567381 | 3.981e-09 | 0.6540545 | 1.4922e-08
2018-01-30 00:50 | 198400.3 | 240.0009 | 2 | 47 | 4.200299 | 4.018738 | 0.2956592 | 3.981e-09 | 1.23756 | 1.4922e-08
2018-01-30 00:52 | 198520.3 | 360.0008 | 2 | 47 | 4.200258 | 3.738541 | 0.4249681 | 3.981e-09 | 1.78069 | 1.4922e-08
2018-01-30 00:54 | 198640.3 | 480.0001 | 2 | 47 | 4.200236 | 3.432066 | 0.544555 | 3.981e-09 | 2.282987 | 1.4922e-08
2018-01-30 00:55 | 198705.2 | 544.9071 | 2 | 47 | 4.200285 | 3.259995 | 0.6048723 | 3.981e-09 | 2.536335 | 1.4922e-08
2018-01-30 00:57 | 198825.2 | 120.0011 | 3 | 47 | 4.228498 | 3.259892 | 0.7131442 | 3.981e-09 | 2.992513 | 1.4922e-08
2018-01-30 00:59 | 198945.2 | 240.0002 | 3 | 47 | 4.261895 | 3.259874 | 0.8218054 | 3.981e-09 | 3.453763 | 1.4922e-08
2018-01-30 01:01 | 199065.2 | 360.0011 | 3 | 47 | 4.302662 | 3.259886 | 0.9304616 | 3.981e-09 | 3.918995 | 1.4922e-08
2018-01-30 01:03 | 199185.2 | 480.0004 | 3 | 47 | 4.348114 | 3.25985 | 1.039126 | 3.981e-09 | 4.388991 | 1.4922e-08
2018-01-30 01:05 | 199305.2 | 600.0003 | 3 | 47 | 4.394474 | 3.259871 | 1.147776 | 3.981e-09 | 4.863934 | 1.4922e-08
2018-01-30 01:07 | 199425.2 | 720.0003 | 3 | 47 | 4.400222 | 2.864523 | 1.250189 | 3.981e-09 | 5.314539 | 1.4922e-08
2018-01-30 01:09 | 199545.2 | 840.0012 | 3 | 47 | 4.400194 | 2.526726 | 1.33987 | 3.981e-09 | 5.709159 | 1.4922e-08
2018-01-30 01:11 | 199665.2 | 960.001 | 3 | 47 | 4.400237 | 2.249193 | 1.419336 | 3.981e-09 | 6.058832 | 1.4922e-08
2018-01-30 01:13 | 199785.2 | 1080.0011 | 3 | 47 | 4.400242 | 2.018196 | 1.490332 | 3.981e-09 | 6.371227 | 1.4922e-08
2018-01-30 01:15 | 199905.2 | 1200.0002 | 3 | 47 | 4.400177 | 1.823071 | 1.554264 | 3.981e-09 | 6.652545 | 1.4922e-08
2018-01-30 01:17 | 200025.2 | 1320.0002 | 3 | 47 | 4.40017 | 1.66107 | 1.612278 | 3.981e-09 | 6.907819 | 1.4922e-08
2018-01-30 01:19 | 200145.2 | 1440.0011 | 3 | 47 | 4.400234 | 1.52316 | 1.665294 | 3.981e-09 | 7.141103 | 1.4922e-08
2018-01-30 01:21 | 200265.2 | 1560.0011 | 3 | 47 | 4.400239 | 1.40329 | 1.714015 | 3.981e-09 | 7.355485 | 1.4922e-08
2018-01-30 01:23 | 200385.2 | 1680.0012 | 3 | 47 | 4.400207 | 1.296316 | 1.758972 | 3.981e-09 | 7.553305 | 1.4922e-08
2018-01-30 01:25 | 200505.2 | 1800.0002 | 3 | 47 | 4.400195 | 1.199002 | 1.800531 | 3.981e-09 | 7.736172 | 1.4922e-08
2018-01-30 01:27 | 200625.2 | 1920.0003 | 3 | 47 | 4.400188 | 1.110103 | 1.838999 | 3.981e-09 | 7.905437 | 1.4922e-08
2018-01-30 01:29 | 200745.2 | 2040.0011 | 3 | 47 | 4.400143 | 1.028561 | 1.874639 | 3.981e-09 | 8.062262 | 1.4922e-08
2018-01-30 01:31 | 200865.2 | 2160.0003 | 3 | 47 | 4.40016 | 0.9540329 | 1.907662 | 3.981e-09 | 8.207569 | 1.4922e-08
2018-01-30 01:33 | 200985.2 | 2280.0012 | 3 | 47 | 4.400203 | 0.8854122 | 1.938297 | 3.981e-09 | 8.342369 | 1.4922e-08
2018-01-30 01:35 | 201105.2 | 2400.0011 | 3 | 47 | 4.400172 | 0.8205404 | 1.966711 | 3.981e-09 | 8.467393 | 1.4922e-08
2018-01-30 01:37 | 201225.2 | 2520.0003 | 3 | 47 | 4.400218 | 0.7602196 | 1.993032 | 3.981e-09 | 8.58321 | 1.4922e-08
2018-01-30 01:39 | 201345.2 | 2640.0012 | 3 | 47 | 4.400176 | 0.7044649 | 2.017422 | 3.981e-09 | 8.690534 | 1.4922e-08
2018-01-30 01:41 | 201465.2 | 2760.0003 | 3 | 47 | 4.400177 | 0.6544399 | 2.040052 | 3.981e-09 | 8.790106 | 1.4922e-08
2018-01-30 01:41 | 201471.4 | 2766.1617 | 3 | 47 | 4.400177 | 0.6519976 | 2.041167 | 3.981e-09 | 8.795013 | 1.4922e-08
2018-01-30 01:43 | 201591.4 | 120.0001 | 4 | 47 | 4.303202 | 0 | 2.041167 | 3.981e-09 | 8.795013 | 1.4922e-08
2018-01-30 01:45 | 201711.4 | 240.0001 | 4 | 47 | 4.292117 | 0 | 2.041167 | 3.981e-09 | 8.795013 | 1.4922e-08
2018-01-30 01:46 | 201771.4 | 300.0032 | 4 | 47 | 4.289029 | 0 | 2.041167 | 3.981e-09 | 8.795013 | 1.4922e-08
2018-01-30 01:48 | 201891.5 | 120.0002 | 5 | 47 | 3.546207 | -6.520063 | 2.041167 | 0.2173172 | 8.795013 | 0.7838063
2018-01-30 01:50 | 202011.5 | 240.0002 | 5 | 47 | 3.494182 | -6.520028 | 2.041167 | 0.4346326 | 8.795013 | 1.549138
2018-01-30 01:52 | 202131.5 | 360.0002 | 5 | 47 | 3.432699 | -6.520055 | 2.041167 | 0.6519498 | 8.795013 | 2.301819
2018-01-30 01:54 | 202251.5 | 480.0002 | 5 | 47 | 3.373559 | -6.52008 | 2.041167 | 0.8692847 | 8.795013 | 3.04135
2018-01-30 01:56 | 202371.5 | 600.0005 | 5 | 47 | 3.318738 | -6.520041 | 2.041167 | 1.086598 | 8.795013 | 3.76844
2018-01-30 01:58 | 202491.5 | 720.001 | 5 | 47 | 3.265019 | -6.519988 | 2.041167 | 1.303905 | 8.795013 | 4.483806
2018-01-30 02:00 | 202611.5 | 840.001 | 5 | 47 | 3.207675 | -6.520004 | 2.041167 | 1.521241 | 8.795013 | 5.187319
2018-01-30 02:02 | 202731.5 | 960.0002 | 5 | 47 | 3.138951 | -6.519969 | 2.041167 | 1.73857 | 8.795013 | 5.877262
2018-01-30 02:04 | 202851.5 | 1080.001 | 5 | 47 | 3.050661 | -6.519886 | 2.041167 | 1.9559 | 8.795013 | 6.550241
2018-01-30 02:05 | 202907.3 | 1135.8361 | 5 | 47 | 3 | -6.519907 | 2.041167 | 2.057018 | 8.795013 | 6.856235
2018-01-30 02:07 | 203027.4 | 120.0008 | 6 | 47 | 3.723436 | 0 | 2.041167 | 2.057018 | 8.795013 | 6.856235
2018-01-30 02:09 | 203147.4 | 239.9999 | 6 | 47 | 3.739533 | 0 | 2.041167 | 2.057018 | 8.795013 | 6.856235
2018-01-30 02:10 | 203207.4 | 300.0013 | 6 | 47 | 3.746313 | 0 | 2.041167 | 2.057018 | 8.795013 | 6.856235
2018-01-30 02:10 | 203207.4 | 0.0027 | 7 | 48 | 3.74631 | 0 | 0 | 0 | 0 | 0
2018-01-30 02:12 | 203327.5 | 120.001 | 2 | 48 | 4.200301 | 4.409388 | 0.1577718 | 4.566e-09 | 0.6579955 | 1.7107e-08
2018-01-30 02:14 | 203447.5 | 240.0002 | 2 | 48 | 4.200253 | 4.065508 | 0.2983612 | 4.566e-09 | 1.248508 | 1.7107e-08
2018-01-30 02:16 | 203567.5 | 360.0002 | 2 | 48 | 4.200236 | 3.776562 | 0.4291305 | 4.566e-09 | 1.797773 | 1.7107e-08
2018-01-30 02:18 | 203687.5 | 480.0011 | 2 | 48 | 4.20028 | 3.467434 | 0.5499212 | 4.566e-09 | 2.305125 | 1.7107e-08
2018-01-30 02:19 | 203765.4 | 557.9488 | 2 | 48 | 4.200286 | 3.259981 | 0.6227443 | 4.566e-09 | 2.611001 | 1.7107e-08
2018-01-30 02:21 | 203885.4 | 120.001 | 3 | 48 | 4.228987 | 3.259892 | 0.7310171 | 4.566e-09 | 3.067183 | 1.7107e-08
2018-01-30 02:23 | 204005.4 | 240.001 | 3 | 48 | 4.267136 | 3.259802 | 0.8396791 | 4.566e-09 | 3.528723 | 1.7107e-08
2018-01-30 02:25 | 204125.4 | 360.0019 | 3 | 48 | 4.310151 | 3.259922 | 0.9483389 | 4.566e-09 | 3.994699 | 1.7107e-08
2018-01-30 02:27 | 204245.4 | 480.0019 | 3 | 48 | 4.354212 | 3.259871 | 1.056996 | 4.566e-09 | 4.465429 | 1.7107e-08
2018-01-30 02:29 | 204365.4 | 600.001 | 3 | 48 | 4.398142 | 3.259855 | 1.165641 | 4.566e-09 | 4.940873 | 1.7107e-08
2018-01-30 02:31 | 204485.4 | 720.0002 | 3 | 48 | 4.400284 | 2.849131 | 1.26723 | 4.566e-09 | 5.387887 | 1.7107e-08
2018-01-30 02:33 | 204605.4 | 840.0002 | 3 | 48 | 4.40023 | 2.519712 | 1.356537 | 4.566e-09 | 5.780859 | 1.7107e-08
2018-01-30 02:35 | 204725.4 | 960.0009 | 3 | 48 | 4.400228 | 2.247293 | 1.435861 | 4.566e-09 | 6.129906 | 1.7107e-08
2018-01-30 02:37 | 204845.4 | 1080.001 | 3 | 48 | 4.400205 | 2.019939 | 1.506862 | 4.566e-09 | 6.442328 | 1.7107e-08
2018-01-30 02:39 | 204965.4 | 1200.0002 | 3 | 48 | 4.40026 | 1.832162 | 1.570974 | 4.566e-09 | 6.724437 | 1.7107e-08
2018-01-30 02:41 | 205085.4 | 1320.0001 | 3 | 48 | 4.400222 | 1.672042 | 1.629299 | 4.566e-09 | 6.981078 | 1.7107e-08
2018-01-30 02:43 | 205205.4 | 1440.0002 | 3 | 48 | 4.400202 | 1.533237 | 1.682669 | 4.566e-09 | 7.215919 | 1.7107e-08
2018-01-30 02:45 | 205325.4 | 1560.0001 | 3 | 48 | 4.400238 | 1.411655 | 1.7317 | 4.566e-09 | 7.431664 | 1.7107e-08
2018-01-30 02:47 | 205445.4 | 1680.001 | 3 | 48 | 4.400186 | 1.300669 | 1.776874 | 4.566e-09 | 7.630441 | 1.7107e-08
2018-01-30 02:49 | 205565.4 | 1800.0002 | 3 | 48 | 4.400199 | 1.201708 | 1.81855 | 4.566e-09 | 7.81382 | 1.7107e-08
2018-01-30 02:51 | 205685.4 | 1920.0002 | 3 | 48 | 4.400226 | 1.110563 | 1.857052 | 4.566e-09 | 7.983241 | 1.7107e-08
2018-01-30 02:53 | 205805.4 | 2040.0002 | 3 | 48 | 4.400249 | 1.027631 | 1.892647 | 4.566e-09 | 8.139864 | 1.7107e-08
2018-01-30 02:55 | 205925.4 | 2160.0009 | 3 | 48 | 4.40018 | 0.9494352 | 1.925583 | 4.566e-09 | 8.284789 | 1.7107e-08
2018-01-30 02:57 | 206045.4 | 2280.001 | 3 | 48 | 4.400144 | 0.8772755 | 1.956017 | 4.566e-09 | 8.418704 | 1.7107e-08
2018-01-30 02:59 | 206165.4 | 2400.0004 | 3 | 48 | 4.400219 | 0.8128853 | 1.98417 | 4.566e-09 | 8.542583 | 1.7107e-08
2018-01-30 03:01 | 206285.4 | 2520.0012 | 3 | 48 | 4.400207 | 0.7535772 | 2.010247 | 4.566e-09 | 8.657323 | 1.7107e-08
2018-01-30 03:03 | 206405.4 | 2640.001 | 3 | 48 | 4.400153 | 0.698946 | 2.034437 | 4.566e-09 | 8.763764 | 1.7107e-08
2018-01-30 03:05 | 206520.5 | 2755.1016 | 3 | 48 | 4.400171 | 0.6519957 | 2.056021 | 4.566e-09 | 8.858737 | 1.7107e-08
2018-01-30 03:07 | 206640.6 | 120.0009 | 4 | 48 | 4.302944 | 0 | 2.056021 | 4.566e-09 | 8.858737 | 1.7107e-08
2018-01-30 03:09 | 206760.6 | 240.0009 | 4 | 48 | 4.291762 | 0 | 2.056021 | 4.566e-09 | 8.858737 | 1.7107e-08
2018-01-30 03:10 | 206820.6 | 300.004 | 4 | 48 | 4.288668 | 0 | 2.056021 | 4.566e-09 | 8.858737 | 1.7107e-08
2018-01-30 03:12 | 206940.7 | 120.001 | 5 | 48 | 3.546039 | -6.519876 | 2.056021 | 0.2172827 | 8.858737 | 0.7835938
2018-01-30 03:14 | 207060.7 | 240 | 5 | 48 | 3.494133 | -6.519866 | 2.056021 | 0.4346124 | 8.858737 | 1.548953
2018-01-30 03:16 | 207180.7 | 360.001 | 5 | 48 | 3.432911 | -6.519886 | 2.056021 | 0.6519247 | 8.858737 | 2.301644
2018-01-30 03:18 | 207300.7 | 480.0006 | 5 | 48 | 3.373651 | -6.519814 | 2.056021 | 0.8692555 | 8.858737 | 3.041213
2018-01-30 03:20 | 207420.7 | 600.001 | 5 | 48 | 3.318801 | -6.520147 | 2.056021 | 1.086579 | 8.858737 | 3.768367
2018-01-30 03:22 | 207540.7 | 720.0002 | 5 | 48 | 3.265238 | -6.519867 | 2.056021 | 1.303906 | 8.858737 | 4.483844
2018-01-30 03:24 | 207660.7 | 840.0002 | 5 | 48 | 3.207709 | -6.519876 | 2.056021 | 1.521222 | 8.858737 | 5.187312
2018-01-30 03:26 | 207780.7 | 960.0019 | 5 | 48 | 3.140769 | -6.519828 | 2.056021 | 1.738542 | 8.858737 | 5.877319
2018-01-30 03:28 | 207900.7 | 1080.0018 | 5 | 48 | 3.059254 | -6.519827 | 2.056021 | 1.955839 | 8.858737 | 6.551336
2018-01-30 03:29 | 207968.1 | 1147.4232 | 5 | 48 | 2.999999 | -6.519845 | 2.056021 | 2.077962 | 8.858737 | 6.92146
2018-01-30 03:31 | 208088.1 | 120 | 6 | 48 | 3.721767 | 0 | 2.056021 | 2.077962 | 8.858737 | 6.92146
2018-01-30 03:33 | 208208.1 | 239.9999 | 6 | 48 | 3.737597 | 0 | 2.056021 | 2.077962 | 8.858737 | 6.92146
2018-01-30 03:34 | 208268.1 | 300.0013 | 6 | 48 | 3.744261 | 0 | 2.056021 | 2.077962 | 8.858737 | 6.92146
2018-01-30 03:34 | 208268.2 | 0.0027 | 7 | 49 | 3.744041 | 0 | 0 | 0 | 0 | 0
2018-01-30 03:36 | 208388.2 | 120.0003 | 2 | 49 | 4.20031 | 4.434532 | 0.1582506 | 0 | 0.6597601 | 0
2018-01-30 03:38 | 208508.2 | 240.0012 | 2 | 49 | 4.200246 | 4.080433 | 0.2995332 | 0 | 1.253185 | 0
2018-01-30 03:40 | 208628.2 | 360.0011 | 2 | 49 | 4.200213 | 3.788683 | 0.4307483 | 0 | 1.804322 | 0
2018-01-30 03:42 | 208748.2 | 480.0003 | 2 | 49 | 4.200253 | 3.4849 | 0.552031 | 0 | 2.313741 | 0
2018-01-30 03:44 | 208829.2 | 560.9305 | 2 | 49 | 4.200258 | 3.259981 | 0.6278883 | 0 | 2.632361 | 0
2018-01-30 03:46 | 208949.2 | 120.001 | 3 | 49 | 4.233486 | 3.259914 | 0.7361564 | 0 | 3.088755 | 0
2018-01-30 03:48 | 209069.2 | 240.0003 | 3 | 49 | 4.273563 | 3.259817 | 0.8448145 | 0 | 3.550904 | 0
2018-01-30 03:50 | 209189.2 | 360.0011 | 3 | 49 | 4.315121 | 3.259895 | 0.9534644 | 0 | 4.017487 | 0
2018-01-30 03:52 | 209309.2 | 480.0001 | 3 | 49 | 4.356776 | 3.259871 | 1.062119 | 0 | 4.488607 | 0
2018-01-30 03:54 | 209429.2 | 600.0002 | 3 | 49 | 4.399227 | 3.259897 | 1.170781 | 0 | 4.964317 | 0
2018-01-30 03:56 | 209549.2 | 720.001 | 3 | 49 | 4.400253 | 2.84931 | 1.272232 | 0 | 5.410729 | 0
2018-01-30 03:58 | 209669.2 | 840.0001 | 3 | 49 | 4.400278 | 2.529257 | 1.361709 | 0 | 5.804452 | 0
2018-01-30 04:00 | 209789.2 | 960.0002 | 3 | 49 | 4.400243 | 2.264549 | 1.441467 | 0 | 6.155403 | 0
2018-01-30 04:02 | 209909.2 | 1080.0001 | 3 | 49 | 4.400247 | 2.042879 | 1.51314 | 0 | 6.470783 | 0
2018-01-30 04:04 | 210029.2 | 1200.001 | 3 | 49 | 4.400239 | 1.855612 | 1.578016 | 0 | 6.756252 | 0
2018-01-30 04:06 | 210149.2 | 1320.0009 | 3 | 49 | 4.400249 | 1.695327 | 1.637117 | 0 | 7.016309 | 0
2018-01-30 04:08 | 210269.2 | 1440.0002 | 3 | 49 | 4.400202 | 1.55467 | 1.691231 | 0 | 7.254426 | 0
2018-01-30 04:10 | 210389.2 | 1560.0009 | 3 | 49 | 4.400224 | 1.43115 | 1.740951 | 0 | 7.473205 | 0
2018-01-30 04:12 | 210509.2 | 1680.0009 | 3 | 49 | 4.400213 | 1.318379 | 1.786734 | 0 | 7.674658 | 0
2018-01-30 04:14 | 210629.2 | 1800.0002 | 3 | 49 | 4.40014 | 1.216489 | 1.828959 | 0 | 7.860455 | 0
2018-01-30 04:16 | 210749.2 | 1920.001 | 3 | 49 | 4.400177 | 1.124241 | 1.867972 | 0 | 8.032122 | 0
2018-01-30 04:18 | 210869.2 | 2040.001 | 3 | 49 | 4.400168 | 1.037453 | 1.903985 | 0 | 8.190587 | 0
2018-01-30 04:20 | 210989.2 | 2160.0011 | 3 | 49 | 4.400157 | 0.9581861 | 1.937227 | 0 | 8.336859 | 0
2018-01-30 04:22 | 211109.2 | 2280.0004 | 3 | 49 | 4.400196 | 0.8870726 | 1.967957 | 0 | 8.472072 | 0
2018-01-30 04:24 | 211229.2 | 2400.0003 | 3 | 49 | 4.400155 | 0.821763 | 1.996419 | 0 | 8.597311 | 0
2018-01-30 04:26 | 211349.2 | 2520.001 | 3 | 49 | 4.40025 | 0.7640734 | 2.022822 | 0 | 8.71349 | 0
2018-01-30 04:28 | 211469.2 | 2640.0003 | 3 | 49 | 4.40021 | 0.7100573 | 2.047361 | 0 | 8.821465 | 0
2018-01-30 04:30 | 211589.2 | 2760.0003 | 3 | 49 | 4.400159 | 0.6605835 | 2.070184 | 0 | 8.921887 | 0
2018-01-30 04:30 | 211611.3 | 2782.1209 | 3 | 49 | 4.400191 | 0.6519995 | 2.074216 | 0 | 8.939632 | 0
2018-01-30 04:32 | 211731.3 | 120 | 4 | 49 | 4.302072 | 0 | 2.074216 | 0 | 8.939632 | 0
2018-01-30 04:34 | 211851.3 | 240.0001 | 4 | 49 | 4.290737 | 0 | 2.074216 | 0 | 8.939632 | 0
2018-01-30 04:35 | 211911.3 | 300.0022 | 4 | 49 | 4.287575 | 0 | 2.074216 | 0 | 8.939632 | 0
2018-01-30 04:37 | 212031.4 | 120.0008 | 5 | 49 | 3.542154 | -6.519876 | 2.074216 | 0.2173193 | 8.939632 | 0.7828786
2018-01-30 04:39 | 212151.4 | 240.0009 | 5 | 49 | 3.490823 | -6.51984 | 2.074216 | 0.434624 | 8.939632 | 1.547368
2018-01-30 04:41 | 212271.4 | 360.001 | 5 | 49 | 3.430168 | -6.519922 | 2.074216 | 0.6519455 | 8.939632 | 2.299435
2018-01-30 04:43 | 212391.4 | 480.0008 | 5 | 49 | 3.371511 | -6.519852 | 2.074216 | 0.8692672 | 8.939632 | 3.038418
2018-01-30 04:45 | 212511.4 | 600.0034 | 5 | 49 | 3.316891 | -6.520185 | 2.074216 | 1.086588 | 8.939632 | 3.765117
2018-01-30 04:47 | 212631.4 | 720.0008 | 5 | 49 | 3.263378 | -6.520076 | 2.074216 | 1.303888 | 8.939632 | 4.480084
2018-01-30 04:49 | 212751.4 | 840.0003 | 5 | 49 | 3.209381 | -6.520098 | 2.074216 | 1.521237 | 8.939632 | 5.183526
2018-01-30 04:51 | 212871.4 | 960.0001 | 5 | 49 | 3.149312 | -6.520078 | 2.074216 | 1.738528 | 8.939632 | 5.874606
2018-01-30 04:53 | 212991.4 | 1080.0009 | 5 | 49 | 3.070859 | -6.520098 | 2.074216 | 1.955887 | 8.939632 | 6.55107
2018-01-30 04:54 | 213070.8 | 1159.3398 | 5 | 49 | 3 | -6.520113 | 2.074216 | 2.099558 | 8.939632 | 6.987437
2018-01-30 04:56 | 213190.8 | 120 | 6 | 49 | 3.719755 | 0 | 2.074216 | 2.099558 | 8.939632 | 6.987437
2018-01-30 04:58 | 213310.8 | 240.0008 | 6 | 49 | 3.73523 | 0 | 2.074216 | 2.099558 | 8.939632 | 6.987437
2018-01-30 04:59 | 213370.8 | 300.0038 | 6 | 49 | 3.741707 | 0 | 2.074216 | 2.099558 | 8.939632 | 6.987437
2018-01-30 04:59 | 213370.8 | 0.0027 | 7 | 50 | 3.74163 | 0 | 0 | 0 | 0 | 0
2018-01-30 05:01 | 213490.9 | 120.0011 | 2 | 50 | 4.200302 | 4.500929 | 0.1593094 | 0 | 0.6637037 | 0
2018-01-30 05:03 | 213610.9 | 240.0012 | 2 | 50 | 4.200244 | 4.140881 | 0.3026397 | 0 | 1.26573 | 0
2018-01-30 05:05 | 213730.9 | 360.0012 | 2 | 50 | 4.200232 | 3.839291 | 0.435761 | 0 | 1.824874 | 0
2018-01-30 05:07 | 213850.9 | 480.0002 | 2 | 50 | 4.200285 | 3.473574 | 0.5577412 | 0 | 2.337224 | 0
2018-01-30 05:08 | 213917.8 | 546.9049 | 2 | 50 | 4.200249 | 3.259993 | 0.6203151 | 0 | 2.600051 | 0
2018-01-30 05:10 | 214037.8 | 120.0002 | 3 | 50 | 4.233667 | 3.260183 | 0.7285836 | 0 | 3.05649 | 0
2018-01-30 05:12 | 214157.8 | 240.0002 | 3 | 50 | 4.270372 | 3.259779 | 0.8372434 | 0 | 3.518508 | 0
2018-01-30 05:14 | 214277.8 | 360.001 | 3 | 50 | 4.308594 | 3.260233 | 0.9459004 | 0 | 3.984577 | 0
2018-01-30 05:16 | 214397.8 | 480.0001 | 3 | 50 | 4.348091 | 3.259827 | 1.054562 | 0 | 4.454891 | 0
2018-01-30 05:18 | 214517.8 | 600.0009 | 3 | 50 | 4.388843 | 3.259857 | 1.16322 | 0 | 4.929548 | 0
2018-01-30 05:20 | 214637.8 | 720.001 | 3 | 50 | 4.400253 | 2.952072 | 1.267884 | 0 | 5.389928 | 0
2018-01-30 05:22 | 214757.8 | 840.0001 | 3 | 50 | 4.400255 | 2.627506 | 1.36072 | 0 | 5.79843 | 0
2018-01-30 05:24 | 214877.8 | 960.001 | 3 | 50 | 4.400265 | 2.353128 | 1.44361 | 0 | 6.163168 | 0
2018-01-30 05:26 | 214997.8 | 1080.0001 | 3 | 50 | 4.400219 | 2.120628 | 1.518056 | 0 | 6.490748 | 0
2018-01-30 05:28 | 215117.8 | 1200.0002 | 3 | 50 | 4.400194 | 1.92326 | 1.585376 | 0 | 6.786972 | 0
2018-01-30 05:30 | 215237.8 | 1320.0001 | 3 | 50 | 4.400213 | 1.753213 | 1.646592 | 0 | 7.056338 | 0
2018-01-30 05:32 | 215357.8 | 1440.0002 | 3 | 50 | 4.400233 | 1.602057 | 1.702452 | 0 | 7.302132 | 0
2018-01-30 05:34 | 215477.8 | 1560.001 | 3 | 50 | 4.400221 | 1.468456 | 1.753587 | 0 | 7.527139 | 0
2018-01-30 05:36 | 215597.8 | 1680.0001 | 3 | 50 | 4.400264 | 1.349963 | 1.800516 | 0 | 7.733633 | 0
2018-01-30 05:38 | 215717.8 | 1800.0002 | 3 | 50 | 4.400207 | 1.240679 | 1.843649 | 0 | 7.923427 | 0
2018-01-30 05:40 | 215837.8 | 1920.0002 | 3 | 50 | 4.400189 | 1.142894 | 1.883353 | 0 | 8.098135 | 0
2018-01-30 05:42 | 215957.8 | 2040.0027 | 3 | 50 | 4.400201 | 1.054493 | 1.919945 | 0 | 8.259148 | 0
2018-01-30 05:44 | 216077.8 | 2160.001 | 3 | 50 | 4.400201 | 0.9749269 | 1.953731 | 0 | 8.40781 | 0
2018-01-30 05:46 | 216197.8 | 2280.0027 | 3 | 50 | 4.400192 | 0.9037285 | 1.985014 | 0 | 8.545461 | 0
2018-01-30 05:48 | 216317.8 | 2400.0019 | 3 | 50 | 4.400144 | 0.8385992 | 2.014034 | 0 | 8.673153 | 0
2018-01-30 05:50 | 216437.8 | 2520.0002 | 3 | 50 | 4.400095 | 0.7790194 | 2.040999 | 0 | 8.791807 | 0
2018-01-30 05:52 | 216557.8 | 2640.0011 | 3 | 50 | 4.400201 | 0.7260399 | 2.066077 | 0 | 8.902154 | 0
2018-01-30 05:54 | 216677.8 | 2760.0001 | 3 | 50 | 4.400232 | 0.6766796 | 2.08943 | 0 | 9.00491 | 0
2018-01-30 05:55 | 216738.1 | 2820.28 | 3 | 50 | 4.400125 | 0.6519995 | 2.100549 | 0 | 9.053834 | 0
2018-01-30 05:57 | 216858.1 | 119.9999 | 4 | 50 | 4.302294 | 0 | 2.100553 | 0 | 9.05385 | 0
2018-01-30 05:59 | 216978.1 | 240.0007 | 4 | 50 | 4.291001 | 0 | 2.100553 | 0 | 9.05385 | 0
2018-01-30 06:00 | 217038.1 | 300.0029 | 4 | 50 | 4.287826 | 0 | 2.100553 | 0 | 9.05385 | 0
2018-01-30 06:02 | 217158.2 | 120.0003 | 5 | 50 | 3.544089 | -6.519822 | 2.100553 | 0.2173043 | 9.05385 | 0.783291
2018-01-30 06:04 | 217278.2 | 240.0003 | 5 | 50 | 3.492093 | -6.519928 | 2.100553 | 0.4346287 | 9.05385 | 1.548189
2018-01-30 06:06 | 217398.2 | 360.0002 | 5 | 50 | 3.430852 | -6.519854 | 2.100553 | 0.6519314 | 9.05385 | 2.300393
2018-01-30 06:08 | 217518.2 | 480.0011 | 5 | 50 | 3.372132 | -6.519742 | 2.100553 | 0.8692555 | 9.05385 | 3.039526
2018-01-30 06:10 | 217638.2 | 600.001 | 5 | 50 | 3.319919 | -6.520142 | 2.100553 | 1.086592 | 9.05385 | 3.766597
2018-01-30 06:12 | 217758.2 | 720.0002 | 5 | 50 | 3.272385 | -6.519934 | 2.100553 | 1.303908 | 9.05385 | 4.482884
2018-01-30 06:14 | 217878.2 | 840.0009 | 5 | 50 | 3.222023 | -6.519902 | 2.100553 | 1.52123 | 9.05385 | 5.18869
2018-01-30 06:16 | 217998.2 | 960.0002 | 5 | 50 | 3.162677 | -6.52018 | 2.100553 | 1.738561 | 9.05385 | 5.882723
2018-01-30 06:18 | 218118.2 | 1080.0002 | 5 | 50 | 3.085241 | -6.519792 | 2.100553 | 1.955892 | 9.05385 | 6.56205
2018-01-30 06:20 | 218213.6 | 1175.3976 | 5 | 50 | 2.999999 | -6.519832 | 2.100553 | 2.128649 | 9.05385 | 7.088114
2018-01-30 06:22 | 218333.7 | 120.001 | 6 | 50 | 3.717555 | 0 | 2.100553 | 2.128649 | 9.05385 | 7.088114
2018-01-30 06:24 | 218453.7 | 240.0009 | 6 | 50 | 3.732474 | 0 | 2.100553 | 2.128649 | 9.05385 | 7.088114
2018-01-30 06:25 | 218513.7 | 300.0032 | 6 | 50 | 3.73872 | 0 | 2.100553 | 2.128649 | 9.05385 | 7.088114
2018-01-30 06:25 | 218513.7 | 0.0026 | 7 | 51 | 3.7388 | 0 | 0 | 0 | 0 | 0
2018-01-30 06:27 | 218633.8 | 120.0009 | 8 | 51 | 4.200316 | 4.544424 | 0.1600188 | 4.15e-10 | 0.6662192 | 1.551e-09
2018-01-30 06:29 | 218753.8 | 240.0009 | 8 | 51 | 4.200262 | 4.102289 | 0.3034923 | 4.15e-10 | 1.268848 | 1.551e-09
2018-01-30 06:31 | 218873.8 | 360.0009 | 8 | 51 | 4.200293 | 3.73007 | 0.4339941 | 4.15e-10 | 1.816991 | 1.551e-09
2018-01-30 06:33 | 218993.8 | 480.0002 | 8 | 51 | 4.20025 | 3.374001 | 0.5522869 | 4.15e-10 | 2.313853 | 1.551e-09
2018-01-30 06:34 | 219034.7 | 520.9247 | 8 | 51 | 4.200246 | 3.259989 | 0.5899878 | 4.15e-10 | 2.472207 | 1.551e-09
2018-01-30 06:36 | 219154.7 | 120.0002 | 9 | 51 | 4.229423 | 3.259867 | 0.6982669 | 4.15e-10 | 2.92847 | 1.551e-09
2018-01-30 06:38 | 219274.7 | 240.0001 | 9 | 51 | 4.262483 | 3.259895 | 0.8069266 | 4.15e-10 | 3.389816 | 1.551e-09
2018-01-30 06:40 | 219394.7 | 360.0001 | 9 | 51 | 4.297651 | 3.259924 | 0.9155861 | 4.15e-10 | 3.854868 | 1.551e-09
2018-01-30 06:42 | 219514.7 | 480.0001 | 9 | 51 | 4.334577 | 3.259903 | 1.02425 | 4.15e-10 | 4.32386 | 1.551e-09
2018-01-30 06:44 | 219634.7 | 600.0002 | 9 | 51 | 4.372676 | 3.259897 | 1.132901 | 4.15e-10 | 4.796876 | 1.551e-09
2018-01-30 06:46 | 219754.7 | 720.0002 | 9 | 51 | 4.400265 | 3.123192 | 1.240844 | 4.15e-10 | 5.270792 | 1.551e-09
2018-01-30 06:48 | 219874.7 | 840.001 | 9 | 51 | 4.40023 | 2.775461 | 1.338948 | 4.15e-10 | 5.702475 | 1.551e-09
2018-01-30 06:50 | 219994.7 | 960.0002 | 9 | 51 | 4.400272 | 2.48455 | 1.426494 | 4.15e-10 | 6.087702 | 1.551e-09
2018-01-30 06:52 | 220114.7 | 1080.0002 | 9 | 51 | 4.400253 | 2.233246 | 1.505024 | 4.15e-10 | 6.433251 | 1.551e-09
2018-01-30 06:54 | 220234.7 | 1200.0009 | 9 | 51 | 4.400241 | 2.017578125 | 1.575767 | 4.15e-10 | 6.744537 | 1.551e-09
2018-01-30 06:56 | 220354.7 | 1320.0002 | 9 | 51 | 4.400234 | 1.830784 | 1.639826 | 4.15e-10 | 7.026412 | 1.551e-09
2018-01-30 06:58 | 220474.7 | 1440.001 | 9 | 51 | 4.400257 | 1.667448 | 1.698072 | 4.15e-10 | 7.282707 | 1.551e-09
2018-01-30 07:00 | 220594.7 | 1560.001 | 9 | 51 | 4.400213 | 1.522992 | 1.751188 | 4.15e-10 | 7.51643 | 1.551e-09
2018-01-30 07:02 | 220714.7 | 1680.001 | 9 | 51 | 4.400209 | 1.394556 | 1.799761 | 4.15e-10 | 7.730164 | 1.551e-09
2018-01-30 07:04 | 220834.7 | 1800.0003 | 9 | 51 | 4.400179 | 1.27939 | 1.844301 | 4.15e-10 | 7.926149 | 1.551e-09
2018-01-30 07:06 | 220954.7 | 1920.0003 | 9 | 51 | 4.400219 | 1.17912 | 1.885248 | 4.15e-10 | 8.106324 | 1.551e-09
2018-01-30 07:08 | 221074.7 | 2040.0019 | 9 | 51 | 4.400224 | 1.089332 | 1.923018 | 4.15e-10 | 8.272515 | 1.551e-09
2018-01-30 07:10 | 221194.7 | 2160.002 | 9 | 51 | 4.400181 | 1.008554 | 1.957944 | 4.15e-10 | 8.426198 | 1.551e-09
2018-01-30 07:12 | 221314.7 | 2280.001 | 9 | 51 | 4.400208 | 0.9367895 | 1.990327 | 4.15e-10 | 8.56869 | 1.551e-09
2018-01-30 07:14 | 221434.7 | 2400.0011 | 9 | 51 | 4.400213 | 0.8707962 | 2.020416 | 4.15e-10 | 8.701087 | 1.551e-09
2018-01-30 07:16 | 221554.7 | 2520.001 | 9 | 51 | 4.400207 | 0.8106337 | 2.0484 | 4.15e-10 | 8.824222 | 1.551e-09
2018-01-30 07:18 | 221674.7 | 2640.001 | 9 | 51 | 4.400188 | 0.7553358 | 2.074472 | 4.15e-10 | 8.938943 | 1.551e-09
2018-01-30 07:20 | 221794.7 | 2760.0002 | 9 | 51 | 4.400168 | 0.704874 | 2.098789 | 4.15e-10 | 9.045939 | 1.551e-09
2018-01-30 07:22 | 221914.7 | 2880.0013 | 9 | 51 | 4.400098 | 0.6572971 | 2.121487 | 4.15e-10 | 9.145814 | 1.551e-09
2018-01-30 07:24 | 222034.7 | 3000.002 | 9 | 51 | 4.400162 | 0.6150141 | 2.142685 | 4.15e-10 | 9.239092 | 1.551e-09
2018-01-30 07:26 | 222154.7 | 3120.0002 | 9 | 51 | 4.40016 | 0.5746965 | 2.162497 | 4.15e-10 | 9.326267 | 1.551e-09
2018-01-30 07:28 | 222274.7 | 3240.0002 | 9 | 51 | 4.400139 | 0.537425 | 2.181025 | 4.15e-10 | 9.407791 | 1.551e-09
2018-01-30 07:30 | 222394.7 | 3360.0019 | 9 | 51 | 4.400157 | 0.50354 | 2.198364 | 4.15e-10 | 9.48409 | 1.551e-09
2018-01-30 07:32 | 222514.7 | 3480.0003 | 9 | 51 | 4.400159 | 0.4758854 | 2.21464 | 4.15e-10 | 9.555702 | 1.551e-09
2018-01-30 07:34 | 222634.7 | 3600.0007 | 9 | 51 | 4.400129 | 0.4560127 | 2.230145 | 4.15e-10 | 9.623929 | 1.551e-09
2018-01-30 07:36 | 222754.7 | 3720.0002 | 9 | 51 | 4.40011 | 0.4361486 | 2.245015 | 4.15e-10 | 9.689356 | 1.551e-09
2018-01-30 07:38 | 222874.7 | 3840.0002 | 9 | 51 | 4.400143 | 0.416357 | 2.259228 | 4.15e-10 | 9.751896 | 1.551e-09
2018-01-30 07:40 | 222994.7 | 3960.0002 | 9 | 51 | 4.400074 | 0.3947458 | 2.272759 | 4.15e-10 | 9.811435 | 1.551e-09
2018-01-30 07:42 | 223114.7 | 4080.0003 | 9 | 51 | 4.400074 | 0.3739672 | 2.285583 | 4.15e-10 | 9.867862 | 1.551e-09
2018-01-30 07:44 | 223234.7 | 4200.0009 | 9 | 51 | 4.400126 | 0.3543615 | 2.297732 | 4.15e-10 | 9.92132 | 1.551e-09
2018-01-30 07:46 | 223354.7 | 4320.0019 | 9 | 51 | 4.400127 | 0.3353472 | 2.309227 | 4.15e-10 | 9.971897 | 1.551e-09
2018-01-30 07:48 | 223474.7 | 4440.0019 | 9 | 51 | 4.400159 | 0.3172274 | 2.3201 | 4.15e-10 | 10.01974 | 1.551e-09
2018-01-30 07:50 | 223594.7 | 4560.0002 | 9 | 51 | 4.400144 | 0.2946053 | 2.330307 | 4.15e-10 | 10.06465 | 1.551e-09
2018-01-30 07:52 | 223714.7 | 4680.0011 | 9 | 51 | 4.400107 | 0.2700987 | 2.339724 | 4.15e-10 | 10.10609 | 1.551e-09
2018-01-30 07:54 | 223834.7 | 4800.001 | 9 | 51 | 4.400143 | 0.2491274 | 2.348372 | 4.15e-10 | 10.14414 | 1.551e-09
2018-01-30 07:56 | 223954.7 | 4920.0002 | 9 | 51 | 4.400101 | 0.230792 | 2.356357 | 4.15e-10 | 10.17928 | 1.551e-09
2018-01-30 07:58 | 224074.7 | 5040.001 | 9 | 51 | 4.400129 | 0.2162647 | 2.363802 | 4.15e-10 | 10.21204 | 1.551e-09
2018-01-30 08:00 | 224194.7 | 5160.0009 | 9 | 51 | 4.400105 | 0.2028313 | 2.37079 | 4.15e-10 | 10.24278 | 1.551e-09
2018-01-30 08:02 | 224314.7 | 5280.0002 | 9 | 51 | 4.400115 | 0.1915951 | 2.377362 | 4.15e-10 | 10.2717 | 1.551e-09
2018-01-30 08:04 | 224434.7 | 5400.0009 | 9 | 51 | 4.400064 | 0.1811924 | 2.383575 | 4.15e-10 | 10.29904 | 1.551e-09
2018-01-30 08:06 | 224554.7 | 5520.0009 | 9 | 51 | 4.4001 | 0.1725645 | 2.389474 | 4.15e-10 | 10.32499 | 1.551e-09
2018-01-30 08:08 | 224674.7 | 5640.0002 | 9 | 51 | 4.400093 | 0.164237 | 2.395091 | 4.15e-10 | 10.34971 | 1.551e-09
2018-01-30 08:10 | 224794.7 | 5760.001 | 9 | 51 | 4.400053 | 0.1562929 | 2.40044 | 4.15e-10 | 10.37325 | 1.551e-09
2018-01-30 08:12 | 224914.7 | 5880.0003 | 9 | 51 | 4.400117 | 0.1497011 | 2.405543 | 4.15e-10 | 10.3957 | 1.551e-09
2018-01-30 08:14 | 225034.7 | 6000.0002 | 9 | 51 | 4.400121 | 0.1429243 | 2.410415 | 4.15e-10 | 10.41714 | 1.551e-09
2018-01-30 08:16 | 225154.7 | 6120.0002 | 9 | 51 | 4.400082 | 0.1357803 | 2.415054 | 4.15e-10 | 10.43755 | 1.551e-09
2018-01-30 08:18 | 225274.7 | 6240.0009 | 9 | 51 | 4.400132 | 0.1301174 | 2.419478 | 4.15e-10 | 10.45702 | 1.551e-09
2018-01-30 08:20 | 225394.7 | 6360.0019 | 9 | 51 | 4.400071 | 0.1231327 | 2.423688 | 4.15e-10 | 10.47554 | 1.551e-09
2018-01-30 08:22 | 225514.7 | 6480.0002 | 9 | 51 | 4.400111 | 0.1168509 | 2.427693 | 4.15e-10 | 10.49316 | 1.551e-09
2018-01-30 08:24 | 225634.7 | 6600.0003 | 9 | 51 | 4.400087 | 0.1112051 | 2.431493 | 4.15e-10 | 10.50988 | 1.551e-09
2018-01-30 08:26 | 225754.7 | 6720.0003 | 9 | 51 | 4.400098 | 0.1059055 | 2.4351 | 4.15e-10 | 10.52575 | 1.551e-09
2018-01-30 08:28 | 225874.7 | 6840.0004 | 9 | 51 | 4.400086 | 0.100296 | 2.438528 | 4.15e-10 | 10.54084 | 1.551e-09
2018-01-30 08:30 | 225994.7 | 6960.001 | 9 | 51 | 4.400115 | 0.09616947 | 2.441791 | 4.15e-10 | 10.55519 | 1.551e-09
2018-01-30 08:32 | 226114.7 | 7080.0012 | 9 | 51 | 4.400081 | 0.09141159 | 2.444904 | 4.15e-10 | 10.56889 | 1.551e-09
2018-01-30 08:34 | 226234.7 | 7200.0003 | 9 | 51 | 4.4001 | 0.08737373 | 2.447881 | 4.15e-10 | 10.58199 | 1.551e-09
2018-01-30 08:36 | 226354.7 | 7320.0002 | 9 | 51 | 4.40008 | 0.08377552 | 2.450721 | 4.15e-10 | 10.59449 | 1.551e-09
2018-01-30 08:37 | 226422.6 | 7387.9328 | 9 | 51 | 4.400048 | 0.08149433 | 2.452282 | 4.15e-10 | 10.60136 | 1.551e-09

## Statistics_86
Date_Time | Test_Time(s) | Step_Time(s) | Step_Index | Cycle_Index | Voltage(V) | Current(A) | Charge_Capacity(Ah) | Discharge_Capacity(Ah) | Charge_Energy(Wh) | Discharge_Energy(Wh) | ACR(Ohm) | Internal Resistance(Ohm)
2018-01-27 18:31 | 9919.249528 | 300.0017 | 6 | 1 | 3.76963 | 0 | 2.874125 | 1.831173 | 12.4271 | 5.991356
2018-01-27 19:54 | 14866.54 | 300.0021 | 6 | 2 | 3.764024 | 0 | 1.89871 | 1.918286 | 8.209102 | 6.332304
2018-01-27 21:16 | 19817.29 | 300.0022 | 6 | 3 | 3.762671 | 0 | 1.921792 | 1.925059 | 8.30457 | 6.372417
2018-01-27 22:39 | 24801.37 | 300.0015 | 6 | 4 | 3.75916 | 0 | 1.926953 | 1.951932 | 8.327054 | 6.484535
2018-01-28 00:03 | 29790.52 | 300.0044 | 6 | 5 | 3.761107 | 0 | 1.956178 | 1.938199 | 8.45083 | 6.43819
2018-01-28 01:26 | 34805.66866 | 300.0023 | 6 | 6 | 3.759147 | 0 | 1.945909 | 1.958315 | 8.407946 | 6.515785
2018-01-28 02:50 | 39823.3 | 300.0016 | 6 | 7 | 3.759617 | 0 | 1.957702 | 1.952867 | 8.457397 | 6.495339
2018-01-28 04:14 | 44884.29 | 300.0016 | 6 | 8 | 3.758642 | 0 | 1.963276 | 1.968104 | 8.484394 | 6.556732
2018-01-28 05:38 | 49930.24 | 300.0033 | 6 | 9 | 3.760006 | 0 | 1.964182 | 1.95277 | 8.486993 | 6.49957
2018-01-28 07:03 | 54985.2893 | 300.0029 | 6 | 10 | 3.757792 | 0 | 1.959814 | 1.976597 | 8.471041 | 6.584044
2018-01-28 08:27 | 60040.29 | 300.003 | 6 | 11 | 3.759558 | 0 | 1.972275 | 1.957947 | 8.522223 | 6.515863
2018-01-28 09:51 | 65090.62 | 300.0022 | 6 | 12 | 3.758264 | 0 | 1.961479 | 1.970111 | 8.478402 | 6.559086
2018-01-28 11:15 | 70135.97 | 300.0022 | 6 | 13 | 3.75864 | 0 | 1.968263 | 1.964907 | 8.506245 | 6.541428
2018-01-28 12:39 | 75165.58578 | 300.004 | 6 | 14 | 3.75776 | 0 | 1.965299 | 1.971946 | 8.493905 | 6.567215
2018-01-28 14:03 | 80195.26 | 300.0014 | 6 | 15 | 3.75777 | 0 | 1.969017 | 1.968497 | 8.509943 | 6.555471
2018-01-28 15:26 | 85211.87 | 300.0041 | 6 | 16 | 3.757599 | 0 | 1.966976 | 1.969162 | 8.50076 | 6.558024
2018-01-28 16:50 | 90229.09 | 300.0014 | 6 | 17 | 3.757563 | 0 | 1.968443 | 1.967951 | 8.50737 | 6.554246
2018-01-28 18:13 | 95228.23 | 300.0014 | 6 | 18 | 3.757722 | 0 | 1.970086 | 1.969276 | 8.512418 | 6.561993
2018-01-28 19:37 | 100231.9 | 300.0016 | 6 | 19 | 3.757268 | 0 | 1.965958 | 1.969321 | 8.496814 | 6.560059
2018-01-28 21:00 | 105237.5 | 300.0037 | 6 | 20 | 3.75718 | 0 | 1.971138 | 1.972191 | 8.51836 | 6.57302
2018-01-28 22:23 | 110227.5 | 300.0031 | 6 | 21 | 3.758841 | 0 | 1.969766 | 1.956545 | 8.511837 | 6.52045
2018-01-28 23:46 | 115205.5 | 300.0033 | 6 | 22 | 3.759103 | 0 | 1.957839 | 1.953842 | 8.462292 | 6.511762
2018-01-29 01:09 | 120170 | 300.0022 | 6 | 23 | 3.760427 | 0 | 1.954554 | 1.943323 | 8.447275 | 6.477277
2018-01-29 02:31 | 125115.2 | 300.0037 | 6 | 24 | 3.76063 | 0 | 1.942102 | 1.941203 | 8.394307 | 6.465637
2018-01-29 03:54 | 130070.9 | 300.0031 | 6 | 25 | 3.759007 | 0 | 1.945991 | 1.957878 | 8.411521 | 6.529083
2018-01-29 05:16 | 135014.3 | 300.0005 | 6 | 26 | 3.760735 | 0 | 1.953139 | 1.940127 | 8.440484 | 6.464691
2018-01-29 06:39 | 139966.3 | 300.0036 | 6 | 27 | 3.760274 | 0 | 1.944403 | 1.946953 | 8.404882 | 6.489248
2018-01-29 08:01 | 144905.1 | 300.0008 | 6 | 28 | 3.76102 | 0 | 1.943425 | 1.938396 | 8.399725 | 6.456044
2018-01-29 09:23 | 149841.4 | 300.0032 | 6 | 29 | 3.76185 | 0 | 1.937849 | 1.929759 | 8.376029 | 6.427747
2018-01-29 12:15 | 154760.9 | 300.0025 | 6 | 30 | 3.761418 | 0 | 1.932911 | 1.927106 | 8.353969 | 6.403313
2018-01-29 13:36 | 159665.8 | 300.0037 | 6 | 31 | 3.763223 | 0 | 1.927736 | 1.917363 | 8.333572 | 6.383353
2018-01-29 14:58 | 164581.3 | 300.0037 | 6 | 32 | 3.762956 | 0 | 1.913818 | 1.915807 | 8.275945 | 6.379971
2018-01-29 16:20 | 169491.6 | 300.0014 | 6 | 33 | 3.76288 | 0 | 1.920838 | 1.922652 | 8.303856 | 6.405047
2018-01-29 18:11 | 174454.5 | 300.0021 | 6 | 34 | 3.754082 | 0 | 1.922922 | 1.968934 | 8.313536 | 6.57068
2018-01-29 19:34 | 179449.6 | 300.004 | 6 | 35 | 3.763512 | 0 | 1.972056 | 1.920968 | 8.523169 | 6.398675
2018-01-29 20:56 | 184386.1212 | 300.0031 | 6 | 36 | 3.763803 | 0 | 1.921576 | 1.918177 | 8.306263 | 6.390145
2018-01-29 22:19 | 189321.1 | 300.0016 | 6 | 37 | 3.764055 | 0 | 1.918069 | 1.915734 | 8.291138 | 6.38268
2018-01-29 23:41 | 194253.3 | 300.003 | 6 | 38 | 3.763612 | 0 | 1.915356 | 1.918507 | 8.279549 | 6.39369
2018-01-30 01:03 | 199184.9693 | 300.003 | 6 | 39 | 3.764152 | 0 | 1.917378 | 1.91304 | 8.287358 | 6.374962
2018-01-30 02:25 | 204118.9 | 300.0047 | 6 | 40 | 3.763056 | 0 | 1.91237 | 1.920648 | 8.266548 | 6.401635
2018-01-30 03:47 | 209044.9 | 300.0021 | 6 | 41 | 3.764002 | 0 | 1.919801 | 1.912564 | 8.296288 | 6.374608
2018-01-30 05:09 | 213969.5 | 300.0023 | 6 | 42 | 3.76268 | 0 | 1.909662 | 1.918996 | 8.253822 | 6.396157
2018-01-30 06:31 | 218870.8 | 300.0029 | 6 | 43 | 3.763133 | 0 | 1.916404 | 1.913149 | 8.280266 | 6.376737
2018-01-30 07:52 | 223750 | 300.0023 | 6 | 44 | 3.766692 | 0 | 1.909273 | 1.884293 | 8.250237 | 6.270097
2018-01-30 09:13 | 228609.5 | 300.0013 | 6 | 45 | 3.766885 | 0 | 1.886997 | 1.884041 | 8.156523 | 6.270545
2018-01-30 10:34 | 233467.1 | 300.0024 | 6 | 46 | 3.766109 | 0 | 1.88331 | 1.888733 | 8.140513 | 6.286533
2018-01-30 11:55 | 238323.1 | 300.003 | 6 | 47 | 3.767557 | 0 | 1.886279 | 1.875143 | 8.153278 | 6.238399
2018-01-30 13:16 | 243181 | 300.0022 | 6 | 48 | 3.765896 | 0 | 1.878749 | 1.890966 | 8.12115 | 6.294967
2018-01-30 14:37 | 248036 | 300.0038 | 6 | 49 | 3.768031 | 0 | 1.887435 | 1.871489 | 8.157683 | 6.225924
2018-01-30 15:58 | 252892.5 | 300.0016 | 6 | 50 | 3.766428 | 0 | 1.873881 | 1.884243 | 8.100957 | 6.272354
2018-01-30 18:11 | 260867.1 | 7603.4912 | 9 | 51 | 4.400063 | 0.08149719 | 2.204878 | 0 | 9.55765 | 0

## Channel_86_1
Date_Time | Test_Time(s) | Step_Time(s) | Step_Index | Cycle_Index | Voltage(V) | Current(A) | Charge_Capacity(Ah) | Discharge_Capacity(Ah) | Charge_Energy(Wh) | Discharge_Energy(Wh) | ACR(Ohm) | Internal Resistance(Ohm)
2018-01-27 15:48 | 120.001 | 120.0008 | 1 | 1 | 3.429695 | 0 | 0 | 0 | 0 | 0
2018-01-27 15:50 | 240.001 | 240.0008 | 1 | 1 | 3.430202 | 0 | 0 | 0 | 0 | 0
2018-01-27 15:52 | 360.0002 | 360 | 1 | 1 | 3.430519 | 0 | 0 | 0 | 0 | 0
2018-01-27 15:54 | 480.001 | 480.0008 | 1 | 1 | 3.430751 | 0 | 0 | 0 | 0 | 0
2018-01-27 15:56 | 600.001 | 600.0008 | 1 | 1 | 3.430942 | 0 | 0 | 0 | 0 | 0
2018-01-27 15:58 | 720.001 | 720.0008 | 1 | 1 | 3.431137 | 0 | 0 | 0 | 0 | 0
2018-01-27 16:00 | 840.001 | 840.0008 | 1 | 1 | 3.431334 | 0 | 0 | 0 | 0 | 0
2018-01-27 16:02 | 960.0002 | 960 | 1 | 1 | 3.431479 | 0 | 0 | 0 | 0 | 0
2018-01-27 16:04 | 1080.001 | 1080.0008 | 1 | 1 | 3.431592 | 0 | 0 | 0 | 0 | 0
2018-01-27 16:06 | 1200.0002 | 1200 | 1 | 1 | 3.431754 | 0 | 0 | 0 | 0 | 0
2018-01-27 16:08 | 1320.0018 | 1320.0016 | 1 | 1 | 3.431932 | 0 | 0 | 0 | 0 | 0
2018-01-27 16:10 | 1440.0002 | 1440 | 1 | 1 | 3.432042 | 0 | 0 | 0 | 0 | 0
2018-01-27 16:12 | 1560.001 | 1560.0008 | 1 | 1 | 3.432215 | 0 | 0 | 0 | 0 | 0
2018-01-27 16:14 | 1680.001 | 1680.0008 | 1 | 1 | 3.43238 | 0 | 0 | 0 | 0 | 0
2018-01-27 16:16 | 1800.0002 | 1800 | 1 | 1 | 3.43252 | 0 | 0 | 0 | 0 | 0
2018-01-27 16:18 | 1920.001 | 1920.0008 | 1 | 1 | 3.432666 | 0 | 0 | 0 | 0 | 0
2018-01-27 16:20 | 2040.0002 | 2040 | 1 | 1 | 3.432803 | 0 | 0 | 0 | 0 | 0
2018-01-27 16:22 | 2160.0002 | 2160 | 1 | 1 | 3.432935 | 0 | 0 | 0 | 0 | 0
2018-01-27 16:24 | 2280.001 | 2280.0008 | 1 | 1 | 3.433099 | 0 | 0 | 0 | 0 | 0
2018-01-27 16:26 | 2400.001 | 2400.0008 | 1 | 1 | 3.433253 | 0 | 0 | 0 | 0 | 0
2018-01-27 16:28 | 2520.0011 | 2520.0009 | 1 | 1 | 3.433369 | 0 | 0 | 0 | 0 | 0
2018-01-27 16:30 | 2640.001 | 2640.0008 | 1 | 1 | 3.433521 | 0 | 0 | 0 | 0 | 0
2018-01-27 16:32 | 2760.0018 | 2760.0016 | 1 | 1 | 3.433681 | 0 | 0 | 0 | 0 | 0
2018-01-27 16:34 | 2880.001 | 2880.0008 | 1 | 1 | 3.433789 | 0 | 0 | 0 | 0 | 0
2018-01-27 16:36 | 3000.0002 | 3000 | 1 | 1 | 3.433954 | 0 | 0 | 0 | 0 | 0
2018-01-27 16:38 | 3120.0002 | 3120 | 1 | 1 | 3.434075 | 0 | 0 | 0 | 0 | 0
2018-01-27 16:40 | 3240.001 | 3240.0008 | 1 | 1 | 3.434202 | 0 | 0 | 0 | 0 | 0
2018-01-27 16:42 | 3360.001 | 3360.0008 | 1 | 1 | 3.43434 | 0 | 0 | 0 | 0 | 0
2018-01-27 16:44 | 3480.001 | 3480.0008 | 1 | 1 | 3.434481 | 0 | 0 | 0 | 0 | 0
2018-01-27 16:46 | 3600.0006 | 3600.0004 | 1 | 1 | 3.434614 | 0 | 0 | 0 | 0 | 0
2018-01-27 16:46 | 3600.0032 | 3600.003 | 1 | 1 | 3.434614 | 0 | 0 | 0 | 0 | 0
2018-01-27 16:48 | 3720.085212 | 120.0017 | 2 | 1 | 4.200253 | 3.815918 | 0.1360771 | 1.48e-10 | 0.5597309 | 5.08e-10
2018-01-27 16:50 | 3840.083612 | 240.0001 | 2 | 1 | 4.200244 | 3.746656 | 0.2620176 | 1.48e-10 | 1.088693 | 5.08e-10
2018-01-27 16:52 | 3960.084512 | 360.001 | 2 | 1 | 4.200155 | 3.520658 | 0.3834138 | 1.48e-10 | 1.598585 | 5.08e-10
2018-01-27 16:54 | 4080.085212 | 480.0017 | 2 | 1 | 4.200253 | 3.269026 | 0.4964972 | 1.48e-10 | 2.073563 | 5.08e-10
2018-01-27 16:54 | 4084.476212 | 484.3927 | 2 | 1 | 4.200228 | 3.259989 | 0.5004764 | 1.48e-10 | 2.090276 | 5.08e-10
2018-01-27 16:56 | 4204.490808 | 120.0001 | 3 | 1 | 4.222103 | 3.260017 | 0.6087402 | 1.48e-10 | 2.546136 | 5.08e-10
2018-01-27 16:58 | 4324.491508 | 240.0008 | 3 | 1 | 4.242772 | 3.260096 | 0.7174063 | 1.48e-10 | 3.006082 | 5.08e-10
2018-01-27 17:00 | 4444.490908 | 360.0002 | 3 | 1 | 4.261957 | 3.259993 | 0.8260781 | 1.48e-10 | 3.468197 | 5.08e-10
2018-01-27 17:02 | 4564.491508 | 480.0008 | 3 | 1 | 4.280741 | 3.260065 | 0.9347338 | 1.48e-10 | 3.932309 | 5.08e-10
2018-01-27 17:04 | 4684.491508 | 600.0008 | 3 | 1 | 4.299246 | 3.259974 | 1.043403 | 1.48e-10 | 4.398495 | 5.08e-10
2018-01-27 17:06 | 4804.490808 | 720.0001 | 3 | 1 | 4.318446 | 3.260059 | 1.152054 | 1.48e-10 | 4.866649 | 5.08e-10
2018-01-27 17:08 | 4924.491508 | 840.0008 | 3 | 1 | 4.338887 | 3.260056 | 1.26073 | 1.48e-10 | 5.337059 | 5.08e-10
2018-01-27 17:10 | 5044.490808 | 960.0001 | 3 | 1 | 4.360421 | 3.26005 | 1.369396 | 1.48e-10 | 5.809707 | 5.08e-10
2018-01-27 17:12 | 5164.492408 | 1080.0017 | 3 | 1 | 4.383408 | 3.260059 | 1.478058 | 1.48e-10 | 6.28475 | 5.08e-10
2018-01-27 17:14 | 5284.491608 | 1200.0009 | 3 | 1 | 4.400229 | 3.172609 | 1.586231 | 1.48e-10 | 6.760108 | 5.08e-10
2018-01-27 17:16 | 5404.491508 | 1320.0008 | 3 | 1 | 4.400251 | 2.951931 | 1.688231 | 1.48e-10 | 7.208931 | 5.08e-10
2018-01-27 17:18 | 5524.491808 | 1440.0011 | 3 | 1 | 4.400238 | 2.74526 | 1.783137 | 1.48e-10 | 7.626539 | 5.08e-10
2018-01-27 17:20 | 5644.491208 | 1560.0005 | 3 | 1 | 4.400204 | 2.552269 | 1.871389 | 1.48e-10 | 8.014867 | 5.08e-10
2018-01-27 17:22 | 5764.491008 | 1680.0003 | 3 | 1 | 4.400254 | 2.37727 | 1.95349 | 1.48e-10 | 8.376128 | 5.08e-10
2018-01-27 17:24 | 5884.492608 | 1800.0019 | 3 | 1 | 4.400229 | 2.215122 | 2.029985 | 1.48e-10 | 8.712726 | 5.08e-10
2018-01-27 17:26 | 6004.490908 | 1920.0002 | 3 | 1 | 4.400215 | 2.066978 | 2.101306 | 1.48e-10 | 9.02655 | 5.08e-10
2018-01-27 17:28 | 6124.492608 | 2040.0019 | 3 | 1 | 4.400205 | 1.930643 | 2.167901 | 1.48e-10 | 9.319583 | 5.08e-10
2018-01-27 17:30 | 6244.491708 | 2160.001 | 3 | 1 | 4.400167 | 1.807699 | 2.230172 | 1.48e-10 | 9.593589 | 5.08e-10
2018-01-27 17:32 | 6364.491008 | 2280.0003 | 3 | 1 | 4.400253 | 1.697084 | 2.288538 | 1.48e-10 | 9.85041 | 5.08e-10
2018-01-27 17:34 | 6484.491708 | 2400.001 | 3 | 1 | 4.400193 | 1.592873 | 2.343339 | 1.48e-10 | 10.09155 | 5.08e-10
2018-01-27 17:36 | 6604.491708 | 2520.001 | 3 | 1 | 4.400163 | 1.49733 | 2.394824 | 1.48e-10 | 10.31809 | 5.08e-10
2018-01-27 17:38 | 6724.492508 | 2640.0018 | 3 | 1 | 4.400195 | 1.408047 | 2.443235 | 1.48e-10 | 10.53111 | 5.08e-10
2018-01-27 17:40 | 6844.490908 | 2760.0002 | 3 | 1 | 4.400159 | 1.325165 | 2.488784 | 1.48e-10 | 10.73153 | 5.08e-10
2018-01-27 17:42 | 6964.491708 | 2880.001 | 3 | 1 | 4.400142 | 1.250228 | 2.531701 | 1.48e-10 | 10.92037 | 5.08e-10
2018-01-27 17:44 | 7084.492508 | 3000.0018 | 3 | 1 | 4.400199 | 1.17953 | 2.572192 | 1.48e-10 | 11.09854 | 5.08e-10
2018-01-27 17:46 | 7204.492508 | 3120.0018 | 3 | 1 | 4.400173 | 1.111622 | 2.610364 | 1.48e-10 | 11.26651 | 5.08e-10
2018-01-27 17:48 | 7324.490908 | 3240.0002 | 3 | 1 | 4.400187 | 1.048327 | 2.646349 | 1.48e-10 | 11.42485 | 5.08e-10
2018-01-27 17:50 | 7444.491708 | 3360.001 | 3 | 1 | 4.400195 | 0.989068 | 2.680279 | 1.48e-10 | 11.57415 | 5.08e-10
2018-01-27 17:52 | 7564.492508 | 3480.0018 | 3 | 1 | 4.400131 | 0.9322319 | 2.712284 | 1.48e-10 | 11.71497 | 5.08e-10
2018-01-27 17:54 | 7684.491108 | 3600.0004 | 3 | 1 | 4.400172 | 0.8799515 | 2.742482 | 1.48e-10 | 11.84785 | 5.08e-10
2018-01-27 17:56 | 7804.491308 | 3720.0006 | 3 | 1 | 4.40012 | 0.8296041 | 2.770976 | 1.48e-10 | 11.97323 | 5.08e-10
2018-01-27 17:58 | 7924.492508 | 3840.0018 | 3 | 1 | 4.40015 | 0.7837811 | 2.797868 | 1.48e-10 | 12.09155 | 5.08e-10
2018-01-27 18:00 | 8044.491008 | 3960.0003 | 3 | 1 | 4.400183 | 0.740221 | 2.823254 | 1.48e-10 | 12.20326 | 5.08e-10
2018-01-27 18:02 | 8164.491508 | 4080.0008 | 3 | 1 | 4.400123 | 0.6980286 | 2.847221 | 1.48e-10 | 12.30872 | 5.08e-10
2018-01-27 18:04 | 8284.491508 | 4200.0008 | 3 | 1 | 4.400199 | 0.6599751 | 2.869845 | 1.48e-10 | 12.40827 | 5.08e-10
2018-01-27 18:05 | 8307.988908 | 4223.4982 | 3 | 1 | 4.400157 | 0.6519909 | 2.874125 | 1.48e-10 | 12.4271 | 5.08e-10
2018-01-27 18:07 | 8428.033724 | 120.0008 | 4 | 1 | 4.293647 | 0 | 2.874125 | 1.48e-10 | 12.4271 | 5.08e-10
2018-01-27 18:09 | 8548.033724 | 240.0008 | 4 | 1 | 4.280609 | 0 | 2.874125 | 1.48e-10 | 12.4271 | 5.08e-10
2018-01-27 18:10 | 8608.033624 | 300.0007 | 4 | 1 | 4.276523 | 0 | 2.874125 | 1.48e-10 | 12.4271 | 5.08e-10
2018-01-27 18:12 | 8728.114264 | 120.0008 | 5 | 1 | 3.380054 | -6.52003 | 2.874125 | 0.217297 | 12.4271 | 0.7440087
2018-01-27 18:14 | 8848.113564 | 240.0001 | 5 | 1 | 3.387786 | -6.520089 | 2.874125 | 0.4346493 | 12.4271 | 1.481127
2018-01-27 18:16 | 8968.114364 | 360.0009 | 5 | 1 | 3.350508 | -6.519804 | 2.874125 | 0.6519672 | 12.4271 | 2.213674
2018-01-27 18:18 | 9088.114264 | 480.0008 | 5 | 1 | 3.304483 | -6.520077 | 2.874125 | 0.8692824 | 12.4271 | 2.936848
2018-01-27 18:20 | 9208.114364 | 600.0009 | 5 | 1 | 3.25417 | -6.52001 | 2.874125 | 1.086647 | 12.4271 | 3.649748
2018-01-27 18:22 | 9328.115164 | 720.0017 | 5 | 1 | 3.200371 | -6.520156 | 2.874125 | 1.303967 | 12.4271 | 4.351275
2018-01-27 18:24 | 9448.114264 | 840.0008 | 5 | 1 | 3.133078 | -6.520105 | 2.874125 | 1.521285 | 12.4271 | 5.039681
2018-01-27 18:26 | 9568.114264 | 960.0008 | 5 | 1 | 3.046248 | -6.51987 | 2.874125 | 1.738642 | 12.4271 | 5.711579
2018-01-27 18:26 | 9619.206064 | 1011.0926 | 5 | 1 | 2.999998 | -6.519842 | 2.874125 | 1.831173 | 12.4271 | 5.991356
2018-01-27 18:28 | 9739.247928 | 120.0001 | 6 | 1 | 3.742038 | 0 | 2.874125 | 1.831173 | 12.4271 | 5.991356
2018-01-27 18:30 | 9859.248728 | 240.0009 | 6 | 1 | 3.763022 | 0 | 2.874125 | 1.831173 | 12.4271 | 5.991356
2018-01-27 18:31 | 9919.249528 | 300.0017 | 6 | 1 | 3.76963 | 0 | 2.874125 | 1.831173 | 12.4271 | 5.991356
2018-01-27 18:31 | 9919.258776 | 0.0026 | 7 | 2 | 3.769919 | 0 | 0 | 0 | 0 | 0
2018-01-27 18:33 | 10039.34 | 120.0018 | 2 | 2 | 4.200258 | 3.811842 | 0.1428231 | 0 | 0.5985345 | 0
2018-01-27 18:35 | 10159.34 | 240.0034 | 2 | 2 | 4.200267 | 3.550093 | 0.2650324 | 0 | 1.111844 | 0
2018-01-27 18:37 | 10279.34 | 360.0008 | 2 | 2 | 4.200233 | 3.318413 | 0.379589 | 0 | 1.593009 | 0
2018-01-27 18:38 | 10306.85 | 387.5126 | 2 | 2 | 4.200259 | 3.259998 | 0.4047262 | 0 | 1.698591 | 0
2018-01-27 18:40 | 10426.87 | 120.0002 | 3 | 2 | 4.227201 | 3.260042 | 0.5129957 | 0 | 2.154684 | 0
2018-01-27 18:42 | 10546.87 | 240.001 | 3 | 2 | 4.260675 | 3.260004 | 0.6216775 | 0 | 2.615876 | 0
2018-01-27 18:44 | 10666.87 | 360.001 | 3 | 2 | 4.299455 | 3.260042 | 0.730343 | 0 | 3.08093 | 0
2018-01-27 18:46 | 10786.87 | 480.0003 | 3 | 2 | 4.341815 | 3.260061 | 0.8390031 | 0 | 3.550401 | 0
2018-01-27 18:48 | 10906.87 | 600.0002 | 3 | 2 | 4.385674 | 3.260008 | 0.9476627 | 0 | 4.024544 | 0
2018-01-27 18:50 | 11026.87 | 720.0019 | 3 | 2 | 4.400264 | 2.956224 | 1.05266 | 0 | 4.486306 | 0
2018-01-27 18:52 | 11146.87 | 840.002 | 3 | 2 | 4.400259 | 2.606009 | 1.145173 | 0 | 4.893384 | 0
2018-01-27 18:54 | 11266.87 | 960.0001 | 3 | 2 | 4.400208 | 2.31674 | 1.227055 | 0 | 5.253688 | 0
2018-01-27 18:56 | 11386.87 | 1080.0002 | 3 | 2 | 4.400256 | 2.079126 | 1.300191 | 0 | 5.575501 | 0
2018-01-27 18:58 | 11506.87 | 1200.0011 | 3 | 2 | 4.400223 | 1.879131 | 1.366065 | 0 | 5.865365 | 0
2018-01-27 19:00 | 11626.87 | 1320.0012 | 3 | 2 | 4.400224 | 1.709957 | 1.425808 | 0 | 6.128247 | 0
2018-01-27 19:02 | 11746.87 | 1440.0011 | 3 | 2 | 4.40022 | 1.566067 | 1.480342 | 0 | 6.368208 | 0
2018-01-27 19:04 | 11866.87 | 1560.0027 | 3 | 2 | 4.400189 | 1.441045 | 1.530414 | 0 | 6.588532 | 0
2018-01-27 19:06 | 11986.87 | 1680.0019 | 3 | 2 | 4.400165 | 1.33031 | 1.576571 | 0 | 6.791635 | 0
2018-01-27 19:08 | 12106.87 | 1800.0018 | 3 | 2 | 4.400189 | 1.232768 | 1.619262 | 0 | 6.979483 | 0
2018-01-27 19:10 | 12226.87 | 1920.0002 | 3 | 2 | 4.400189 | 1.144651 | 1.658853 | 0 | 7.153689 | 0
2018-01-27 19:12 | 12346.87 | 2040.0011 | 3 | 2 | 4.400178 | 1.069213 | 1.695717 | 0 | 7.315899 | 0
2018-01-27 19:14 | 12466.87 | 2160.0003 | 3 | 2 | 4.400207 | 1.002519 | 1.730229 | 0 | 7.467755 | 0
2018-01-27 19:16 | 12586.87 | 2280.0002 | 3 | 2 | 4.400137 | 0.938612 | 1.762574 | 0 | 7.61008 | 0
2018-01-27 19:18 | 12706.87 | 2400.0012 | 3 | 2 | 4.400195 | 0.8794928 | 1.792868 | 0 | 7.743379 | 0
2018-01-27 19:20 | 12826.87 | 2520.0019 | 3 | 2 | 4.400197 | 0.8222637 | 1.821219 | 0 | 7.868129 | 0
2018-01-27 19:22 | 12946.87 | 2640.0007 | 3 | 2 | 4.400186 | 0.7645178 | 1.847651 | 0 | 7.984435 | 0
2018-01-27 19:24 | 13066.87 | 2760.0001 | 3 | 2 | 4.400137 | 0.7094965 | 1.872205 | 0 | 8.092473 | 0
2018-01-27 19:26 | 13186.87 | 2880.0001 | 3 | 2 | 4.40016 | 0.6597538 | 1.89501 | 0 | 8.19282 | 0
2018-01-27 19:26 | 13207.17 | 2900.3055 | 3 | 2 | 4.400181 | 0.6519938 | 1.898709 | 0 | 8.209096 | 0
2018-01-27 19:28 | 13327.22 | 120 | 4 | 2 | 4.29821 | 0 | 1.89871 | 0 | 8.209102 | 0
2018-01-27 19:30 | 13447.22 | 240.0001 | 4 | 2 | 4.287089 | 0 | 1.89871 | 0 | 8.209102 | 0
2018-01-27 19:31 | 13507.22 | 300.0015 | 4 | 2 | 4.28399 | 0 | 1.89871 | 0 | 8.209102 | 0
2018-01-27 19:33 | 13627.29718 | 120.0001 | 5 | 2 | 3.452409 | -6.520125 | 1.89871 | 0.2173234 | 8.209102 | 0.7629314
2018-01-27 19:35 | 13747.29808 | 240.001 | 5 | 2 | 3.430484 | -6.51966 | 1.89871 | 0.4346247 | 8.209102 | 1.51176
2018-01-27 19:37 | 13867.29728 | 360.0002 | 5 | 2 | 3.384112 | -6.520131 | 1.89871 | 0.6519682 | 8.209102 | 2.252446
2018-01-27 19:39 | 13987.29808 | 480.001 | 5 | 2 | 3.333806 | -6.52005 | 1.89871 | 0.8693073 | 8.209102 | 2.982471
2018-01-27 19:41 | 14107.29798 | 600.0009 | 5 | 2 | 3.283985 | -6.520153 | 1.89871 | 1.086642 | 8.209102 | 3.701658
2018-01-27 19:43 | 14227.29728 | 720.0002 | 5 | 2 | 3.229818 | -6.520099 | 1.89871 | 1.303966 | 8.209102 | 4.409534
2018-01-27 19:45 | 14347.29718 | 840.0001 | 5 | 2 | 3.167362 | -6.519791 | 1.89871 | 1.521295 | 8.209102 | 5.104857
2018-01-27 19:47 | 14467.29728 | 960.0002 | 5 | 2 | 3.088239 | -6.520176 | 1.89871 | 1.738624 | 8.209102 | 5.784958
2018-01-27 19:49 | 14566.49788 | 1059.2008 | 5 | 2 | 2.999995 | -6.520213 | 1.89871 | 1.918286 | 8.209102 | 6.332304
2018-01-27 19:51 | 14686.54 | 120.0008 | 6 | 2 | 3.736482 | 0 | 1.89871 | 1.918286 | 8.209102 | 6.332304
2018-01-27 19:53 | 14806.54 | 239.9999 | 6 | 2 | 3.756884 | 0 | 1.89871 | 1.918286 | 8.209102 | 6.332304
2018-01-27 19:54 | 14866.54 | 300.0021 | 6 | 2 | 3.764024 | 0 | 1.89871 | 1.918286 | 8.209102 | 6.332304
2018-01-27 19:54 | 14866.56 | 0.0047 | 7 | 3 | 3.763899 | 0 | 0 | 0 | 0 | 0
2018-01-27 19:56 | 14986.64 | 120.0001 | 2 | 3 | 4.200239 | 3.920885 | 0.146448 | 0 | 0.6132005 | 0
2018-01-27 19:58 | 15106.64 | 240.001 | 2 | 3 | 4.200247 | 3.620518 | 0.2716005 | 0 | 1.138873 | 0
2018-01-27 20:00 | 15226.64 | 360.0011 | 2 | 3 | 4.200222 | 3.376766 | 0.3883112 | 0 | 1.629086 | 0
2018-01-27 20:01 | 15278.47 | 411.8368 | 2 | 3 | 4.200265 | 3.259991 | 0.4360992 | 0 | 1.829807 | 0
2018-01-27 20:03 | 15398.49 | 120.0001 | 3 | 3 | 4.228118 | 3.26005 | 0.5443643 | 0 | 2.285926 | 0
2018-01-27 20:05 | 15518.49 | 240.001 | 3 | 3 | 4.262621 | 3.259983 | 0.6530416 | 0 | 2.747262 | 0
2018-01-27 20:07 | 15638.49 | 360.001 | 3 | 3 | 4.301035 | 3.259974 | 0.7617083 | 0 | 3.212517 | 0
2018-01-27 20:09 | 15758.49 | 480.001 | 3 | 3 | 4.343141 | 3.259995 | 0.8703606 | 0 | 3.682099 | 0
2018-01-27 20:11 | 15878.49 | 600.0027 | 3 | 3 | 4.386881 | 3.260073 | 0.97903 | 0 | 4.15643 | 0
2018-01-27 20:13 | 15998.49 | 720.001 | 3 | 3 | 4.400268 | 2.948189 | 1.083791 | 0 | 4.617189 | 0
2018-01-27 20:15 | 16118.49 | 840.0004 | 3 | 3 | 4.400252 | 2.602798 | 1.176115 | 0 | 5.023439 | 0
2018-01-27 20:17 | 16238.49 | 960.001 | 3 | 3 | 4.400218 | 2.317205 | 1.257969 | 0 | 5.383618 | 0
2018-01-27 20:19 | 16358.49 | 1080.0003 | 3 | 3 | 4.400231 | 2.080757 | 1.331147 | 0 | 5.705616 | 0
2018-01-27 20:21 | 16478.49 | 1200.0007 | 3 | 3 | 4.400235 | 1.882249 | 1.397094 | 0 | 5.9958 | 0
2018-01-27 20:23 | 16598.49 | 1320.0004 | 3 | 3 | 4.400266 | 1.715549 | 1.456969 | 0 | 6.259262 | 0
2018-01-27 20:25 | 16718.49 | 1440.0003 | 3 | 3 | 4.400198 | 1.570271 | 1.511662 | 0 | 6.499924 | 0
2018-01-27 20:27 | 16838.49 | 1560.0011 | 3 | 3 | 4.400205 | 1.444257 | 1.561859 | 0 | 6.720802 | 0
2018-01-27 20:29 | 16958.49 | 1680.002 | 3 | 3 | 4.400179 | 1.332915 | 1.608105 | 0 | 6.924292 | 0
2018-01-27 20:31 | 17078.49 | 1800.0011 | 3 | 3 | 4.400192 | 1.23322 | 1.650838 | 0 | 7.112323 | 0
2018-01-27 20:33 | 17198.49 | 1920.0027 | 3 | 3 | 4.400158 | 1.142988 | 1.69042 | 0 | 7.286494 | 0
2018-01-27 20:35 | 17318.49 | 2040.0011 | 3 | 3 | 4.400199 | 1.061452 | 1.727144 | 0 | 7.448085 | 0
2018-01-27 20:37 | 17438.49 | 2160.0003 | 3 | 3 | 4.40017 | 0.9870434 | 1.761264 | 0 | 7.598221 | 0
2018-01-27 20:39 | 17558.49 | 2280.001 | 3 | 3 | 4.400123 | 0.9184637 | 1.793014 | 0 | 7.737923 | 0
2018-01-27 20:41 | 17678.49 | 2400.0019 | 3 | 3 | 4.400131 | 0.8557434 | 1.822582 | 0 | 7.868031 | 0
2018-01-27 20:43 | 17798.49 | 2520.0011 | 3 | 3 | 4.400147 | 0.8011303 | 1.850179 | 0 | 7.989461 | 0
2018-01-27 20:45 | 17918.49 | 2640.001 | 3 | 3 | 4.400149 | 0.7483387 | 1.876006 | 0 | 8.103102 | 0
2018-01-27 20:47 | 18038.49 | 2760.0001 | 3 | 3 | 4.400167 | 0.6984005 | 1.900105 | 0 | 8.209143 | 0
2018-01-27 20:49 | 18154.19 | 2875.7039 | 3 | 3 | 4.400148 | 0.651989 | 1.921792 | 0 | 8.30457 | 0
2018-01-27 20:51 | 18274.23 | 120.0008 | 4 | 3 | 4.298489 | 0 | 1.921792 | 0 | 8.30457 | 0
2018-01-27 20:53 | 18394.23 | 239.9999 | 4 | 3 | 4.287443 | 0 | 1.921792 | 0 | 8.30457 | 0
2018-01-27 20:54 | 18454.23 | 300.003 | 4 | 3 | 4.284388 | 0 | 1.921792 | 0 | 8.30457 | 0
2018-01-27 20:56 | 18574.32 | 120.0011 | 5 | 3 | 3.478635 | -6.520043 | 1.921792 | 0.2173129 | 8.30457 | 0.7689911
2018-01-27 20:58 | 18694.32 | 240.001 | 5 | 3 | 3.445194 | -6.520063 | 1.921792 | 0.4346538 | 8.30457 | 1.522096
2018-01-27 21:00 | 18814.32 | 360.0011 | 5 | 3 | 3.392894 | -6.520077 | 1.921792 | 0.6519642 | 8.30457 | 2.265133
2018-01-27 21:02 | 18934.32 | 480.0011 | 5 | 3 | 3.340708 | -6.520097 | 1.921792 | 0.8692969 | 8.30457 | 2.9968
2018-01-27 21:04 | 19054.32 | 600.0011 | 5 | 3 | 3.288703 | -6.520057 | 1.921792 | 1.08663 | 8.30457 | 3.717208
2018-01-27 21:06 | 19174.32 | 720.0011 | 5 | 3 | 3.235014 | -6.520069 | 1.921792 | 1.30397 | 8.30457 | 4.42627
2018-01-27 21:08 | 19294.32 | 840.0011 | 5 | 3 | 3.172879 | -6.520119 | 1.921792 | 1.521303 | 8.30457 | 5.122762
2018-01-27 21:10 | 19414.32 | 960.001 | 5 | 3 | 3.092897 | -6.52009 | 1.921792 | 1.738617 | 8.30457 | 5.803935
2018-01-27 21:11 | 19517.25 | 1062.9338 | 5 | 3 | 2.999995 | -6.52008 | 1.921792 | 1.925007 | 8.30457 | 6.372262
2018-01-27 21:13 | 19637.29 | 120 | 6 | 3 | 3.736064 | 0 | 1.921792 | 1.925059 | 8.30457 | 6.372417
2018-01-27 21:15 | 19757.29 | 240.0008 | 6 | 3 | 3.75557 | 0 | 1.921792 | 1.925059 | 8.30457 | 6.372417
2018-01-27 21:16 | 19817.29 | 300.0022 | 6 | 3 | 3.762671 | 0 | 1.921792 | 1.925059 | 8.30457 | 6.372417
2018-01-27 21:16 | 19817.3 | 0.0026 | 7 | 4 | 3.762831 | 0 | 0 | 0 | 0 | 0
2018-01-27 21:18 | 19937.39 | 120.0001 | 2 | 4 | 4.200285 | 3.93465 | 0.1467626 | 0 | 0.6144213 | 0
2018-01-27 21:20 | 20057.39 | 240.0002 | 2 | 4 | 4.200216 | 3.639345 | 0.2724276 | 0 | 1.142246 | 0
2018-01-27 21:22 | 20177.39 | 360.0011 | 2 | 4 | 4.200249 | 3.391106 | 0.3897158 | 0 | 1.634884 | 0
2018-01-27 21:23 | 20232.67 | 415.2816 | 2 | 4 | 4.200239 | 3.259998 | 0.4407855 | 0 | 1.84939 | 0
2018-01-27 21:25 | 20352.68 | 120.0003 | 3 | 4 | 4.228986 | 3.259974 | 0.5490656 | 0 | 2.30561 | 0
2018-01-27 21:27 | 20472.68 | 240.0003 | 3 | 4 | 4.263982 | 3.259998 | 0.6577268 | 0 | 2.767 | 0
2018-01-27 21:29 | 20592.68 | 360.0011 | 3 | 4 | 4.302809 | 3.25996 | 0.7663826 | 0 | 3.232379 | 0
2018-01-27 21:31 | 20712.68 | 480.0019 | 3 | 4 | 4.345027 | 3.259995 | 0.8750609 | 0 | 3.702276 | 0
2018-01-27 21:33 | 20832.68 | 600.0003 | 3 | 4 | 4.38903 | 3.260025 | 0.9837171 | 0 | 4.176768 | 0
2018-01-27 21:35 | 20952.68 | 720.002 | 3 | 4 | 4.400282 | 2.929604 | 1.087963 | 0 | 4.635325 | 0
2018-01-27 21:37 | 21072.68 | 840.0003 | 3 | 4 | 4.400201 | 2.586432 | 1.179707 | 0 | 5.039022 | 0
2018-01-27 21:39 | 21192.68 | 960.0011 | 3 | 4 | 4.400266 | 2.305185 | 1.261103 | 0 | 5.397182 | 0
2018-01-27 21:41 | 21312.68 | 1080.0012 | 3 | 4 | 4.400207 | 2.069925 | 1.333891 | 0 | 5.717469 | 0
2018-01-27 21:43 | 21432.68 | 1200.0012 | 3 | 4 | 4.400225 | 1.873827 | 1.399526 | 0 | 6.006277 | 0
2018-01-27 21:45 | 21552.68 | 1320.0027 | 3 | 4 | 4.400146 | 1.706936 | 1.459138 | 0 | 6.268583 | 0
2018-01-27 21:47 | 21672.68 | 1440.0003 | 3 | 4 | 4.400149 | 1.563728 | 1.513606 | 0 | 6.508253 | 0
2018-01-27 21:49 | 21792.68 | 1560.0012 | 3 | 4 | 4.400229 | 1.439526 | 1.563613 | 0 | 6.728293 | 0
2018-01-27 21:51 | 21912.68 | 1680.0003 | 3 | 4 | 4.400184 | 1.329206 | 1.609713 | 0 | 6.931143 | 0
2018-01-27 21:53 | 22032.68 | 1800.0011 | 3 | 4 | 4.400242 | 1.231518 | 1.652351 | 0 | 7.118757 | 0
2018-01-27 21:55 | 22152.68 | 1920.0012 | 3 | 4 | 4.400181 | 1.143724 | 1.691899 | 0 | 7.292775 | 0
2018-01-27 21:57 | 22272.68 | 2040.0003 | 3 | 4 | 4.400268 | 1.064737 | 1.728668 | 0 | 7.454564 | 0
2018-01-27 21:59 | 22392.68 | 2160.0004 | 3 | 4 | 4.400178 | 0.9910727 | 1.762897 | 0 | 7.605179 | 0
2018-01-27 22:01 | 22512.68 | 2280.0004 | 3 | 4 | 4.400178 | 0.9237585 | 1.794798 | 0 | 7.745549 | 0
2018-01-27 22:03 | 22632.68 | 2400.0012 | 3 | 4 | 4.400165 | 0.8621063 | 1.824548 | 0 | 7.876453 | 0
2018-01-27 22:05 | 22752.68 | 2520.0012 | 3 | 4 | 4.400208 | 0.8050337 | 1.852309 | 0 | 7.998607 | 0
2018-01-27 22:07 | 22872.68 | 2640.0003 | 3 | 4 | 4.400184 | 0.7513342 | 1.878226 | 0 | 8.112644 | 0
2018-01-27 22:09 | 22992.68 | 2760.0002 | 3 | 4 | 4.40017 | 0.7008419 | 1.902414 | 0 | 8.219077 | 0
2018-01-27 22:11 | 23112.68 | 2880.0011 | 3 | 4 | 4.400198 | 0.6558857 | 1.925003 | 0 | 8.318475 | 0
2018-01-27 22:12 | 23123.41 | 2890.7298 | 3 | 4 | 4.400189 | 0.6519985 | 1.926952 | 0 | 8.327048 | 0
2018-01-27 22:14 | 23243.46 | 120.001 | 4 | 4 | 4.298844 | 0 | 1.926953 | 0 | 8.327054 | 0
2018-01-27 22:16 | 23363.46 | 240.0002 | 4 | 4 | 4.287753 | 0 | 1.926953 | 0 | 8.327054 | 0
2018-01-27 22:17 | 23423.46 | 300.004 | 4 | 4 | 4.28467 | 0 | 1.926953 | 0 | 8.327054 | 0
2018-01-27 22:19 | 23543.5391 | 120.0001 | 5 | 4 | 3.500738 | -6.52005 | 1.926953 | 0.2172873 | 8.327054 | 0.7734022
2018-01-27 22:21 | 23663.5391 | 240.0001 | 5 | 4 | 3.463388 | -6.520092 | 1.926953 | 0.4346429 | 8.327054 | 1.530771
2018-01-27 22:23 | 23783.5391 | 360.0001 | 5 | 4 | 3.40973 | -6.520035 | 1.926953 | 0.6519765 | 8.327054 | 2.277734
2018-01-27 22:25 | 23903.5391 | 480.0001 | 5 | 4 | 3.356251 | -6.520085 | 1.926953 | 0.8692906 | 8.327054 | 3.012868
2018-01-27 22:27 | 24023.5392 | 600.0002 | 5 | 4 | 3.302966 | -6.520075 | 1.926953 | 1.086645 | 8.327054 | 3.736585
2018-01-27 22:29 | 24143.54 | 720.001 | 5 | 4 | 3.248013 | -6.520173 | 1.926953 | 1.303961 | 8.327054 | 4.44854
2018-01-27 22:31 | 24263.5391 | 840.0001 | 5 | 4 | 3.186904 | -6.520003 | 1.926953 | 1.521282 | 8.327054 | 5.148033
2018-01-27 22:33 | 24383.5392 | 960.0002 | 5 | 4 | 3.107347 | -6.520188 | 1.926953 | 1.738609 | 8.327054 | 5.832361
2018-01-27 22:34 | 24501.3151 | 1077.7761 | 5 | 4 | 2.999999 | -6.519959 | 1.926953 | 1.951917 | 8.327054 | 6.48449
2018-01-27 22:36 | 24621.36 | 120.0001 | 6 | 4 | 3.733513 | 0 | 1.926953 | 1.951932 | 8.327054 | 6.484535
2018-01-27 22:38 | 24741.36 | 240.0001 | 6 | 4 | 3.75221 | 0 | 1.926953 | 1.951932 | 8.327054 | 6.484535
2018-01-27 22:39 | 24801.37 | 300.0015 | 6 | 4 | 3.75916 | 0 | 1.926953 | 1.951932 | 8.327054 | 6.484535
2018-01-27 22:39 | 24801.38 | 0.0026 | 7 | 5 | 3.758943 | 0 | 0 | 0 | 0 | 0
2018-01-27 22:41 | 24921.45488 | 120.0011 | 2 | 5 | 4.200305 | 3.939201 | 0.146766 | 0 | 0.6141044 | 0
2018-01-27 22:43 | 25041.45468 | 240.0009 | 2 | 5 | 4.200225 | 3.625525 | 0.2721913 | 0 | 1.140923 | 0
2018-01-27 22:45 | 25161.45488 | 360.0011 | 2 | 5 | 4.200258 | 3.381475 | 0.3890432 | 0 | 1.631729 | 0
2018-01-27 22:46 | 25216.28738 | 414.8336 | 2 | 5 | 4.200249 | 3.259981 | 0.4396263 | 0 | 1.84419 | 0
2018-01-27 22:48 | 25336.3 | 120.0003 | 3 | 5 | 4.226575 | 3.260042 | 0.5478985 | 0 | 2.300263 | 0
2018-01-27 22:50 | 25456.3 | 240.002 | 3 | 5 | 4.257888 | 3.260019 | 0.6565644 | 0 | 2.761215 | 0
2018-01-27 22:52 | 25576.3 | 360.0004 | 3 | 5 | 4.293709 | 3.260342 | 0.7652385 | 0 | 3.225844 | 0
2018-01-27 22:54 | 25696.3 | 480.002 | 3 | 5 | 4.332882 | 3.260077 | 0.8739017 | 0 | 3.694516 | 0
2018-01-27 22:56 | 25816.3 | 600.0011 | 3 | 5 | 4.37428 | 3.260035 | 0.9825333 | 0 | 4.167443 | 0
2018-01-27 22:58 | 25936.3 | 720.0004 | 3 | 5 | 4.400311 | 3.074287 | 1.089919 | 0 | 4.639108 | 0
2018-01-27 23:00 | 26056.3 | 840.0012 | 3 | 5 | 4.400262 | 2.714802 | 1.186166 | 0 | 5.062617 | 0
2018-01-27 23:02 | 26176.3 | 960.0003 | 3 | 5 | 4.400255 | 2.418112 | 1.271567 | 0 | 5.438402 | 0
2018-01-27 23:04 | 26296.3 | 1080.0004 | 3 | 5 | 4.40026 | 2.161161 | 1.347789 | 0 | 5.773798 | 0
2018-01-27 23:06 | 26416.3 | 1200.0004 | 3 | 5 | 4.400238 | 1.942617 | 1.416076 | 0 | 6.074278 | 0
2018-01-27 23:08 | 26536.3 | 1320.0012 | 3 | 5 | 4.400163 | 1.758721 | 1.47766 | 0 | 6.345263 | 0
2018-01-27 23:10 | 26656.3 | 1440.0007 | 3 | 5 | 4.400212 | 1.607218 | 1.533691 | 0 | 6.591808 | 0
2018-01-27 23:12 | 26776.3 | 1560.0003 | 3 | 5 | 4.40024 | 1.476236 | 1.585022 | 0 | 6.817678 | 0
2018-01-27 23:14 | 26896.3 | 1680.0012 | 3 | 5 | 4.400214 | 1.35984 | 1.63224 | 0 | 7.025444 | 0
2018-01-27 23:16 | 27016.3 | 1800.0003 | 3 | 5 | 4.400176 | 1.255979 | 1.675805 | 0 | 7.217139 | 0
2018-01-27 23:18 | 27136.3 | 1920.0013 | 3 | 5 | 4.400195 | 1.164399 | 1.716106 | 0 | 7.394469 | 0
2018-01-27 23:20 | 27256.3 | 2040.0011 | 3 | 5 | 4.400146 | 1.080241 | 1.753493 | 0 | 7.558979 | 0
2018-01-27 23:22 | 27376.3 | 2160.002 | 3 | 5 | 4.40017 | 1.005002 | 1.788233 | 0 | 7.711842 | 0
2018-01-27 23:24 | 27496.3 | 2280.0003 | 3 | 5 | 4.400156 | 0.935833 | 1.820562 | 0 | 7.854096 | 0
2018-01-27 23:26 | 27616.3 | 2400.001 | 3 | 5 | 4.400157 | 0.8710556 | 1.850668 | 0 | 7.986569 | 0
2018-01-27 23:28 | 27736.3 | 2520.0011 | 3 | 5 | 4.400127 | 0.8108511 | 1.878697 | 0 | 8.1099 | 0
2018-01-27 23:30 | 27856.3 | 2640.001 | 3 | 5 | 4.400173 | 0.7555017 | 1.904793 | 0 | 8.224724 | 0
2018-01-27 23:32 | 27976.3 | 2760.001 | 3 | 5 | 4.40016 | 0.7048693 | 1.929116 | 0 | 8.331749 | 0
2018-01-27 23:34 | 28096.3 | 2880.0003 | 3 | 5 | 4.400069 | 0.658762 | 1.951832 | 0 | 8.431705 | 0
2018-01-27 23:35 | 28120.16 | 2903.8545 | 3 | 5 | 4.400182 | 0.6519957 | 1.956178 | 0 | 8.45083 | 0
2018-01-27 23:37 | 28240.2 | 120.0006 | 4 | 5 | 4.299976 | 0 | 1.956178 | 0 | 8.45083 | 0
2018-01-27 23:39 | 28360.2 | 240.0007 | 4 | 5 | 4.288979 | 0 | 1.956178 | 0 | 8.45083 | 0
2018-01-27 23:40 | 28420.2 | 300.002 | 4 | 5 | 4.285932 | 0 | 1.956178 | 0 | 8.45083 | 0
2018-01-27 23:42 | 28540.28 | 120.0003 | 5 | 5 | 3.505212 | -6.52009 | 1.956178 | 0.2172884 | 8.45083 | 0.774837
2018-01-27 23:44 | 28660.28 | 240.0011 | 5 | 5 | 3.462636 | -6.520119 | 1.956178 | 0.4346423 | 8.45083 | 1.532585
2018-01-27 23:46 | 28780.28 | 360.0003 | 5 | 5 | 3.406614 | -6.520139 | 1.956178 | 0.6519942 | 8.45083 | 2.279181
2018-01-27 23:48 | 28900.28 | 480.001 | 5 | 5 | 3.352015 | -6.520104 | 1.956178 | 0.8693181 | 8.45083 | 3.013447
2018-01-27 23:50 | 29020.28 | 600.0003 | 5 | 5 | 3.29946 | -6.520149 | 1.956178 | 1.086638 | 8.45083 | 3.736148
2018-01-27 23:52 | 29140.28 | 720.001 | 5 | 5 | 3.24447 | -6.519909 | 1.956178 | 1.303961 | 8.45083 | 4.447362
2018-01-27 23:54 | 29260.28 | 840.0003 | 5 | 5 | 3.181285 | -6.520137 | 1.956178 | 1.52131 | 8.45083 | 5.14597
2018-01-27 23:56 | 29380.28 | 960.0012 | 5 | 5 | 3.100228 | -6.520178 | 1.956178 | 1.738641 | 8.45083 | 5.828956
2018-01-27 23:58 | 29490.47 | 1070.1881 | 5 | 5 | 2.999995 | -6.519984 | 1.956178 | 1.938177 | 8.45083 | 6.438123
2018-01-28 | 29610.52 | 119.9999 | 6 | 5 | 3.735399 | 0 | 1.956178 | 1.938199 | 8.45083 | 6.43819
2018-01-28 00:02 | 29730.52 | 239.9998 | 6 | 5 | 3.754144 | 0 | 1.956178 | 1.938199 | 8.45083 | 6.43819
2018-01-28 00:03 | 29790.52 | 300.0044 | 6 | 5 | 3.761107 | 0 | 1.956178 | 1.938199 | 8.45083 | 6.43819
2018-01-28 00:03 | 29790.53 | 0.0027 | 7 | 6 | 3.761296 | 0 | 0 | 0 | 0 | 0
2018-01-28 00:05 | 29910.61 | 120.0002 | 2 | 6 | 4.200273 | 3.900639 | 0.1460034 | 1.206e-09 | 0.6111389 | 4.538e-09
2018-01-28 00:07 | 30030.61 | 240.0002 | 2 | 6 | 4.200168 | 3.592043 | 0.2702582 | 1.206e-09 | 1.133041 | 4.538e-09
2018-01-28 00:09 | 30150.61 | 360.001 | 2 | 6 | 4.200267 | 3.350798 | 0.3860226 | 1.206e-09 | 1.619278 | 4.538e-09
2018-01-28 00:09 | 30193.46 | 402.8536 | 2 | 6 | 4.200222 | 3.259975 | 0.42537 | 1.206e-09 | 1.784547 | 4.538e-09
2018-01-28 00:11 | 30313.48038 | 120.001 | 3 | 6 | 4.225142 | 3.260002 | 0.5336546 | 1.206e-09 | 2.240592 | 4.538e-09
2018-01-28 00:13 | 30433.48028 | 240.0009 | 3 | 6 | 4.25623 | 3.260056 | 0.6423093 | 1.206e-09 | 2.701321 | 4.538e-09
2018-01-28 00:15 | 30553.47968 | 360.0003 | 3 | 6 | 4.291976 | 3.260033 | 0.7509854 | 1.206e-09 | 3.165774 | 4.538e-09
2018-01-28 00:17 | 30673.48038 | 480.001 | 3 | 6 | 4.331496 | 3.260021 | 0.8596515 | 1.206e-09 | 3.634277 | 4.538e-09
2018-01-28 00:19 | 30793.48038 | 600.001 | 3 | 6 | 4.37359 | 3.260073 | 0.9683156 | 1.206e-09 | 4.10723 | 4.538e-09
2018-01-28 00:21 | 30913.48128 | 720.0019 | 3 | 6 | 4.400271 | 3.077011 | 1.075742 | 1.206e-09 | 4.579037 | 4.538e-09
2018-01-28 00:23 | 31033.47958 | 840.0002 | 3 | 6 | 4.400261 | 2.712444 | 1.172001 | 1.206e-09 | 5.002604 | 4.538e-09
2018-01-28 00:25 | 31153.48128 | 960.0019 | 3 | 6 | 4.400186 | 2.41287 | 1.257274 | 1.206e-09 | 5.377825 | 4.538e-09
2018-01-28 00:27 | 31273.48028 | 1080.0009 | 3 | 6 | 4.400246 | 2.162718 | 1.333416 | 1.206e-09 | 5.712869 | 4.538e-09
2018-01-28 00:29 | 31393.47968 | 1200.0003 | 3 | 6 | 4.400222 | 1.945704 | 1.401803 | 1.206e-09 | 6.013787 | 4.538e-09
2018-01-28 00:31 | 31513.47958 | 1320.0002 | 3 | 6 | 4.400105 | 1.758903 | 1.463488 | 1.206e-09 | 6.285214 | 4.538e-09
2018-01-28 00:33 | 31633.47958 | 1440.0002 | 3 | 6 | 4.400214 | 1.603129 | 1.519457 | 1.206e-09 | 6.53149 | 4.538e-09
2018-01-28 00:35 | 31753.47968 | 1560.0003 | 3 | 6 | 4.400214 | 1.470848 | 1.570621 | 1.206e-09 | 6.756619 | 4.538e-09
2018-01-28 00:37 | 31873.47968 | 1680.0003 | 3 | 6 | 4.400201 | 1.354203 | 1.617656 | 1.206e-09 | 6.963583 | 4.538e-09
2018-01-28 00:39 | 31993.47978 | 1800.0004 | 3 | 6 | 4.400147 | 1.250356 | 1.661028 | 1.206e-09 | 7.154427 | 4.538e-09
2018-01-28 00:41 | 32113.48048 | 1920.0011 | 3 | 6 | 4.400163 | 1.158569 | 1.70114 | 1.206e-09 | 7.330927 | 4.538e-09
2018-01-28 00:43 | 32233.48128 | 2040.0019 | 3 | 6 | 4.399991 | 1.073175 | 1.738328 | 1.206e-09 | 7.494557 | 4.538e-09
2018-01-28 00:45 | 32353.48048 | 2160.0011 | 3 | 6 | 4.400202 | 1.000526 | 1.772889 | 1.206e-09 | 7.646632 | 4.538e-09
2018-01-28 00:47 | 32473.47958 | 2280.0002 | 3 | 6 | 4.400187 | 0.9320574 | 1.805067 | 1.206e-09 | 7.78822 | 4.538e-09
2018-01-28 00:49 | 32593.48048 | 2400.0011 | 3 | 6 | 4.400188 | 0.869586 | 1.835063 | 1.206e-09 | 7.920205 | 4.538e-09
2018-01-28 00:51 | 32713.48138 | 2520.002 | 3 | 6 | 4.400117 | 0.8104153 | 1.863057 | 1.206e-09 | 8.043386 | 4.538e-09
2018-01-28 00:53 | 32833.48068 | 2640.0013 | 3 | 6 | 4.400142 | 0.7570724 | 1.889186 | 1.206e-09 | 8.158356 | 4.538e-09
2018-01-28 00:55 | 32953.48048 | 2760.0011 | 3 | 6 | 4.400114 | 0.7100325 | 1.913627 | 1.206e-09 | 8.265902 | 4.538e-09
2018-01-28 00:57 | 33073.48038 | 2880.001 | 3 | 6 | 4.400188 | 0.6693392 | 1.936607 | 1.206e-09 | 8.367017 | 4.538e-09
2018-01-28 00:58 | 33124.18268 | 2930.7033 | 3 | 6 | 4.400147 | 0.6519909 | 1.945909 | 1.206e-09 | 8.407946 | 4.538e-09
2018-01-28 01:00 | 33244.23 | 120.0007 | 4 | 6 | 4.301758 | 0 | 1.945909 | 1.206e-09 | 8.407946 | 4.538e-09
2018-01-28 01:02 | 33364.23 | 240.0007 | 4 | 6 | 4.290961 | 0 | 1.945909 | 1.206e-09 | 8.407946 | 4.538e-09
2018-01-28 01:03 | 33424.23 | 300.0037 | 4 | 6 | 4.288004 | 0 | 1.945909 | 1.206e-09 | 8.407946 | 4.538e-09
2018-01-28 01:05 | 33544.31 | 120.0018 | 5 | 6 | 3.520687 | -6.520117 | 1.945909 | 0.217325 | 8.407946 | 0.7783002
2018-01-28 01:07 | 33664.31 | 240.0009 | 5 | 6 | 3.475143 | -6.520065 | 1.945909 | 0.4346262 | 8.407946 | 1.538865
2018-01-28 01:09 | 33784.31 | 360.001 | 5 | 6 | 3.416532 | -6.52009 | 1.945909 | 0.6519765 | 8.407946 | 2.287841
2018-01-28 01:11 | 33904.31 | 480.0002 | 5 | 6 | 3.359439 | -6.520079 | 1.945909 | 0.8692974 | 8.407946 | 3.024071
2018-01-28 01:13 | 34024.31 | 600.0009 | 5 | 6 | 3.305356 | -6.520127 | 1.945909 | 1.086646 | 8.407946 | 3.748471
2018-01-28 01:15 | 34144.31 | 720.001 | 5 | 6 | 3.248599 | -6.520139 | 1.945909 | 1.303956 | 8.407946 | 4.46068
2018-01-28 01:17 | 34264.31 | 840.001 | 5 | 6 | 3.185193 | -6.519854 | 1.945909 | 1.521254 | 8.407946 | 5.159892
2018-01-28 01:19 | 34384.31 | 960.0003 | 5 | 6 | 3.10758 | -6.519865 | 1.945909 | 1.73861 | 8.407946 | 5.844141
2018-01-28 01:21 | 34504.31 | 1080.0002 | 5 | 6 | 3.001465 | -6.519842 | 1.945909 | 1.95592 | 8.407946 | 6.508598
2018-01-28 01:21 | 34505.62 | 1081.3137 | 5 | 6 | 2.999998 | -6.51986 | 1.945909 | 1.958266 | 8.407946 | 6.515637
2018-01-28 01:23 | 34625.66806 | 120.0017 | 6 | 6 | 3.733856 | 0 | 1.945909 | 1.958315 | 8.407946 | 6.515785
2018-01-28 01:25 | 34745.66726 | 240.0009 | 6 | 6 | 3.752217 | 0 | 1.945909 | 1.958315 | 8.407946 | 6.515785
2018-01-28 01:26 | 34805.66866 | 300.0023 | 6 | 6 | 3.759147 | 0 | 1.945909 | 1.958315 | 8.407946 | 6.515785
2018-01-28 01:26 | 34805.68048 | 0.0027 | 7 | 7 | 3.759071 | 0 | 0 | 0 | 0 | 0
2018-01-28 01:28 | 34925.7607 | 120.001 | 2 | 7 | 4.200282 | 3.934334 | 0.1462092 | 0 | 0.611585 | 0
2018-01-28 01:30 | 35045.7607 | 240.001 | 2 | 7 | 4.200231 | 3.621775 | 0.2715118 | 0 | 1.137888 | 0
2018-01-28 01:32 | 35165.7607 | 360.001 | 2 | 7 | 4.200242 | 3.374609 | 0.3881934 | 0 | 1.627979 | 0
2018-01-28 01:33 | 35217.9525 | 412.1928 | 2 | 7 | 4.200251 | 3.259975 | 0.4362891 | 0 | 1.829993 | 0
2018-01-28 01:35 | 35337.97 | 120.0019 | 3 | 7 | 4.225649 | 3.260105 | 0.5445637 | 0 | 2.286026 | 0
2018-01-28 01:37 | 35457.97 | 240.0002 | 3 | 7 | 4.256765 | 3.260132 | 0.65323 | 0 | 2.746862 | 0
2018-01-28 01:39 | 35577.97 | 360.0002 | 3 | 7 | 4.292198 | 3.260052 | 0.7618715 | 0 | 3.21121 | 0
2018-01-28 01:41 | 35697.97 | 480.0011 | 3 | 7 | 4.331775 | 3.260067 | 0.8705667 | 0 | 3.679876 | 0
2018-01-28 01:43 | 35817.97 | 600.001 | 3 | 7 | 4.373449 | 3.260075 | 0.9792333 | 0 | 4.152846 | 0
2018-01-28 01:45 | 35937.97 | 720.0001 | 3 | 7 | 4.400283 | 3.082825 | 1.086726 | 0 | 4.624921 | 0
2018-01-28 01:47 | 36057.97 | 840.0002 | 3 | 7 | 4.400264 | 2.716877 | 1.183153 | 0 | 5.049226 | 0
2018-01-28 01:49 | 36177.97 | 960.001 | 3 | 7 | 4.40024 | 2.418467 | 1.268582 | 0 | 5.425134 | 0
2018-01-28 01:51 | 36297.97 | 1080.001 | 3 | 7 | 4.400212 | 2.168032 | 1.344887 | 0 | 5.760893 | 0
2018-01-28 01:53 | 36417.97 | 1200.0011 | 3 | 7 | 4.400204 | 1.956165 | 1.413567 | 0 | 6.063104 | 0
2018-01-28 01:55 | 36537.97 | 1320.0011 | 3 | 7 | 4.400195 | 1.768899 | 1.475569 | 0 | 6.335926 | 0
2018-01-28 01:57 | 36657.97 | 1440.0019 | 3 | 7 | 4.400198 | 1.607882 | 1.531786 | 0 | 6.583294 | 0
2018-01-28 01:59 | 36777.97 | 1560.0011 | 3 | 7 | 4.400228 | 1.473243 | 1.583085 | 0 | 6.809017 | 0
2018-01-28 02:01 | 36897.97 | 1680.0004 | 3 | 7 | 4.400214 | 1.35522 | 1.63018 | 0 | 7.016244 | 0
2018-01-28 02:03 | 37017.97 | 1800.0001 | 3 | 7 | 4.400146 | 1.251591 | 1.67359 | 0 | 7.207257 | 0
2018-01-28 02:05 | 37137.97 | 1920.0018 | 3 | 7 | 4.400192 | 1.159855 | 1.71376 | 0 | 7.384011 | 0
2018-01-28 02:07 | 37257.97 | 2040.0002 | 3 | 7 | 4.400187 | 1.075605 | 1.750988 | 0 | 7.547823 | 0
2018-01-28 02:09 | 37377.97 | 2160.001 | 3 | 7 | 4.400176 | 0.9996872 | 1.785557 | 0 | 7.69993 | 0
2018-01-28 02:11 | 37497.97 | 2280.0002 | 3 | 7 | 4.40019 | 0.9301987 | 1.817701 | 0 | 7.841371 | 0
2018-01-28 02:13 | 37617.97 | 2400.0018 | 3 | 7 | 4.400191 | 0.8660316 | 1.84762 | 0 | 7.973022 | 0
2018-01-28 02:15 | 37737.97 | 2520.0002 | 3 | 7 | 4.400216 | 0.8082094 | 1.875497 | 0 | 8.095684 | 0
2018-01-28 02:17 | 37857.97 | 2640.001 | 3 | 7 | 4.400127 | 0.7579613 | 1.901573 | 0 | 8.210423 | 0
2018-01-28 02:19 | 37977.97 | 2760.0009 | 3 | 7 | 4.400121 | 0.712184 | 1.926076 | 0 | 8.31824 | 0
2018-01-28 02:21 | 38097.97 | 2880.0011 | 3 | 7 | 4.400139 | 0.6691685 | 1.949102 | 0 | 8.419556 | 0
2018-01-28 02:22 | 38144.81 | 2926.8376 | 3 | 7 | 4.400107 | 0.6519938 | 1.957702 | 0 | 8.457397 | 0
2018-01-28 02:24 | 38264.85 | 119.9999 | 4 | 7 | 4.301644 | 0 | 1.957702 | 0 | 8.457397 | 0
2018-01-28 02:26 | 38384.85 | 239.9999 | 4 | 7 | 4.290828 | 0 | 1.957702 | 0 | 8.457397 | 0
2018-01-28 02:27 | 38444.85 | 300.0013 | 4 | 7 | 4.287844 | 0 | 1.957702 | 0 | 8.457397 | 0
2018-01-28 02:29 | 38564.93 | 120.0002 | 5 | 7 | 3.521017 | -6.520183 | 1.957702 | 0.2173035 | 8.457397 | 0.7782838
2018-01-28 02:31 | 38684.93 | 240.0001 | 5 | 7 | 3.474397 | -6.520153 | 1.957702 | 0.4346232 | 8.457397 | 1.538864
2018-01-28 02:33 | 38804.93 | 360.0009 | 5 | 7 | 3.415881 | -6.520104 | 1.957702 | 0.6519744 | 8.457397 | 2.287671
2018-01-28 02:35 | 38924.93 | 480.0001 | 5 | 7 | 3.357412 | -6.520112 | 1.957702 | 0.8692821 | 8.457397 | 3.023571
2018-01-28 02:37 | 39044.93 | 600.001 | 5 | 7 | 3.301077 | -6.519906 | 1.957702 | 1.086604 | 8.457397 | 3.747045
2018-01-28 02:39 | 39164.93 | 720.0011 | 5 | 7 | 3.244552 | -6.51988 | 1.957702 | 1.30395 | 8.457397 | 4.458405
2018-01-28 02:41 | 39284.93 | 840.0018 | 5 | 7 | 3.182637 | -6.519835 | 1.957702 | 1.521263 | 8.457397 | 5.156934
2018-01-28 02:43 | 39404.93 | 960.0011 | 5 | 7 | 3.105042 | -6.519835 | 1.957702 | 1.738582 | 8.457397 | 5.840529
2018-01-28 02:45 | 39523.25 | 1078.3248 | 5 | 7 | 2.999995 | -6.51984 | 1.957702 | 1.952867 | 8.457397 | 6.495339
2018-01-28 02:47 | 39643.3 | 120.0002 | 6 | 7 | 3.734456 | 0 | 1.957702 | 1.952867 | 8.457397 | 6.495339
2018-01-28 02:49 | 39763.3 | 240.001 | 6 | 7 | 3.752736 | 0 | 1.957702 | 1.952867 | 8.457397 | 6.495339
2018-01-28 02:50 | 39823.3 | 300.0016 | 6 | 7 | 3.759617 | 0 | 1.957702 | 1.952867 | 8.457397 | 6.495339
2018-01-28 02:50 | 39823.31 | 0.0026 | 7 | 8 | 3.759768 | 0 | 0 | 0 | 0 | 0
2018-01-28 02:52 | 39943.39 | 120.0002 | 2 | 8 | 4.200286 | 3.919132 | 0.1467424 | 0 | 0.6142416 | 0
2018-01-28 02:54 | 40063.39 | 240.0002 | 2 | 8 | 4.200259 | 3.607479 | 0.2715415 | 0 | 1.138429 | 0
2018-01-28 02:56 | 40183.39 | 360.0003 | 2 | 8 | 4.20025 | 3.36167 | 0.3877234 | 0 | 1.626421 | 0
2018-01-28 02:57 | 40229.71 | 406.3264 | 2 | 8 | 4.200247 | 3.259989 | 0.4303287 | 0 | 1.805375 | 0
2018-01-28 02:59 | 40349.73 | 120.001 | 3 | 8 | 4.226728 | 3.260044 | 0.5385999 | 0 | 2.261464 | 0
2018-01-28 03:01 | 40469.73 | 240.0019 | 3 | 8 | 4.258307 | 3.260023 | 0.6472579 | 0 | 2.722411 | 0
2018-01-28 03:03 | 40589.73 | 360.0002 | 3 | 8 | 4.294076 | 3.260088 | 0.755933 | 0 | 3.187093 | 0
2018-01-28 03:05 | 40709.73 | 480.001 | 3 | 8 | 4.333358 | 3.260029 | 0.8645942 | 0 | 3.655802 | 0
2018-01-28 03:07 | 40829.73 | 600.0002 | 3 | 8 | 4.374892 | 3.26001 | 0.9732561 | 0 | 4.128916 | 0
2018-01-28 03:09 | 40949.73 | 720.001 | 3 | 8 | 4.400308 | 3.067568 | 1.080519 | 0 | 4.600082 | 0
2018-01-28 03:11 | 41069.73 | 840.001 | 3 | 8 | 4.400227 | 2.70833 | 1.176565 | 0 | 5.022711 | 0
2018-01-28 03:13 | 41189.73 | 960.0011 | 3 | 8 | 4.400229 | 2.411228 | 1.261757 | 0 | 5.397573 | 0
2018-01-28 03:15 | 41309.73 | 1080.0019 | 3 | 8 | 4.400179 | 2.163668 | 1.337886 | 0 | 5.732562 | 0
2018-01-28 03:17 | 41429.73 | 1200.0002 | 3 | 8 | 4.400226 | 1.957283 | 1.406485 | 0 | 6.034411 | 0
2018-01-28 03:19 | 41549.73 | 1320.001 | 3 | 8 | 4.400237 | 1.774535 | 1.468614 | 0 | 6.307793 | 0
2018-01-28 03:21 | 41669.73 | 1440.0011 | 3 | 8 | 4.400208 | 1.615003 | 1.52504 | 0 | 6.556082 | 0
2018-01-28 03:23 | 41789.73 | 1560.001 | 3 | 8 | 4.400253 | 1.478631 | 1.576523 | 0 | 6.782616 | 0
2018-01-28 03:25 | 41909.73 | 1680.0011 | 3 | 8 | 4.400195 | 1.361202 | 1.6238 | 0 | 6.990644 | 0
2018-01-28 03:27 | 42029.73 | 1800.001 | 3 | 8 | 4.4002 | 1.258778 | 1.667431 | 0 | 7.182631 | 0
2018-01-28 03:29 | 42149.73 | 1920.0001 | 3 | 8 | 4.400179 | 1.167052 | 1.707839 | 0 | 7.360434 | 0
2018-01-28 03:31 | 42269.73 | 2040.001 | 3 | 8 | 4.400155 | 1.085109 | 1.745354 | 0 | 7.525504 | 0
2018-01-28 03:33 | 42389.73 | 2160.0002 | 3 | 8 | 4.400169 | 1.010771 | 1.780265 | 0 | 7.679118 | 0
2018-01-28 03:35 | 42509.73 | 2280.0002 | 3 | 8 | 4.400064 | 0.9406319 | 1.812766 | 0 | 7.822127 | 0
2018-01-28 03:37 | 42629.73 | 2400.0002 | 3 | 8 | 4.400201 | 0.8796053 | 1.843086 | 0 | 7.95554 | 0
2018-01-28 03:39 | 42749.73 | 2520.0002 | 3 | 8 | 4.400204 | 0.8275242 | 1.8715 | 0 | 8.080564 | 0
2018-01-28 03:41 | 42869.73 | 2640.0009 | 3 | 8 | 4.400187 | 0.7786846 | 1.898249 | 0 | 8.198266 | 0
2018-01-28 03:43 | 42989.73 | 2760.0009 | 3 | 8 | 4.400108 | 0.7303362 | 1.923405 | 0 | 8.308958 | 0
2018-01-28 03:45 | 43109.73 | 2880.001 | 3 | 8 | 4.400223 | 0.6858149 | 1.947003 | 0 | 8.412789 | 0
2018-01-28 03:46 | 43197.36 | 2967.632 | 3 | 8 | 4.400114 | 0.6519985 | 1.963276 | 0 | 8.484394 | 0
2018-01-28 03:48 | 43317.41 | 120 | 4 | 8 | 4.304094 | 0 | 1.963276 | 0 | 8.484394 | 0
2018-01-28 03:50 | 43437.41 | 240 | 4 | 8 | 4.293589 | 0 | 1.963276 | 0 | 8.484394 | 0
2018-01-28 03:51 | 43497.41 | 300.0022 | 4 | 8 | 4.290715 | 0 | 1.963276 | 0 | 8.484394 | 0
2018-01-28 03:53 | 43617.49 | 120.001 | 5 | 8 | 3.537022 | -6.520199 | 1.963276 | 0.2173147 | 8.484394 | 0.7820498
2018-01-28 03:55 | 43737.49 | 240.001 | 5 | 8 | 3.486459 | -6.519865 | 1.963276 | 0.434641 | 8.484394 | 1.545691
2018-01-28 03:57 | 43857.48 | 360.0002 | 5 | 8 | 3.423152 | -6.519973 | 1.963276 | 0.6519499 | 8.484394 | 2.296488
2018-01-28 03:59 | 43977.48 | 480.0003 | 5 | 8 | 3.361615 | -6.519941 | 1.963276 | 0.8692766 | 8.484394 | 3.033664
2018-01-28 04:01 | 44097.49 | 600.001 | 5 | 8 | 3.304607 | -6.51986 | 1.963276 | 1.086583 | 8.484394 | 3.757917
2018-01-28 04:03 | 44217.49 | 720.0011 | 5 | 8 | 3.248671 | -6.519845 | 1.963276 | 1.303902 | 8.484394 | 4.470037
2018-01-28 04:05 | 44337.48 | 840.0003 | 5 | 8 | 3.187437 | -6.51991 | 1.963276 | 1.5212 | 8.484394 | 5.169452
2018-01-28 04:07 | 44457.49 | 960.001 | 5 | 8 | 3.111732 | -6.520021 | 1.963276 | 1.738529 | 8.484394 | 5.85431
2018-01-28 04:09 | 44577.49 | 1080.0018 | 5 | 8 | 3.007337 | -6.519843 | 1.963276 | 1.955871 | 8.484394 | 6.519989
2018-01-28 04:09 | 44584.24 | 1086.7608 | 5 | 8 | 2.999998 | -6.519938 | 1.963276 | 1.968104 | 8.484394 | 6.556732
2018-01-28 04:11 | 44704.29 | 120.0002 | 6 | 8 | 3.73371 | 0 | 1.963276 | 1.968104 | 8.484394 | 6.556732
2018-01-28 04:13 | 44824.29 | 240.001 | 6 | 8 | 3.751764 | 0 | 1.963276 | 1.968104 | 8.484394 | 6.556732
2018-01-28 04:14 | 44884.29 | 300.0016 | 6 | 8 | 3.758642 | 0 | 1.963276 | 1.968104 | 8.484394 | 6.556732
2018-01-28 04:14 | 44884.3 | 0.0026 | 7 | 9 | 3.758818 | 0 | 0 | 0 | 0 | 0
2018-01-28 04:16 | 45004.38 | 120.0002 | 2 | 9 | 4.200278 | 3.936378 | 0.1464552 | 0 | 0.6126295 | 0
2018-01-28 04:18 | 45124.38 | 240.0011 | 2 | 9 | 4.200231 | 3.620127 | 0.2717593 | 0 | 1.138939 | 0
2018-01-28 04:20 | 45244.38 | 360.002 | 2 | 9 | 4.200272 | 3.371443 | 0.3883164 | 0 | 1.628507 | 0
2018-01-28 04:21 | 45294.84 | 410.4593 | 2 | 9 | 4.200255 | 3.259985 | 0.4347906 | 0 | 1.823711 | 0
2018-01-28 04:23 | 45414.85 | 120.001 | 3 | 9 | 4.226561 | 3.260082 | 0.5430658 | 0 | 2.279798 | 0
2018-01-28 04:25 | 45534.86 | 240.0018 | 3 | 9 | 4.258158 | 3.260168 | 0.6517335 | 0 | 2.740772 | 0
2018-01-28 04:27 | 45654.85 | 360.001 | 3 | 9 | 4.293993 | 3.260185 | 0.7603942 | 0 | 3.205379 | 0
2018-01-28 04:29 | 45774.85 | 480.0002 | 3 | 9 | 4.333274 | 3.260151 | 0.8690611 | 0 | 3.674103 | 0
2018-01-28 04:31 | 45894.85 | 600.0011 | 3 | 9 | 4.374784 | 3.260132 | 0.9777281 | 0 | 4.147233 | 0
2018-01-28 04:33 | 46014.85 | 720.0002 | 3 | 9 | 4.400304 | 3.069544 | 1.085013 | 0 | 4.618487 | 0
2018-01-28 04:35 | 46134.85 | 840.0003 | 3 | 9 | 4.400275 | 2.710278 | 1.181108 | 0 | 5.041334 | 0
2018-01-28 04:37 | 46254.85 | 960.001 | 3 | 9 | 4.400207 | 2.414124 | 1.266371 | 0 | 5.416511 | 0
2018-01-28 04:39 | 46374.86 | 1080.0018 | 3 | 9 | 4.400232 | 2.166454 | 1.342593 | 0 | 5.751909 | 0
2018-01-28 04:41 | 46494.85 | 1200.0002 | 3 | 9 | 4.40022 | 1.957853 | 1.411247 | 0 | 6.054001 | 0
2018-01-28 04:43 | 46614.85 | 1320.001 | 3 | 9 | 4.400207 | 1.773587 | 1.473378 | 0 | 6.327391 | 0
2018-01-28 04:45 | 46734.85 | 1440.0002 | 3 | 9 | 4.400182 | 1.611854 | 1.529742 | 0 | 6.575406 | 0
2018-01-28 04:47 | 46854.85 | 1560.0002 | 3 | 9 | 4.400224 | 1.475101 | 1.581129 | 0 | 6.801517 | 0
2018-01-28 04:49 | 46974.85 | 1680.0002 | 3 | 9 | 4.400228 | 1.35813 | 1.62828 | 0 | 7.008993 | 0
2018-01-28 04:51 | 47094.85 | 1800.0011 | 3 | 9 | 4.399915 | 1.250878 | 1.671734 | 0 | 7.200195 | 0
2018-01-28 04:53 | 47214.85 | 1920.001 | 3 | 9 | 4.399866 | 1.158082 | 1.71188 | 0 | 7.376835 | 0
2018-01-28 04:55 | 47334.85 | 2040.0001 | 3 | 9 | 4.39998 | 1.076862 | 1.749094 | 0 | 7.540573 | 0
2018-01-28 04:57 | 47454.85 | 2160.001 | 3 | 9 | 4.400165 | 1.001637 | 1.783728 | 0 | 7.692967 | 0
2018-01-28 04:59 | 47574.85 | 2280.0002 | 3 | 9 | 4.400154 | 0.9347038 | 1.815963 | 0 | 7.834805 | 0
2018-01-28 05:01 | 47694.85 | 2400.001 | 3 | 9 | 4.400166 | 0.8789196 | 1.846169 | 0 | 7.967718 | 0
2018-01-28 05:03 | 47814.85 | 2520.0002 | 3 | 9 | 4.400215 | 0.8278904 | 1.874602 | 0 | 8.092826 | 0
2018-01-28 05:05 | 47934.85 | 2640.0002 | 3 | 9 | 4.400153 | 0.7773571 | 1.901347 | 0 | 8.210511 | 0
2018-01-28 05:07 | 48054.85 | 2760.001 | 3 | 9 | 4.400169 | 0.7288237 | 1.926437 | 0 | 8.320911 | 0
2018-01-28 05:09 | 48174.85 | 2880.001 | 3 | 9 | 4.400187 | 0.6814861 | 1.949929 | 0 | 8.424277 | 0
2018-01-28 05:10 | 48251.79 | 2956.9312 | 3 | 9 | 4.400121 | 0.651989 | 1.964182 | 0 | 8.486993 | 0
2018-01-28 05:12 | 48371.83 | 120.001 | 4 | 9 | 4.303123 | 0 | 1.964182 | 0 | 8.486993 | 0
2018-01-28 05:14 | 48491.83 | 240.001 | 4 | 9 | 4.292459 | 0 | 1.964182 | 0 | 8.486993 | 0
2018-01-28 05:15 | 48551.83 | 300.004 | 4 | 9 | 4.289528 | 0 | 1.964182 | 0 | 8.486993 | 0
2018-01-28 05:17 | 48671.91632 | 120.0011 | 5 | 9 | 3.533135 | -6.51982 | 1.964182 | 0.2173128 | 8.486993 | 0.7812235
2018-01-28 05:19 | 48791.91552 | 240.0003 | 5 | 9 | 3.480187 | -6.519902 | 1.964182 | 0.4346167 | 8.486993 | 1.543617
2018-01-28 05:21 | 48911.91632 | 360.0011 | 5 | 9 | 3.415714 | -6.519912 | 1.964182 | 0.6519346 | 8.486993 | 2.292929
2018-01-28 05:23 | 49031.91612 | 480.0009 | 5 | 9 | 3.354656 | -6.519951 | 1.964182 | 0.8692514 | 8.486993 | 3.028493
2018-01-28 05:25 | 49151.91642 | 600.0012 | 5 | 9 | 3.299119 | -6.519906 | 1.964182 | 1.086586 | 8.486993 | 3.751564
2018-01-28 05:27 | 49271.91552 | 720.0003 | 5 | 9 | 3.244493 | -6.519954 | 1.964182 | 1.303883 | 8.486993 | 4.46257
2018-01-28 05:29 | 49391.91632 | 840.0011 | 5 | 9 | 3.182476 | -6.519938 | 1.964182 | 1.521194 | 8.486993 | 5.161099
2018-01-28 05:31 | 49511.91632 | 960.0011 | 5 | 9 | 3.105111 | -6.519942 | 1.964182 | 1.738512 | 8.486993 | 5.844669
2018-01-28 05:33 | 49630.19452 | 1078.2793 | 5 | 9 | 2.999998 | -6.520003 | 1.964182 | 1.952748 | 8.486993 | 6.499505
2018-01-28 05:35 | 49750.24 | 120.0002 | 6 | 9 | 3.734879 | 0 | 1.964182 | 1.95277 | 8.486993 | 6.49957
2018-01-28 05:37 | 49870.24 | 240.0002 | 6 | 9 | 3.753078 | 0 | 1.964182 | 1.95277 | 8.486993 | 6.49957
2018-01-28 05:38 | 49930.24 | 300.0033 | 6 | 9 | 3.760006 | 0 | 1.964182 | 1.95277 | 8.486993 | 6.49957
2018-01-28 05:38 | 49930.25 | 0.0026 | 7 | 10 | 3.760084 | 0 | 0 | 0 | 0 | 0
2018-01-28 05:40 | 50050.34 | 120.001 | 2 | 10 | 4.20028 | 3.913149 | 0.1467523 | 0 | 0.6143169 | 0
2018-01-28 05:42 | 50170.34 | 240.0019 | 2 | 10 | 4.200251 | 3.595081 | 0.271279 | 0 | 1.137361 | 0
2018-01-28 05:44 | 50290.34 | 360.001 | 2 | 10 | 4.200239 | 3.343346 | 0.3869382 | 0 | 1.623158 | 0
2018-01-28 05:45 | 50327.35 | 397.0168 | 2 | 10 | 4.200242 | 3.259995 | 0.4208795 | 0 | 1.76572 | 0
2018-01-28 05:47 | 50447.37 | 120.001 | 3 | 10 | 4.226866 | 3.260124 | 0.5291679 | 0 | 2.221871 | 0
2018-01-28 05:49 | 50567.37 | 240.001 | 3 | 10 | 4.258613 | 3.260096 | 0.6378349 | 0 | 2.682884 | 0
2018-01-28 05:51 | 50687.37 | 360.0011 | 3 | 10 | 4.293977 | 3.260136 | 0.7465011 | 0 | 3.147539 | 0
2018-01-28 05:53 | 50807.37 | 480.001 | 3 | 10 | 4.333252 | 3.260115 | 0.8551532 | 0 | 3.616195 | 0
2018-01-28 05:55 | 50927.37 | 600.0002 | 3 | 10 | 4.374519 | 3.260162 | 0.9638216 | 0 | 4.08931 | 0
2018-01-28 05:57 | 51047.37 | 720.0003 | 3 | 10 | 4.400231 | 3.074173 | 1.071198 | 0 | 4.560943 | 0
2018-01-28 05:59 | 51167.37 | 840.0003 | 3 | 10 | 4.400242 | 2.715878 | 1.16749 | 0 | 4.984654 | 0
2018-01-28 06:01 | 51287.37 | 960.001 | 3 | 10 | 4.400281 | 2.419474 | 1.252924 | 0 | 5.360583 | 0
2018-01-28 06:03 | 51407.37 | 1080.001 | 3 | 10 | 4.400241 | 2.171604 | 1.329316 | 0 | 5.696729 | 0
2018-01-28 06:05 | 51527.37 | 1200.0002 | 3 | 10 | 4.400258 | 1.966322 | 1.398173 | 0 | 5.999714 | 0
2018-01-28 06:07 | 51647.37 | 1320.0003 | 3 | 10 | 4.400214 | 1.788511 | 1.460702 | 0 | 6.274855 | 0
2018-01-28 06:09 | 51767.37 | 1440.0011 | 3 | 10 | 4.40022 | 1.629792 | 1.517596 | 0 | 6.525203 | 0
2018-01-28 06:11 | 51887.37 | 1560.0005 | 3 | 10 | 4.400234 | 1.492505 | 1.569556 | 0 | 6.753836 | 0
2018-01-28 06:13 | 52007.37 | 1680.0008 | 3 | 10 | 4.400199 | 1.373992 | 1.617272 | 0 | 6.963797 | 0
2018-01-28 06:15 | 52127.37 | 1800.0002 | 3 | 10 | 4.400201 | 1.269564 | 1.661305 | 0 | 7.157547 | 0
2018-01-28 06:17 | 52247.37 | 1920.0018 | 3 | 10 | 4.400189 | 1.176836 | 1.702049 | 0 | 7.336832 | 0
2018-01-28 06:19 | 52367.37 | 2040.001 | 3 | 10 | 4.400134 | 1.092472 | 1.739848 | 0 | 7.503154 | 0
2018-01-28 06:21 | 52487.37 | 2160.0001 | 3 | 10 | 4.400225 | 1.017775 | 1.774992 | 0 | 7.657794 | 0
2018-01-28 06:23 | 52607.37 | 2280.0002 | 3 | 10 | 4.400145 | 0.9539986 | 1.807823 | 0 | 7.802253 | 0
2018-01-28 06:25 | 52727.37 | 2400.001 | 3 | 10 | 4.400185 | 0.8964968 | 1.838656 | 0 | 7.937923 | 0
2018-01-28 06:27 | 52847.37 | 2520.0002 | 3 | 10 | 4.400143 | 0.8407211 | 1.867604 | 0 | 8.065299 | 0
2018-01-28 06:29 | 52967.37 | 2640.001 | 3 | 10 | 4.400202 | 0.7872677 | 1.894726 | 0 | 8.184641 | 0
2018-01-28 06:31 | 53087.37 | 2760.0009 | 3 | 10 | 4.400145 | 0.7349234 | 1.920086 | 0 | 8.29623 | 0
2018-01-28 06:33 | 53207.37 | 2880.001 | 3 | 10 | 4.400128 | 0.6857796 | 1.94377 | 0 | 8.400443 | 0
2018-01-28 06:34 | 53293.67 | 2966.2936 | 3 | 10 | 4.400152 | 0.6519985 | 1.959814 | 0 | 8.471041 | 0
2018-01-28 06:36 | 53413.71 | 120.0002 | 4 | 10 | 4.304721 | 0 | 1.959814 | 0 | 8.471041 | 0
2018-01-28 06:38 | 53533.71 | 240.0009 | 4 | 10 | 4.294334 | 0 | 1.959814 | 0 | 8.471041 | 0
2018-01-28 06:39 | 53593.71 | 300.0032 | 4 | 10 | 4.29147 | 0 | 1.959814 | 0 | 8.471041 | 0
2018-01-28 06:41 | 53713.79 | 120.001 | 5 | 10 | 3.539365 | -6.519894 | 1.959814 | 0.217304 | 8.471041 | 0.782887
2018-01-28 06:43 | 53833.79 | 240.0002 | 5 | 10 | 3.484066 | -6.519948 | 1.959814 | 0.4346297 | 8.471041 | 1.546418
2018-01-28 06:45 | 53953.79 | 360.001 | 5 | 10 | 3.42038 | -6.519964 | 1.959814 | 0.651939 | 8.471041 | 2.296612
2018-01-28 06:47 | 54073.79 | 480.0012 | 5 | 10 | 3.360245 | -6.519946 | 1.959814 | 0.8692691 | 8.471041 | 3.033327
2018-01-28 06:49 | 54193.79 | 600.0009 | 5 | 10 | 3.305021 | -6.519951 | 1.959814 | 1.086568 | 8.471041 | 3.757412
2018-01-28 06:51 | 54313.79 | 720.0002 | 5 | 10 | 3.250117 | -6.519979 | 1.959814 | 1.303877 | 8.471041 | 4.469716
2018-01-28 06:53 | 54433.79 | 840.001 | 5 | 10 | 3.189892 | -6.519882 | 1.959814 | 1.521212 | 8.471041 | 5.16975
2018-01-28 06:55 | 54553.79 | 960.0002 | 5 | 10 | 3.11507 | -6.519938 | 1.959814 | 1.738544 | 8.471041 | 5.855212
2018-01-28 06:57 | 54673.79 | 1080.0002 | 5 | 10 | 3.012343 | -6.519882 | 1.959814 | 1.955866 | 8.471041 | 6.52172
2018-01-28 06:58 | 54685.24 | 1091.4511 | 5 | 10 | 2.999998 | -6.519974 | 1.959814 | 1.976597 | 8.471041 | 6.584044
2018-01-28 07:00 | 54805.2871 | 120.0007 | 6 | 10 | 3.733012 | 0 | 1.959814 | 1.976597 | 8.471041 | 6.584044
2018-01-28 07:02 | 54925.2863 | 239.9999 | 6 | 10 | 3.750896 | 0 | 1.959814 | 1.976597 | 8.471041 | 6.584044
2018-01-28 07:03 | 54985.2893 | 300.0029 | 6 | 10 | 3.757792 | 0 | 1.959814 | 1.976597 | 8.471041 | 6.584044
2018-01-28 07:03 | 54985.30022 | 0.0026 | 7 | 11 | 3.757773 | 0 | 0 | 0 | 0 | 0
2018-01-28 07:05 | 55105.39 | 120.001 | 2 | 11 | 4.20028 | 3.962015 | 0.1476586 | 1.468e-09 | 0.617743 | 5.517e-09
2018-01-28 07:07 | 55225.39 | 240.0011 | 2 | 11 | 4.200223 | 3.637915 | 0.273707 | 1.468e-09 | 1.147178 | 5.517e-09
2018-01-28 07:09 | 55345.39 | 360.0004 | 2 | 11 | 4.200229 | 3.380068 | 0.3907171 | 1.468e-09 | 1.63865 | 5.517e-09
2018-01-28 07:09 | 55397.41 | 412.0176 | 2 | 11 | 4.200222 | 3.259993 | 0.4386992 | 1.468e-09 | 1.840186 | 5.517e-09
2018-01-28 07:11 | 55517.41676 | 120.0001 | 3 | 11 | 4.227333 | 3.260143 | 0.5469755 | 1.468e-09 | 2.296313 | 5.517e-09
2018-01-28 07:13 | 55637.41686 | 240.0002 | 3 | 11 | 4.259133 | 3.260015 | 0.6556352 | 1.468e-09 | 2.757353 | 5.517e-09
2018-01-28 07:15 | 55757.41756 | 360.0009 | 3 | 11 | 4.294638 | 3.260115 | 0.764291 | 1.468e-09 | 3.222027 | 5.517e-09
2018-01-28 07:17 | 55877.41746 | 480.0008 | 3 | 11 | 4.333856 | 3.260094 | 0.872965 | 1.468e-09 | 3.690842 | 5.517e-09
2018-01-28 07:19 | 55997.41676 | 600.0001 | 3 | 11 | 4.374925 | 3.260164 | 0.9816285 | 1.468e-09 | 4.16399 | 5.517e-09
2018-01-28 07:21 | 56117.41756 | 720.0009 | 3 | 11 | 4.400223 | 3.06938 | 1.088934 | 1.468e-09 | 4.635335 | 5.517e-09
2018-01-28 07:23 | 56237.41676 | 840.0001 | 3 | 11 | 4.400242 | 2.712093 | 1.185073 | 1.468e-09 | 5.058376 | 5.517e-09
2018-01-28 07:25 | 56357.41756 | 960.0009 | 3 | 11 | 4.400292 | 2.416338 | 1.270398 | 1.468e-09 | 5.433824 | 5.517e-09
2018-01-28 07:27 | 56477.41686 | 1080.0002 | 3 | 11 | 4.40022 | 2.169672 | 1.346708 | 1.468e-09 | 5.769609 | 5.517e-09
2018-01-28 07:29 | 56597.41756 | 1200.0009 | 3 | 11 | 4.400243 | 1.96209 | 1.415472 | 1.468e-09 | 6.072185 | 5.517e-09
2018-01-28 07:31 | 56717.41766 | 1320.001 | 3 | 11 | 4.400217 | 1.780495 | 1.477782 | 1.468e-09 | 6.346362 | 5.517e-09
2018-01-28 07:33 | 56837.41766 | 1440.001 | 3 | 11 | 4.400211 | 1.618038 | 1.534355 | 1.468e-09 | 6.595297 | 5.517e-09
2018-01-28 07:35 | 56957.41916 | 1560.0025 | 3 | 11 | 4.400204 | 1.478298 | 1.585894 | 1.468e-09 | 6.822081 | 5.517e-09
2018-01-28 07:37 | 57077.41676 | 1680.0001 | 3 | 11 | 4.400192 | 1.35954 | 1.633133 | 1.468e-09 | 7.029938 | 5.517e-09
2018-01-28 07:39 | 57197.41756 | 1800.0009 | 3 | 11 | 4.400234 | 1.256045 | 1.676687 | 1.468e-09 | 7.221584 | 5.517e-09
2018-01-28 07:41 | 57317.41676 | 1920.0001 | 3 | 11 | 4.400194 | 1.162967 | 1.716961 | 1.468e-09 | 7.398798 | 5.517e-09
2018-01-28 07:43 | 57437.41756 | 2040.0009 | 3 | 11 | 4.400268 | 1.082316 | 1.754322 | 1.468e-09 | 7.563192 | 5.517e-09
2018-01-28 07:45 | 57557.41756 | 2160.0009 | 3 | 11 | 4.400159 | 1.012643 | 1.789205 | 1.468e-09 | 7.716686 | 5.517e-09
2018-01-28 07:47 | 57677.41666 | 2280 | 3 | 11 | 4.400167 | 0.9514732 | 1.821923 | 1.468e-09 | 7.86065 | 5.517e-09
2018-01-28 07:49 | 57797.41756 | 2400.0009 | 3 | 11 | 4.400214 | 0.892107 | 1.852643 | 1.468e-09 | 7.995823 | 5.517e-09
2018-01-28 07:51 | 57917.41756 | 2520.0009 | 3 | 11 | 4.400123 | 0.8351326 | 1.881418 | 1.468e-09 | 8.122437 | 5.517e-09
2018-01-28 07:53 | 58037.41756 | 2640.0009 | 3 | 11 | 4.400161 | 0.78195 | 1.908363 | 1.468e-09 | 8.241002 | 5.517e-09
2018-01-28 07:55 | 58157.41836 | 2760.0017 | 3 | 11 | 4.400197 | 0.7312908 | 1.933577 | 1.468e-09 | 8.351948 | 5.517e-09
2018-01-28 07:57 | 58277.41756 | 2880.0009 | 3 | 11 | 4.400159 | 0.6833563 | 1.957142 | 1.468e-09 | 8.455638 | 5.517e-09
2018-01-28 07:59 | 58358.98456 | 2961.5679 | 3 | 11 | 4.400132 | 0.6519957 | 1.972275 | 1.468e-09 | 8.522223 | 5.517e-09
2018-01-28 08:01 | 58479.03036 | 120.0009 | 4 | 11 | 4.303701 | 0 | 1.972275 | 1.468e-09 | 8.522223 | 5.517e-09
2018-01-28 08:03 | 58599.03036 | 240.0009 | 4 | 11 | 4.293131 | 0 | 1.972275 | 1.468e-09 | 8.522223 | 5.517e-09
2018-01-28 08:04 | 58659.03186 | 300.0024 | 4 | 11 | 4.290236 | 0 | 1.972275 | 1.468e-09 | 8.522223 | 5.517e-09
2018-01-28 08:06 | 58779.12 | 120.0009 | 5 | 11 | 3.530548 | -6.519961 | 1.972275 | 0.2173161 | 8.522223 | 0.7808868
2018-01-28 08:08 | 58899.12 | 240.0009 | 5 | 11 | 3.477986 | -6.519976 | 1.972275 | 0.434631 | 8.522223 | 1.542782
2018-01-28 08:10 | 59019.12 | 360.0009 | 5 | 11 | 3.415818 | -6.519973 | 1.972275 | 0.6519381 | 8.522223 | 2.291839
2018-01-28 08:12 | 59139.12 | 480.001 | 5 | 11 | 3.35647 | -6.519926 | 1.972275 | 0.8692773 | 8.522223 | 3.027694
2018-01-28 08:14 | 59259.11 | 600.0001 | 5 | 11 | 3.300892 | -6.519892 | 1.972275 | 1.08659 | 8.522223 | 3.751007
2018-01-28 08:16 | 59379.12 | 720.0009 | 5 | 11 | 3.245652 | -6.519922 | 1.972275 | 1.303917 | 8.522223 | 4.462424
2018-01-28 08:18 | 59499.12 | 840.0009 | 5 | 11 | 3.183642 | -6.519963 | 1.972275 | 1.521244 | 8.522223 | 5.161211
2018-01-28 08:20 | 59619.12 | 960.0009 | 5 | 11 | 3.107253 | -6.519949 | 1.972275 | 1.738541 | 8.522223 | 5.84505
2018-01-28 08:22 | 59739.12 | 1080.001 | 5 | 11 | 3.001211 | -6.519929 | 1.972275 | 1.955908 | 8.522223 | 6.509745
2018-01-28 08:22 | 59740.24 | 1081.1272 | 5 | 11 | 2.999999 | -6.519964 | 1.972275 | 1.957947 | 8.522223 | 6.515863
2018-01-28 08:24 | 59860.29 | 120.0009 | 6 | 11 | 3.734519 | 0 | 1.972275 | 1.957947 | 8.522223 | 6.515863
2018-01-28 08:26 | 59980.29 | 240 | 6 | 11 | 3.752618 | 0 | 1.972275 | 1.957947 | 8.522223 | 6.515863
2018-01-28 08:27 | 60040.29 | 300.003 | 6 | 11 | 3.759558 | 0 | 1.972275 | 1.957947 | 8.522223 | 6.515863
2018-01-28 08:27 | 60040.2968 | 0.0027 | 7 | 12 | 3.759501 | 0 | 0 | 0 | 0 | 0
2018-01-28 08:29 | 60160.38 | 120.0009 | 2 | 12 | 4.200285 | 3.919867 | 0.1470017 | 2.939e-09 | 0.6153094 | 1.1052e-08
2018-01-28 08:31 | 60280.38 | 240.001 | 2 | 12 | 4.200274 | 3.596941 | 0.2716568 | 2.939e-09 | 1.138893 | 1.1052e-08
2018-01-28 08:33 | 60400.38 | 360.0002 | 2 | 12 | 4.200217 | 3.340818 | 0.3873031 | 2.939e-09 | 1.624636 | 1.1052e-08
2018-01-28 08:33 | 60436.4 | 396.0239 | 2 | 12 | 4.200239 | 3.259993 | 0.4203265 | 2.939e-09 | 1.763342 | 1.1052e-08
2018-01-28 08:35 | 60556.41846 | 120.0002 | 3 | 12 | 4.227047 | 3.260185 | 0.5285998 | 2.939e-09 | 2.219446 | 1.1052e-08
2018-01-28 08:37 | 60676.41936 | 240.0011 | 3 | 12 | 4.258926 | 3.260181 | 0.6372696 | 2.939e-09 | 2.680505 | 1.1052e-08
2018-01-28 08:39 | 60796.41936 | 360.0011 | 3 | 12 | 4.294104 | 3.26012 | 0.745937 | 2.939e-09 | 3.145189 | 1.1052e-08
2018-01-28 08:41 | 60916.41836 | 480.0001 | 3 | 12 | 4.332934 | 3.260113 | 0.854592 | 2.939e-09 | 3.613845 | 1.1052e-08
2018-01-28 08:43 | 61036.41846 | 600.0002 | 3 | 12 | 4.374007 | 3.260185 | 0.963258 | 2.939e-09 | 4.086902 | 1.1052e-08
2018-01-28 08:45 | 61156.41886 | 720.0006 | 3 | 12 | 4.400298 | 3.082655 | 1.070728 | 2.939e-09 | 4.558908 | 1.1052e-08
2018-01-28 08:47 | 61276.41856 | 840.0003 | 3 | 12 | 4.40028 | 2.725256 | 1.167282 | 2.939e-09 | 4.98377 | 1.1052e-08
2018-01-28 08:49 | 61396.41856 | 960.0003 | 3 | 12 | 4.400225 | 2.42828 | 1.253029 | 2.939e-09 | 5.361078 | 1.1052e-08
2018-01-28 08:51 | 61516.42006 | 1080.0018 | 3 | 12 | 4.400249 | 2.180727 | 1.329712 | 2.939e-09 | 5.698505 | 1.1052e-08
2018-01-28 08:53 | 61636.42016 | 1200.0019 | 3 | 12 | 4.40027 | 1.973404 | 1.398829 | 2.939e-09 | 6.002634 | 1.1052e-08
2018-01-28 08:55 | 61756.41926 | 1320.001 | 3 | 12 | 4.400223 | 1.794604 | 1.461559 | 2.939e-09 | 6.27866 | 1.1052e-08
2018-01-28 08:57 | 61876.41836 | 1440.0001 | 3 | 12 | 4.400179 | 1.633098 | 1.518631 | 2.939e-09 | 6.529788 | 1.1052e-08
2018-01-28 08:59 | 61996.41926 | 1560.001 | 3 | 12 | 4.400245 | 1.49333 | 1.570673 | 2.939e-09 | 6.758785 | 1.1052e-08
2018-01-28 09:01 | 62116.41926 | 1680.001 | 3 | 12 | 4.400164 | 1.372108 | 1.618369 | 2.939e-09 | 6.968657 | 1.1052e-08
2018-01-28 09:03 | 62236.41896 | 1800.0007 | 3 | 12 | 4.400204 | 1.26838 | 1.662346 | 2.939e-09 | 7.162165 | 1.1052e-08
2018-01-28 09:05 | 62356.41836 | 1920.0001 | 3 | 12 | 4.400156 | 1.17538 | 1.703035 | 2.939e-09 | 7.341207 | 1.1052e-08
2018-01-28 09:07 | 62476.41836 | 2040.0001 | 3 | 12 | 4.400165 | 1.097812 | 1.740904 | 2.939e-09 | 7.507837 | 1.1052e-08
2018-01-28 09:09 | 62596.41926 | 2160.001 | 3 | 12 | 4.40015 | 1.02696 | 1.776322 | 2.939e-09 | 7.663682 | 1.1052e-08
2018-01-28 09:11 | 62716.41846 | 2280.0002 | 3 | 12 | 4.400184 | 0.9614906 | 1.809454 | 2.939e-09 | 7.809469 | 1.1052e-08
2018-01-28 09:13 | 62836.41926 | 2400.001 | 3 | 12 | 4.400165 | 0.8993635 | 1.840463 | 2.939e-09 | 7.945914 | 1.1052e-08
2018-01-28 09:15 | 62956.41846 | 2520.0002 | 3 | 12 | 4.400204 | 0.8413429 | 1.869448 | 2.939e-09 | 8.073452 | 1.1052e-08
2018-01-28 09:17 | 63076.41926 | 2640.001 | 3 | 12 | 4.400139 | 0.7844067 | 1.896537 | 2.939e-09 | 8.192648 | 1.1052e-08
2018-01-28 09:19 | 63196.41926 | 2760.001 | 3 | 12 | 4.400179 | 0.7339659 | 1.92183 | 2.939e-09 | 8.30394 | 1.1052e-08
2018-01-28 09:21 | 63316.41836 | 2880.0001 | 3 | 12 | 4.400187 | 0.6857662 | 1.945471 | 2.939e-09 | 8.407965 | 1.1052e-08
2018-01-28 09:23 | 63402.58386 | 2966.1656 | 3 | 12 | 4.400174 | 0.6519918 | 1.961479 | 2.939e-09 | 8.478402 | 1.1052e-08
2018-01-28 09:25 | 63522.62 | 120.0002 | 4 | 12 | 4.304523 | 0 | 1.961479 | 2.939e-09 | 8.478402 | 1.1052e-08
2018-01-28 09:27 | 63642.62 | 240.001 | 4 | 12 | 4.294143 | 0 | 1.961479 | 2.939e-09 | 8.478402 | 1.1052e-08
2018-01-28 09:28 | 63702.63 | 300.0032 | 4 | 12 | 4.291316 | 0 | 1.961479 | 2.939e-09 | 8.478402 | 1.1052e-08
2018-01-28 09:30 | 63822.71312 | 120.001 | 5 | 12 | 3.533462 | -6.519948 | 1.961479 | 0.2172725 | 8.478402 | 0.781268
2018-01-28 09:32 | 63942.71232 | 240.0002 | 5 | 12 | 3.481035 | -6.519932 | 1.961479 | 0.4346043 | 8.478402 | 1.543886
2018-01-28 09:34 | 64062.71222 | 360.0001 | 5 | 12 | 3.418624 | -6.52007 | 1.961479 | 0.6519388 | 8.478402 | 2.293654
2018-01-28 09:36 | 64182.71392 | 480.0018 | 5 | 12 | 3.358862 | -6.519983 | 1.961479 | 0.8692614 | 8.478402 | 3.030008
2018-01-28 09:38 | 64302.71232 | 600.0002 | 5 | 12 | 3.303428 | -6.519916 | 1.961479 | 1.086565 | 8.478402 | 3.753855
2018-01-28 09:40 | 64422.71232 | 720.0002 | 5 | 12 | 3.248256 | -6.519973 | 1.961479 | 1.3039 | 8.478402 | 4.465854
2018-01-28 09:42 | 64542.71232 | 840.0002 | 5 | 12 | 3.187757 | -6.519952 | 1.961479 | 1.521214 | 8.478402 | 5.165325
2018-01-28 09:44 | 64662.71232 | 960.0002 | 5 | 12 | 3.11302 | -6.519932 | 1.961479 | 1.738506 | 8.478402 | 5.850218
2018-01-28 09:46 | 64782.71392 | 1080.0018 | 5 | 12 | 3.008679 | -6.519906 | 1.961479 | 1.955888 | 8.478402 | 6.516357
2018-01-28 09:46 | 64790.57132 | 1087.8592 | 5 | 12 | 2.999997 | -6.519887 | 1.961479 | 1.970111 | 8.478402 | 6.559086
2018-01-28 09:48 | 64910.61 | 120.0009 | 6 | 12 | 3.733471 | 0 | 1.961479 | 1.970111 | 8.478402 | 6.559086
2018-01-28 09:50 | 65030.61 | 240.0008 | 6 | 12 | 3.751328 | 0 | 1.961479 | 1.970111 | 8.478402 | 6.559086
2018-01-28 09:51 | 65090.62 | 300.0022 | 6 | 12 | 3.758264 | 0 | 1.961479 | 1.970111 | 8.478402 | 6.559086
2018-01-28 09:51 | 65090.62384 | 0.0028 | 7 | 13 | 3.758181 | 0 | 0 | 0 | 0 | 0
2018-01-28 09:53 | 65210.70336 | 120.0002 | 2 | 13 | 4.200286 | 3.947489 | 0.1476931 | 3.035e-09 | 0.6180885 | 1.1405e-08
2018-01-28 09:55 | 65330.70346 | 240.0003 | 2 | 13 | 4.200244 | 3.623613 | 0.2732705 | 3.035e-09 | 1.145546 | 1.1405e-08
2018-01-28 09:57 | 65450.70506 | 360.0019 | 2 | 13 | 4.200241 | 3.365698 | 0.3897961 | 3.035e-09 | 1.634982 | 1.1405e-08
2018-01-28 09:58 | 65497.10956 | 406.4064 | 2 | 13 | 4.200247 | 3.259989 | 0.4325042 | 3.035e-09 | 1.814367 | 1.1405e-08
2018-01-28 10:00 | 65617.12 | 120.0002 | 3 | 13 | 4.22732 | 3.260149 | 0.5407829 | 3.035e-09 | 2.270508 | 1.1405e-08
2018-01-28 10:02 | 65737.13 | 240.0018 | 3 | 13 | 4.259742 | 3.26013 | 0.6494523 | 3.035e-09 | 2.731627 | 1.1405e-08
2018-01-28 10:04 | 65857.13 | 360.0019 | 3 | 13 | 4.295345 | 3.26009 | 0.7581188 | 3.035e-09 | 3.196421 | 1.1405e-08
2018-01-28 10:06 | 65977.13 | 480.001 | 3 | 13 | 4.334156 | 3.260143 | 0.8667857 | 3.035e-09 | 3.665263 | 1.1405e-08
2018-01-28 10:08 | 66097.13 | 600.0012 | 3 | 13 | 4.375295 | 3.259792 | 0.9754509 | 3.035e-09 | 4.138459 | 1.1405e-08
2018-01-28 10:10 | 66217.12 | 720.0002 | 3 | 13 | 4.400269 | 3.068911 | 1.082723 | 3.035e-09 | 4.609683 | 1.1405e-08
2018-01-28 10:12 | 66337.13 | 840.001 | 3 | 13 | 4.400304 | 2.711243 | 1.178825 | 3.035e-09 | 5.032558 | 1.1405e-08
2018-01-28 10:14 | 66457.13 | 960.0019 | 3 | 13 | 4.400237 | 2.414654 | 1.264104 | 3.035e-09 | 5.407807 | 1.1405e-08
2018-01-28 10:16 | 66577.13 | 1080.0019 | 3 | 13 | 4.400231 | 2.167776 | 1.340343 | 3.035e-09 | 5.743277 | 1.1405e-08
2018-01-28 10:18 | 66697.13 | 1200.0012 | 3 | 13 | 4.400253 | 1.961475 | 1.409053 | 3.035e-09 | 6.045616 | 1.1405e-08
2018-01-28 10:20 | 66817.13 | 1320.0011 | 3 | 13 | 4.400227 | 1.784114 | 1.471403 | 3.035e-09 | 6.31997 | 1.1405e-08
2018-01-28 10:22 | 66937.13 | 1440.0006 | 3 | 13 | 4.400233 | 1.624387 | 1.528153 | 3.035e-09 | 6.569681 | 1.1405e-08
2018-01-28 10:24 | 67057.12 | 1560.0002 | 3 | 13 | 4.400166 | 1.483395 | 1.579896 | 3.035e-09 | 6.797361 | 1.1405e-08
2018-01-28 10:26 | 67177.12 | 1680.0002 | 3 | 13 | 4.400167 | 1.363457 | 1.627302 | 3.035e-09 | 7.005957 | 1.1405e-08
2018-01-28 10:28 | 67297.12 | 1800.0002 | 3 | 13 | 4.40017 | 1.261746 | 1.671011 | 3.035e-09 | 7.198287 | 1.1405e-08
2018-01-28 10:30 | 67417.13 | 1920.001 | 3 | 13 | 4.400187 | 1.177612 | 1.711634 | 3.035e-09 | 7.377035 | 1.1405e-08
2018-01-28 10:32 | 67537.13 | 2040.001 | 3 | 13 | 4.400208 | 1.101512 | 1.749593 | 3.035e-09 | 7.54406 | 1.1405e-08
2018-01-28 10:34 | 67657.13 | 2160.001 | 3 | 13 | 4.40016 | 1.030476 | 1.785109 | 3.035e-09 | 7.700338 | 1.1405e-08
2018-01-28 10:36 | 67777.13 | 2280.001 | 3 | 13 | 4.400146 | 0.9635715 | 1.818333 | 3.035e-09 | 7.846529 | 1.1405e-08
2018-01-28 10:38 | 67897.13 | 2400.001 | 3 | 13 | 4.400214 | 0.9019308 | 1.849408 | 3.035e-09 | 7.983264 | 1.1405e-08
2018-01-28 10:40 | 68017.13 | 2520.001 | 3 | 13 | 4.400141 | 0.841526 | 1.878448 | 3.035e-09 | 8.111045 | 1.1405e-08
2018-01-28 10:42 | 68137.12 | 2640.0001 | 3 | 13 | 4.400122 | 0.7866058 | 1.905596 | 3.035e-09 | 8.230499 | 1.1405e-08
2018-01-28 10:44 | 68257.12 | 2760.0002 | 3 | 13 | 4.400181 | 0.7346716 | 1.930946 | 3.035e-09 | 8.342046 | 1.1405e-08
2018-01-28 10:46 | 68377.12 | 2880.0001 | 3 | 13 | 4.400216 | 0.6838694 | 1.95459 | 3.035e-09 | 8.446084 | 1.1405e-08
2018-01-28 10:47 | 68450.81 | 2953.6824 | 3 | 13 | 4.400189 | 0.6519957 | 1.968259 | 3.035e-09 | 8.506228 | 1.1405e-08
2018-01-28 10:49 | 68570.85 | 120.0001 | 4 | 13 | 4.304137 | 0 | 1.968263 | 3.035e-09 | 8.506245 | 1.1405e-08
2018-01-28 10:51 | 68690.85 | 240.0001 | 4 | 13 | 4.293673 | 0 | 1.968263 | 3.035e-09 | 8.506245 | 1.1405e-08
2018-01-28 10:52 | 68750.86 | 300.0032 | 4 | 13 | 4.290795 | 0 | 1.968263 | 3.035e-09 | 8.506245 | 1.1405e-08
2018-01-28 10:54 | 68870.94 | 120.0008 | 5 | 13 | 3.53291 | -6.519872 | 1.968263 | 0.2172986 | 8.506245 | 0.781145
2018-01-28 10:56 | 68990.94 | 240.0009 | 5 | 13 | 3.480207 | -6.519939 | 1.968263 | 0.4346291 | 8.506245 | 1.54362
2018-01-28 10:58 | 69110.94 | 360.0008 | 5 | 13 | 3.417844 | -6.519954 | 1.968263 | 0.6519377 | 8.506245 | 2.29317
2018-01-28 11:00 | 69230.94 | 480.0002 | 5 | 13 | 3.358621 | -6.520011 | 1.968263 | 0.8692517 | 8.506245 | 3.029376
2018-01-28 11:02 | 69350.94 | 600.0009 | 5 | 13 | 3.302542 | -6.52002 | 1.968263 | 1.086611 | 8.506245 | 3.75331
2018-01-28 11:04 | 69470.94 | 720.0009 | 5 | 13 | 3.247549 | -6.519954 | 1.968263 | 1.303922 | 8.506245 | 4.465055
2018-01-28 11:06 | 69590.94 | 840.0009 | 5 | 13 | 3.186404 | -6.519907 | 1.968263 | 1.521253 | 8.506245 | 5.164377
2018-01-28 11:08 | 69710.94 | 960.0008 | 5 | 13 | 3.110852 | -6.519909 | 1.968263 | 1.738552 | 8.506245 | 5.848945
2018-01-28 11:10 | 69830.94 | 1080.0009 | 5 | 13 | 3.00547 | -6.52 | 1.968263 | 1.955887 | 8.506245 | 6.514343
2018-01-28 11:10 | 69835.92 | 1084.9807 | 5 | 13 | 2.999999 | -6.519986 | 1.968263 | 1.964907 | 8.506245 | 6.541428
2018-01-28 11:12 | 69955.97 | 120 | 6 | 13 | 3.733875 | 0 | 1.968263 | 1.964907 | 8.506245 | 6.541428
2018-01-28 11:14 | 70075.97 | 240.0008 | 6 | 13 | 3.751753 | 0 | 1.968263 | 1.964907 | 8.506245 | 6.541428
2018-01-28 11:15 | 70135.97 | 300.0022 | 6 | 13 | 3.75864 | 0 | 1.968263 | 1.964907 | 8.506245 | 6.541428
2018-01-28 11:15 | 70135.98 | 0.0028 | 7 | 14 | 3.758588 | 0 | 0 | 0 | 0 | 0
2018-01-28 11:17 | 70256.07 | 120.0002 | 2 | 14 | 4.200277 | 3.931595 | 0.1473447 | 0 | 0.616677 | 0
2018-01-28 11:19 | 70376.07 | 240.0001 | 2 | 14 | 4.200267 | 3.605474 | 0.2723401 | 0 | 1.14169 | 0
2018-01-28 11:21 | 70496.07 | 360.0009 | 2 | 14 | 4.200248 | 3.348734 | 0.3882494 | 0 | 1.628538 | 0
2018-01-28 11:22 | 70535.7 | 399.6327 | 2 | 14 | 4.200244 | 3.259989 | 0.4246236 | 0 | 1.781318 | 0
2018-01-28 11:24 | 70655.71 | 120.001 | 3 | 14 | 4.226874 | 3.260126 | 0.5329062 | 0 | 2.237453 | 0
2018-01-28 11:26 | 70775.71 | 240.0018 | 3 | 14 | 4.258672 | 3.260166 | 0.6415702 | 0 | 2.698461 | 0
2018-01-28 11:28 | 70895.71 | 360.0002 | 3 | 14 | 4.293706 | 3.260136 | 0.7502247 | 0 | 3.163059 | 0
2018-01-28 11:30 | 71015.71 | 480.0001 | 3 | 14 | 4.331941 | 3.260113 | 0.858904 | 0 | 3.631749 | 0
2018-01-28 11:32 | 71135.71 | 600.001 | 3 | 14 | 4.372567 | 3.260151 | 0.9675727 | 0 | 4.104686 | 0
2018-01-28 11:34 | 71255.71 | 720.0002 | 3 | 14 | 4.400278 | 3.096056 | 1.075238 | 0 | 4.577448 | 0
2018-01-28 11:36 | 71375.71 | 840.0012 | 3 | 14 | 4.400298 | 2.735584 | 1.172176 | 0 | 5.003999 | 0
2018-01-28 11:38 | 71495.71 | 960.0011 | 3 | 14 | 4.40027 | 2.435661 | 1.258195 | 0 | 5.382507 | 0
2018-01-28 11:40 | 71615.71 | 1080.0004 | 3 | 14 | 4.400265 | 2.185875 | 1.335069 | 0 | 5.720772 | 0
2018-01-28 11:42 | 71735.71 | 1200.0001 | 3 | 14 | 4.400235 | 1.977934 | 1.404359 | 0 | 6.025664 | 0
2018-01-28 11:44 | 71855.71 | 1320.001 | 3 | 14 | 4.400227 | 1.800591 | 1.467263 | 0 | 6.302452 | 0
2018-01-28 11:46 | 71975.71 | 1440.001 | 3 | 14 | 4.400235 | 1.640603 | 1.524566 | 0 | 6.5546 | 0
2018-01-28 11:48 | 72095.71 | 1560.0002 | 3 | 14 | 4.40018 | 1.497302 | 1.576811 | 0 | 6.784489 | 0
2018-01-28 11:50 | 72215.71 | 1680.0018 | 3 | 14 | 4.400225 | 1.375504 | 1.624623 | 0 | 6.994871 | 0
2018-01-28 11:52 | 72335.71 | 1800.0002 | 3 | 14 | 4.400156 | 1.27644 | 1.668768 | 0 | 7.189118 | 0
2018-01-28 11:54 | 72455.71 | 1920.0002 | 3 | 14 | 4.400198 | 1.191413 | 1.709879 | 0 | 7.370012 | 0
2018-01-28 11:56 | 72575.71 | 2040.0011 | 3 | 14 | 4.400183 | 1.112158 | 1.748253 | 0 | 7.538866 | 0
2018-01-28 11:58 | 72695.71 | 2160.001 | 3 | 14 | 4.400224 | 1.038402 | 1.784066 | 0 | 7.696448 | 0
2018-01-28 12:00 | 72815.71 | 2280.0002 | 3 | 14 | 4.400147 | 0.9690609 | 1.817506 | 0 | 7.843592 | 0
2018-01-28 12:02 | 72935.71 | 2400.001 | 3 | 14 | 4.40022 | 0.9062595 | 1.848737 | 0 | 7.981015 | 0
2018-01-28 12:04 | 73055.71 | 2520.001 | 3 | 14 | 4.400158 | 0.8451977 | 1.87791 | 0 | 8.109381 | 0
2018-01-28 12:06 | 73175.71 | 2640.0009 | 3 | 14 | 4.40015 | 0.7877817 | 1.90512 | 0 | 8.229107 | 0
2018-01-28 12:08 | 73295.71 | 2760.0001 | 3 | 14 | 4.400213 | 0.734869 | 1.930487 | 0 | 8.340727 | 0
2018-01-28 12:10 | 73415.71 | 2880.001 | 3 | 14 | 4.400175 | 0.6794081 | 1.954045 | 0 | 8.444386 | 0
2018-01-28 12:11 | 73476.55 | 2940.8376 | 3 | 14 | 4.400156 | 0.6519985 | 1.965296 | 0 | 8.493894 | 0
2018-01-28 12:13 | 73596.6 | 120.0018 | 4 | 14 | 4.304211 | 0 | 1.965299 | 0 | 8.493905 | 0
2018-01-28 12:15 | 73716.6 | 240.0009 | 4 | 14 | 4.293742 | 0 | 1.965299 | 0 | 8.493905 | 0
2018-01-28 12:16 | 73776.6 | 300.0016 | 4 | 14 | 4.290871 | 0 | 1.965299 | 0 | 8.493905 | 0
2018-01-28 12:18 | 73896.68 | 120.0003 | 5 | 14 | 3.535573 | -6.519963 | 1.965299 | 0.2173197 | 8.493905 | 0.7817844
2018-01-28 12:20 | 74016.68 | 240.0009 | 5 | 14 | 3.482155 | -6.519942 | 1.965299 | 0.4346164 | 8.493905 | 1.544639
2018-01-28 12:22 | 74136.68 | 360.0002 | 5 | 14 | 3.420111 | -6.51991 | 1.965299 | 0.6519407 | 8.493905 | 2.294667
2018-01-28 12:24 | 74256.68 | 480.0002 | 5 | 14 | 3.360435 | -6.519892 | 1.965299 | 0.8692759 | 8.493905 | 3.031415
2018-01-28 12:26 | 74376.68 | 600.0003 | 5 | 14 | 3.30507 | -6.519929 | 1.965299 | 1.086613 | 8.493905 | 3.75571
2018-01-28 12:28 | 74496.68 | 720.0002 | 5 | 14 | 3.249475 | -6.5199 | 1.965299 | 1.303928 | 8.493905 | 4.467947
2018-01-28 12:30 | 74616.68 | 840.0002 | 5 | 14 | 3.188507 | -6.5199 | 1.965299 | 1.521265 | 8.493905 | 5.167717
2018-01-28 12:32 | 74736.68 | 960.001 | 5 | 14 | 3.113815 | -6.519894 | 1.965299 | 1.738559 | 8.493905 | 5.852815
2018-01-28 12:34 | 74856.68 | 1080.0009 | 5 | 14 | 3.009811 | -6.51989 | 1.965299 | 1.955911 | 8.493905 | 6.51903
2018-01-28 12:34 | 74865.53 | 1088.8584 | 5 | 14 | 2.999995 | -6.519929 | 1.965299 | 1.971946 | 8.493905 | 6.567215
2018-01-28 12:36 | 74985.58188 | 120.0001 | 6 | 14 | 3.733064 | 0 | 1.965299 | 1.971946 | 8.493905 | 6.567215
2018-01-28 12:38 | 75105.58198 | 240.0002 | 6 | 14 | 3.75088 | 0 | 1.965299 | 1.971946 | 8.493905 | 6.567215
2018-01-28 12:39 | 75165.58578 | 300.004 | 6 | 14 | 3.75776 | 0 | 1.965299 | 1.971946 | 8.493905 | 6.567215
2018-01-28 12:39 | 75165.59 | 0.0028 | 7 | 15 | 3.758011 | 0 | 0 | 0 | 0 | 0
2018-01-28 12:41 | 75285.67 | 120.0003 | 2 | 15 | 4.200289 | 3.950066 | 0.1477669 | 0 | 0.6183849 | 0
2018-01-28 12:43 | 75405.67 | 240.0002 | 2 | 15 | 4.200272 | 3.622438 | 0.2733604 | 0 | 1.14591 | 0
2018-01-28 12:45 | 75525.67 | 360.0002 | 2 | 15 | 4.200227 | 3.360582 | 0.3897346 | 0 | 1.634711 | 0
2018-01-28 12:46 | 75569.71 | 404.0343 | 2 | 15 | 4.200231 | 3.259979 | 0.4302232 | 0 | 1.804773 | 0
2018-01-28 12:48 | 75689.72 | 120.001 | 3 | 15 | 4.227301 | 3.260086 | 0.5385087 | 0 | 2.260944 | 0
2018-01-28 12:50 | 75809.72 | 240.0027 | 3 | 15 | 4.259802 | 3.260185 | 0.6471651 | 0 | 2.722002 | 0
2018-01-28 12:52 | 75929.72 | 360.001 | 3 | 15 | 4.295465 | 3.260164 | 0.755841 | 0 | 3.186849 | 0
2018-01-28 12:54 | 76049.72 | 480.001 | 3 | 15 | 4.334069 | 3.260183 | 0.8645006 | 0 | 3.655667 | 0
2018-01-28 12:56 | 76169.72 | 600.0013 | 3 | 15 | 4.374754 | 3.260134 | 0.9731754 | 0 | 4.128866 | 0
2018-01-28 12:58 | 76289.72 | 720.0011 | 3 | 15 | 4.400249 | 3.076361 | 1.08056 | 0 | 4.600541 | 0
2018-01-28 13:00 | 76409.72 | 840.0019 | 3 | 15 | 4.400259 | 2.720755 | 1.17696 | 0 | 5.02473 | 0
2018-01-28 13:02 | 76529.72 | 960.001 | 3 | 15 | 4.400264 | 2.425533 | 1.26258 | 0 | 5.401477 | 0
2018-01-28 13:04 | 76649.72 | 1080.0018 | 3 | 15 | 4.40022 | 2.177805 | 1.339172 | 0 | 5.738499 | 0
2018-01-28 13:06 | 76769.72 | 1200.0001 | 3 | 15 | 4.40027 | 1.970652 | 1.408201 | 0 | 6.042243 | 0
2018-01-28 13:08 | 76889.72 | 1320.001 | 3 | 15 | 4.400231 | 1.793937 | 1.470855 | 0 | 6.317938 | 0
2018-01-28 13:10 | 77009.72 | 1440.001 | 3 | 15 | 4.400229 | 1.637733 | 1.528002 | 0 | 6.569396 | 0
2018-01-28 13:12 | 77129.72 | 1560.0002 | 3 | 15 | 4.400265 | 1.497533 | 1.580181 | 0 | 6.798994 | 0
2018-01-28 13:14 | 77249.72 | 1680.0003 | 3 | 15 | 4.400197 | 1.378226 | 1.628028 | 0 | 7.00953 | 0
2018-01-28 13:16 | 77369.72 | 1800.0002 | 3 | 15 | 4.400169 | 1.28172 | 1.672313 | 0 | 7.204393 | 0
2018-01-28 13:18 | 77489.72 | 1920.001 | 3 | 15 | 4.400147 | 1.195255 | 1.713588 | 0 | 7.38601 | 0
2018-01-28 13:20 | 77609.72 | 2040.001 | 3 | 15 | 4.400209 | 1.115638 | 1.752102 | 0 | 7.555478 | 0
2018-01-28 13:22 | 77729.72 | 2160.001 | 3 | 15 | 4.400198 | 1.040362 | 1.788013 | 0 | 7.713492 | 0
2018-01-28 13:24 | 77849.72 | 2280.0002 | 3 | 15 | 4.400154 | 0.9709883 | 1.821521 | 0 | 7.860935 | 0
2018-01-28 13:26 | 77969.72 | 2400.001 | 3 | 15 | 4.400123 | 0.9063673 | 1.852809 | 0 | 7.998607 | 0
2018-01-28 13:28 | 78089.72 | 2520.0002 | 3 | 15 | 4.400209 | 0.8470459 | 1.882017 | 0 | 8.12713 | 0
2018-01-28 13:30 | 78209.72 | 2640.0009 | 3 | 15 | 4.400187 | 0.7902822 | 1.909297 | 0 | 8.247166 | 0
2018-01-28 13:32 | 78329.72 | 2760.0002 | 3 | 15 | 4.400158 | 0.7338495 | 1.934708 | 0 | 8.358979 | 0
2018-01-28 13:34 | 78449.72 | 2880.001 | 3 | 15 | 4.400167 | 0.6778669 | 1.958229 | 0 | 8.462475 | 0
2018-01-28 13:35 | 78508.13 | 2938.4113 | 3 | 15 | 4.400154 | 0.6519957 | 1.969017 | 0 | 8.509943 | 0
2018-01-28 13:37 | 78628.18 | 120 | 4 | 15 | 4.30344 | 0 | 1.969017 | 0 | 8.509943 | 0
2018-01-28 13:39 | 78748.18 | 240.0008 | 4 | 15 | 4.292869 | 0 | 1.969017 | 0 | 8.509943 | 0
2018-01-28 13:40 | 78808.18 | 300.0038 | 4 | 15 | 4.289953 | 0 | 1.969017 | 0 | 8.509943 | 0
2018-01-28 13:42 | 78928.26 | 120.0011 | 5 | 15 | 3.534927 | -6.519892 | 1.969017 | 0.2173074 | 8.509943 | 0.7814557
2018-01-28 13:44 | 79048.26 | 240.0011 | 5 | 15 | 3.482253 | -6.51992 | 1.969017 | 0.4346043 | 8.509943 | 1.544215
2018-01-28 13:46 | 79168.26 | 360.0011 | 5 | 15 | 3.41975 | -6.519973 | 1.969017 | 0.6519125 | 8.509943 | 2.294157
2018-01-28 13:48 | 79288.26 | 480.0011 | 5 | 15 | 3.360052 | -6.519949 | 1.969017 | 0.8692752 | 8.509943 | 3.030879
2018-01-28 13:50 | 79408.26 | 600.0003 | 5 | 15 | 3.303519 | -6.519854 | 1.969017 | 1.086583 | 8.509943 | 3.754876
2018-01-28 13:52 | 79528.26 | 720.0003 | 5 | 15 | 3.249393 | -6.51992 | 1.969017 | 1.303911 | 8.509943 | 4.466982
2018-01-28 13:54 | 79648.26 | 840.0019 | 5 | 15 | 3.188511 | -6.519961 | 1.969017 | 1.521273 | 8.509943 | 5.166797
2018-01-28 13:56 | 79768.26 | 960.0011 | 5 | 15 | 3.112478 | -6.519917 | 1.969017 | 1.738573 | 8.509943 | 5.851746
2018-01-28 13:58 | 79888.26 | 1080.0011 | 5 | 15 | 3.008021 | -6.519949 | 1.969017 | 1.955906 | 8.509943 | 6.517647
2018-01-28 13:58 | 79895.21 | 1086.9505 | 5 | 15 | 2.999998 | -6.519949 | 1.969017 | 1.968497 | 8.509943 | 6.555471
2018-01-28 14:00 | 80015.26 | 120 | 6 | 15 | 3.733171 | 0 | 1.969017 | 1.968497 | 8.509943 | 6.555471
2018-01-28 14:02 | 80135.26 | 240 | 6 | 15 | 3.750944 | 0 | 1.969017 | 1.968497 | 8.509943 | 6.555471
2018-01-28 14:03 | 80195.26 | 300.0014 | 6 | 15 | 3.75777 | 0 | 1.969017 | 1.968497 | 8.509943 | 6.555471
2018-01-28 14:03 | 80195.27 | 0.0026 | 7 | 16 | 3.758064 | 0 | 0 | 0 | 0 | 0
2018-01-28 14:05 | 80315.36 | 120.002 | 2 | 16 | 4.200232 | 3.930689 | 0.1476121 | 0 | 0.6177242 | 0
2018-01-28 14:07 | 80435.35 | 240.0002 | 2 | 16 | 4.199965 | 3.613651 | 0.2724359 | 0 | 1.142001 | 0
2018-01-28 14:09 | 80555.36 | 360.0011 | 2 | 16 | 4.20025 | 3.352757 | 0.3887124 | 0 | 1.63039 | 0
2018-01-28 14:09 | 80585.69 | 390.3328 | 2 | 16 | 4.200041 | 3.259962 | 0.4166037 | 0 | 1.747539 | 0
2018-01-28 14:11 | 80705.7 | 120.001 | 3 | 16 | 4.224019 | 3.259983 | 0.5248814 | 0 | 2.203422 | 0
2018-01-28 14:13 | 80825.7 | 240.0018 | 3 | 16 | 4.255468 | 3.259901 | 0.6335474 | 0 | 2.664094 | 0
2018-01-28 14:15 | 80945.7 | 360.0002 | 3 | 16 | 4.290685 | 3.260101 | 0.7421945 | 0 | 3.128386 | 0
2018-01-28 14:17 | 81065.7 | 480.0011 | 3 | 16 | 4.327959 | 3.260201 | 0.850875 | 0 | 3.596689 | 0
2018-01-28 14:19 | 81185.7 | 600.0027 | 3 | 16 | 4.368495 | 3.260059 | 0.9595408 | 0 | 4.069177 | 0
2018-01-28 14:21 | 81305.7 | 720.0013 | 3 | 16 | 4.400277 | 3.14348 | 1.067724 | 0 | 4.543856 | 0
2018-01-28 14:23 | 81425.7 | 840.0012 | 3 | 16 | 4.400278 | 2.771473 | 1.166013 | 0 | 4.976355 | 0
2018-01-28 14:25 | 81545.7 | 960.0009 | 3 | 16 | 4.400233 | 2.465473 | 1.253169 | 0 | 5.359863 | 0
2018-01-28 14:27 | 81665.7 | 1080.0008 | 3 | 16 | 4.40025 | 2.207901 | 1.33092 | 0 | 5.701986 | 0
2018-01-28 14:29 | 81785.7 | 1200.0001 | 3 | 16 | 4.40023 | 1.994812 | 1.400866 | 0 | 6.009762 | 0
2018-01-28 14:31 | 81905.7 | 1320.0001 | 3 | 16 | 4.400212 | 1.815514 | 1.464282 | 0 | 6.288811 | 0
2018-01-28 14:33 | 82025.7 | 1440.001 | 3 | 16 | 4.400235 | 1.658957 | 1.522149 | 0 | 6.543435 | 0
2018-01-28 14:35 | 82145.7 | 1560.001 | 3 | 16 | 4.400195 | 1.515798 | 1.575002 | 0 | 6.775999 | 0
2018-01-28 14:37 | 82265.7 | 1680.0003 | 3 | 16 | 4.400193 | 1.397926 | 1.623504 | 0 | 6.989419 | 0
2018-01-28 14:39 | 82385.7 | 1800.0001 | 3 | 16 | 4.400207 | 1.298666 | 1.668396 | 0 | 7.186954 | 0
2018-01-28 14:41 | 82505.7 | 1920.001 | 3 | 16 | 4.400205 | 1.209023 | 1.710161 | 0 | 7.370726 | 0
2018-01-28 14:43 | 82625.7 | 2040.0001 | 3 | 16 | 4.400216 | 1.125769 | 1.749048 | 0 | 7.541836 | 0
2018-01-28 14:45 | 82745.7 | 2160.0001 | 3 | 16 | 4.400137 | 1.048295 | 1.785265 | 0 | 7.7012 | 0
2018-01-28 14:47 | 82865.7 | 2280.001 | 3 | 16 | 4.400163 | 0.9777079 | 1.819015 | 0 | 7.849704 | 0
2018-01-28 14:49 | 82985.7 | 2400.001 | 3 | 16 | 4.400179 | 0.911746 | 1.850485 | 0 | 7.988178 | 0
2018-01-28 14:51 | 83105.7 | 2520.001 | 3 | 16 | 4.400193 | 0.850585 | 1.879848 | 0 | 8.117382 | 0
2018-01-28 14:53 | 83225.7 | 2640.0011 | 3 | 16 | 4.400194 | 0.7927122 | 1.90723 | 0 | 8.237867 | 0
2018-01-28 14:55 | 83345.7 | 2760.0002 | 3 | 16 | 4.400168 | 0.7335148 | 1.932655 | 0 | 8.349738 | 0
2018-01-28 14:57 | 83465.7 | 2880.0002 | 3 | 16 | 4.40013 | 0.6767244 | 1.956148 | 0 | 8.453114 | 0
2018-01-28 14:58 | 83524.38 | 2938.6848 | 3 | 16 | 4.400181 | 0.6519985 | 1.966976 | 0 | 8.50076 | 0
2018-01-28 15:00 | 83644.43 | 120.0016 | 4 | 16 | 4.302882 | 0 | 1.966976 | 0 | 8.50076 | 0
2018-01-28 15:02 | 83764.43 | 240.0009 | 4 | 16 | 4.292287 | 0 | 1.966976 | 0 | 8.50076 | 0
2018-01-28 15:03 | 83824.43 | 300.003 | 4 | 16 | 4.28933 | 0 | 1.966976 | 0 | 8.50076 | 0
2018-01-28 15:05 | 83944.51762 | 120.0008 | 5 | 16 | 3.535688 | -6.519948 | 1.966976 | 0.2172903 | 8.50076 | 0.7816446
2018-01-28 15:07 | 84064.51692 | 240.0001 | 5 | 16 | 3.482274 | -6.519934 | 1.966976 | 0.4346353 | 8.50076 | 1.544639
2018-01-28 15:09 | 84184.51692 | 360.0001 | 5 | 16 | 3.419062 | -6.519963 | 1.966976 | 0.6519724 | 8.50076 | 2.294567
2018-01-28 15:11 | 84304.51762 | 480.0008 | 5 | 16 | 3.359623 | -6.520001 | 1.966976 | 0.8692722 | 8.50076 | 3.031029
2018-01-28 15:13 | 84424.51692 | 600.0001 | 5 | 16 | 3.304869 | -6.519948 | 1.966976 | 1.086603 | 8.50076 | 3.755161
2018-01-28 15:15 | 84544.51772 | 720.0009 | 5 | 16 | 3.249469 | -6.519931 | 1.966976 | 1.303955 | 8.50076 | 4.467515
2018-01-28 15:17 | 84664.51702 | 840.0002 | 5 | 16 | 3.1884 | -6.519942 | 1.966976 | 1.521272 | 8.50076 | 5.167225
2018-01-28 15:19 | 84784.51762 | 960.0008 | 5 | 16 | 3.113123 | -6.519897 | 1.966976 | 1.738598 | 8.50076 | 5.852355
2018-01-28 15:21 | 84904.51852 | 1080.0017 | 5 | 16 | 3.008016 | -6.519897 | 1.966976 | 1.955909 | 8.50076 | 6.518212
2018-01-28 15:21 | 84911.82802 | 1087.3112 | 5 | 16 | 2.999993 | -6.519939 | 1.966976 | 1.969162 | 8.50076 | 6.558024
2018-01-28 15:23 | 85031.87 | 120.001 | 6 | 16 | 3.732931 | 0 | 1.966976 | 1.969162 | 8.50076 | 6.558024
2018-01-28 15:25 | 85151.87 | 240.001 | 6 | 16 | 3.750739 | 0 | 1.966976 | 1.969162 | 8.50076 | 6.558024
2018-01-28 15:26 | 85211.87 | 300.0041 | 6 | 16 | 3.757599 | 0 | 1.966976 | 1.969162 | 8.50076 | 6.558024
2018-01-28 15:26 | 85211.88 | 0.0026 | 7 | 17 | 3.757288 | 0 | 0 | 0 | 0 | 0
2018-01-28 15:28 | 85331.97 | 120.001 | 2 | 17 | 4.200283 | 3.958887 | 0.1480694 | 3.09e-10 | 0.6195874 | 1.163e-09
2018-01-28 15:30 | 85451.97 | 240.0017 | 2 | 17 | 4.20024 | 3.627436 | 0.2738976 | 3.09e-10 | 1.148098 | 1.163e-09
2018-01-28 15:32 | 85571.97 | 360.0001 | 2 | 17 | 4.200255 | 3.364767 | 0.3904437 | 3.09e-10 | 1.637621 | 1.163e-09
2018-01-28 15:33 | 85617.9 | 405.9295 | 2 | 17 | 4.200289 | 3.259987 | 0.4327016 | 3.09e-10 | 1.815115 | 1.163e-09
2018-01-28 15:35 | 85737.92 | 120.001 | 3 | 17 | 4.227367 | 3.260109 | 0.5409849 | 3.09e-10 | 2.27128 | 1.163e-09
2018-01-28 15:37 | 85857.92 | 240.0002 | 3 | 17 | 4.260151 | 3.259781 | 0.6496468 | 3.09e-10 | 2.732378 | 1.163e-09
2018-01-28 15:39 | 85977.92 | 360.0011 | 3 | 17 | 4.296741 | 3.260109 | 0.7583193 | 3.09e-10 | 3.197305 | 1.163e-09
2018-01-28 15:41 | 86097.92 | 480.0003 | 3 | 17 | 4.335544 | 3.259912 | 0.8669817 | 3.09e-10 | 3.666287 | 1.163e-09
2018-01-28 15:43 | 86217.92 | 600.001 | 3 | 17 | 4.376161 | 3.259846 | 0.9756421 | 3.09e-10 | 4.139585 | 1.163e-09
2018-01-28 15:45 | 86337.92 | 720.0002 | 3 | 17 | 4.400285 | 3.06485 | 1.082823 | 3.09e-10 | 4.610452 | 1.163e-09
2018-01-28 15:47 | 86457.92 | 840.0013 | 3 | 17 | 4.400299 | 2.712927 | 1.178893 | 3.09e-10 | 5.033188 | 1.163e-09
2018-01-28 15:49 | 86577.92 | 960.0009 | 3 | 17 | 4.400231 | 2.417652 | 1.264243 | 3.09e-10 | 5.408748 | 1.163e-09
2018-01-28 15:51 | 86697.92 | 1080.0019 | 3 | 17 | 4.400265 | 2.171835 | 1.340597 | 3.09e-10 | 5.744726 | 1.163e-09
2018-01-28 15:53 | 86817.92 | 1200.001 | 3 | 17 | 4.400189 | 1.964247 | 1.409432 | 3.09e-10 | 6.047616 | 1.163e-09
2018-01-28 15:55 | 86937.92 | 1320.001 | 3 | 17 | 4.40021 | 1.79059 | 1.471943 | 3.09e-10 | 6.322675 | 1.163e-09
2018-01-28 15:57 | 87057.92 | 1440.0011 | 3 | 17 | 4.400204 | 1.639851 | 1.529076 | 3.09e-10 | 6.574075 | 1.163e-09
2018-01-28 15:59 | 87177.92 | 1560.001 | 3 | 17 | 4.400201 | 1.506454 | 1.581444 | 3.09e-10 | 6.804507 | 1.163e-09
2018-01-28 16:01 | 87297.92 | 1680.0002 | 3 | 17 | 4.400223 | 1.39258 | 1.629698 | 3.09e-10 | 7.016831 | 1.163e-09
2018-01-28 16:03 | 87417.92 | 1800.0002 | 3 | 17 | 4.400213 | 1.292533 | 1.674398 | 3.09e-10 | 7.213519 | 1.163e-09
2018-01-28 16:05 | 87537.92 | 1920.0002 | 3 | 17 | 4.400223 | 1.202806 | 1.715961 | 3.09e-10 | 7.396405 | 1.163e-09
2018-01-28 16:07 | 87657.92 | 2040.001 | 3 | 17 | 4.400183 | 1.118952 | 1.754637 | 3.09e-10 | 7.566586 | 1.163e-09
2018-01-28 16:09 | 87777.92 | 2160.001 | 3 | 17 | 4.40016 | 1.042089 | 1.79065 | 3.09e-10 | 7.725049 | 1.163e-09
2018-01-28 16:11 | 87897.92 | 2280.0011 | 3 | 17 | 4.400204 | 0.9723778 | 1.824204 | 3.09e-10 | 7.872695 | 1.163e-09
2018-01-28 16:13 | 88017.92 | 2400.001 | 3 | 17 | 4.400193 | 0.9064903 | 1.855486 | 3.09e-10 | 8.010342 | 1.163e-09
2018-01-28 16:15 | 88137.92 | 2520.001 | 3 | 17 | 4.400162 | 0.846303 | 1.884694 | 3.09e-10 | 8.138863 | 1.163e-09
2018-01-28 16:17 | 88257.92 | 2640.0002 | 3 | 17 | 4.400217 | 0.7854528 | 1.911898 | 3.09e-10 | 8.258565 | 1.163e-09
2018-01-28 16:19 | 88377.92 | 2760.001 | 3 | 17 | 4.40022 | 0.7258844 | 1.937058 | 3.09e-10 | 8.36927 | 1.163e-09
2018-01-28 16:21 | 88497.92 | 2880.0011 | 3 | 17 | 4.400146 | 0.6702557 | 1.960302 | 3.09e-10 | 8.471548 | 1.163e-09
2018-01-28 16:22 | 88542.25 | 2924.3328 | 3 | 17 | 4.400168 | 0.6519957 | 1.968443 | 3.09e-10 | 8.50737 | 1.163e-09
2018-01-28 16:24 | 88662.29062 | 120.0008 | 4 | 17 | 4.302906 | 0 | 1.968443 | 3.09e-10 | 8.50737 | 1.163e-09
2018-01-28 16:26 | 88782.29062 | 240.0008 | 4 | 17 | 4.292156 | 0 | 1.968443 | 3.09e-10 | 8.50737 | 1.163e-09
2018-01-28 16:27 | 88842.29122 | 300.0014 | 4 | 17 | 4.289204 | 0 | 1.968443 | 3.09e-10 | 8.50737 | 1.163e-09
2018-01-28 16:29 | 88962.37 | 120.0002 | 5 | 17 | 3.535508 | -6.519986 | 1.968443 | 0.2172762 | 8.50737 | 0.7814811
2018-01-28 16:31 | 89082.37 | 240.0011 | 5 | 17 | 3.482632 | -6.519906 | 1.968443 | 0.4346263 | 8.50737 | 1.544528
2018-01-28 16:33 | 89202.37 | 360.0003 | 5 | 17 | 3.419446 | -6.519926 | 1.968443 | 0.6519566 | 8.50737 | 2.294539
2018-01-28 16:35 | 89322.37 | 480.0011 | 5 | 17 | 3.360327 | -6.519882 | 1.968443 | 0.8692784 | 8.50737 | 3.031218
2018-01-28 16:37 | 89442.37 | 600.0003 | 5 | 17 | 3.304697 | -6.519941 | 1.968443 | 1.086566 | 8.50737 | 3.755223
2018-01-28 16:39 | 89562.37 | 720.0011 | 5 | 17 | 3.249063 | -6.5199 | 1.968443 | 1.30393 | 8.50737 | 4.467525
2018-01-28 16:41 | 89682.37 | 840.0003 | 5 | 17 | 3.188073 | -6.519929 | 1.968443 | 1.521233 | 8.50737 | 5.167077
2018-01-28 16:43 | 89802.37 | 960.0011 | 5 | 17 | 3.113091 | -6.519887 | 1.968443 | 1.73857 | 8.50737 | 5.852182
2018-01-28 16:45 | 89922.37 | 1080.0011 | 5 | 17 | 3.007435 | -6.520248 | 1.968443 | 1.955894 | 8.50737 | 6.518031
2018-01-28 16:45 | 89929.04 | 1086.6697 | 5 | 17 | 2.999998 | -6.519828 | 1.968443 | 1.967951 | 8.50737 | 6.554246
2018-01-28 16:47 | 90049.09 | 120.0008 | 6 | 17 | 3.73285 | 0 | 1.968443 | 1.967951 | 8.50737 | 6.554246
2018-01-28 16:49 | 90169.09 | 240 | 6 | 17 | 3.750679 | 0 | 1.968443 | 1.967951 | 8.50737 | 6.554246
2018-01-28 16:50 | 90229.09 | 300.0014 | 6 | 17 | 3.757563 | 0 | 1.968443 | 1.967951 | 8.50737 | 6.554246
2018-01-28 16:50 | 90229.1 | 0.0027 | 7 | 18 | 3.75738 | 0 | 0 | 0 | 0 | 0
2018-01-28 16:52 | 90349.18 | 120.001 | 2 | 18 | 4.200306 | 3.982128 | 0.148562 | 4.654e-09 | 0.6215956 | 1.7488e-08
2018-01-28 16:54 | 90469.18 | 240.0012 | 2 | 18 | 4.20025 | 3.653364 | 0.2752156 | 4.654e-09 | 1.153573 | 1.7488e-08
2018-01-28 16:56 | 90589.18 | 360.0011 | 2 | 18 | 4.200247 | 3.392031 | 0.3926762 | 4.654e-09 | 1.646937 | 1.7488e-08
2018-01-28 16:57 | 90646.02 | 416.8456 | 2 | 18 | 4.200265 | 3.259989 | 0.4451953 | 4.654e-09 | 1.86753 | 1.7488e-08
2018-01-28 16:59 | 90766.03718 | 120.001 | 3 | 18 | 4.227585 | 3.259985 | 0.5534847 | 4.654e-09 | 2.323725 | 1.7488e-08
2018-01-28 17:01 | 90886.03728 | 240.0011 | 3 | 18 | 4.260613 | 3.260061 | 0.6621413 | 4.654e-09 | 2.784838 | 1.7488e-08
2018-01-28 17:03 | 91006.03808 | 360.0019 | 3 | 18 | 4.297516 | 3.259928 | 0.7708029 | 4.654e-09 | 3.249784 | 1.7488e-08
2018-01-28 17:05 | 91126.03708 | 480.0009 | 3 | 18 | 4.336566 | 3.260084 | 0.879457 | 4.654e-09 | 3.71883 | 1.7488e-08
2018-01-28 17:07 | 91246.03718 | 600.001 | 3 | 18 | 4.377209 | 3.26012 | 0.9881179 | 4.654e-09 | 4.192234 | 1.7488e-08
2018-01-28 17:09 | 91366.03718 | 720.001 | 3 | 18 | 4.400276 | 3.053318 | 1.095121 | 4.654e-09 | 4.662385 | 1.7488e-08
2018-01-28 17:11 | 91486.03648 | 840.0003 | 3 | 18 | 4.400274 | 2.701122 | 1.190823 | 4.654e-09 | 5.0835 | 1.7488e-08
2018-01-28 17:13 | 91606.03638 | 960.0002 | 3 | 18 | 4.400223 | 2.407753 | 1.275817 | 4.654e-09 | 5.457493 | 1.7488e-08
2018-01-28 17:15 | 91726.03708 | 1080.0009 | 3 | 18 | 4.400229 | 2.165012 | 1.351916 | 4.654e-09 | 5.792346 | 1.7488e-08
2018-01-28 17:17 | 91846.03628 | 1200.0001 | 3 | 18 | 4.400215 | 1.959173 | 1.420551 | 4.654e-09 | 6.094356 | 1.7488e-08
2018-01-28 17:19 | 91966.03718 | 1320.001 | 3 | 18 | 4.400177 | 1.783639 | 1.482869 | 4.654e-09 | 6.368571 | 1.7488e-08
2018-01-28 17:21 | 92086.03638 | 1440.0002 | 3 | 18 | 4.40018 | 1.635994 | 1.539797 | 4.654e-09 | 6.619066 | 1.7488e-08
2018-01-28 17:23 | 92206.03718 | 1560.001 | 3 | 18 | 4.400181 | 1.507678 | 1.592164 | 4.654e-09 | 6.849492 | 1.7488e-08
2018-01-28 17:25 | 92326.03648 | 1680.0003 | 3 | 18 | 4.400187 | 1.391277 | 1.640454 | 4.654e-09 | 7.061979 | 1.7488e-08
2018-01-28 17:27 | 92446.03718 | 1800.001 | 3 | 18 | 4.400146 | 1.286417 | 1.685044 | 4.654e-09 | 7.258184 | 1.7488e-08
2018-01-28 17:29 | 92566.03808 | 1920.0019 | 3 | 18 | 4.400181 | 1.19521 | 1.726392 | 4.654e-09 | 7.440122 | 1.7488e-08
2018-01-28 17:31 | 92686.03808 | 2040.0019 | 3 | 18 | 4.400147 | 1.109941 | 1.764801 | 4.654e-09 | 7.609127 | 1.7488e-08
2018-01-28 17:33 | 92806.03708 | 2160.0009 | 3 | 18 | 4.400168 | 1.032097 | 1.800492 | 4.654e-09 | 7.766174 | 1.7488e-08
2018-01-28 17:35 | 92926.03638 | 2280.0002 | 3 | 18 | 4.400187 | 0.9610004 | 1.833691 | 4.654e-09 | 7.912257 | 1.7488e-08
2018-01-28 17:37 | 93046.03708 | 2400.0009 | 3 | 18 | 4.400204 | 0.8954439 | 1.86461 | 4.654e-09 | 8.048305 | 1.7488e-08
2018-01-28 17:39 | 93166.03638 | 2520.0002 | 3 | 18 | 4.400198 | 0.8324223 | 1.893409 | 4.654e-09 | 8.175024 | 1.7488e-08
2018-01-28 17:41 | 93286.03638 | 2640.0002 | 3 | 18 | 4.40017 | 0.767807 | 1.920068 | 4.654e-09 | 8.292329 | 1.7488e-08
2018-01-28 17:43 | 93406.03708 | 2760.0009 | 3 | 18 | 4.400207 | 0.7098513 | 1.94467 | 4.654e-09 | 8.400581 | 1.7488e-08
2018-01-28 17:45 | 93526.03728 | 2880.0011 | 3 | 18 | 4.400198 | 0.657608 | 1.967423 | 4.654e-09 | 8.500702 | 1.7488e-08
2018-01-28 17:45 | 93540.67938 | 2894.6432 | 3 | 18 | 4.400223 | 0.6519976 | 1.970086 | 4.654e-09 | 8.512418 | 1.7488e-08
2018-01-28 17:47 | 93660.73 | 120.0002 | 4 | 18 | 4.303474 | 0 | 1.970086 | 4.654e-09 | 8.512418 | 1.7488e-08
2018-01-28 17:49 | 93780.73 | 240.0009 | 4 | 18 | 4.292758 | 0 | 1.970086 | 4.654e-09 | 8.512418 | 1.7488e-08
2018-01-28 17:50 | 93840.73 | 300.004 | 4 | 18 | 4.289817 | 0 | 1.970086 | 4.654e-09 | 8.512418 | 1.7488e-08
2018-01-28 17:52 | 93960.81 | 120.0001 | 5 | 18 | 3.538781 | -6.51989 | 1.970086 | 0.2173034 | 8.512418 | 0.7823381
2018-01-28 17:54 | 94080.81 | 240 | 5 | 18 | 3.484662 | -6.519922 | 1.970086 | 0.4346201 | 8.512418 | 1.545869
2018-01-28 17:56 | 94200.81 | 360.0001 | 5 | 18 | 3.421693 | -6.520033 | 1.970086 | 0.6519671 | 8.512418 | 2.296417
2018-01-28 17:58 | 94320.81 | 480.0001 | 5 | 18 | 3.36172 | -6.519973 | 1.970086 | 0.869273 | 8.512418 | 3.033375
2018-01-28 18:00 | 94440.81 | 600.0003 | 5 | 18 | 3.305851 | -6.519949 | 1.970086 | 1.086617 | 8.512418 | 3.757885
2018-01-28 18:02 | 94560.81 | 720.0002 | 5 | 18 | 3.250896 | -6.520008 | 1.970086 | 1.303925 | 8.512418 | 4.47034
2018-01-28 18:04 | 94680.81 | 840.0009 | 5 | 18 | 3.189464 | -6.519954 | 1.970086 | 1.52125 | 8.512418 | 5.170349
2018-01-28 18:06 | 94800.81 | 960.001 | 5 | 18 | 3.113916 | -6.519878 | 1.970086 | 1.73854 | 8.512418 | 5.855581
2018-01-28 18:08 | 94920.81 | 1080.0009 | 5 | 18 | 3.008367 | -6.519938 | 1.970086 | 1.955895 | 8.512418 | 6.521795
2018-01-28 18:08 | 94928.19 | 1087.3815 | 5 | 18 | 2.999999 | -6.519922 | 1.970086 | 1.969276 | 8.512418 | 6.561993
2018-01-28 18:10 | 95048.23 | 120.0009 | 6 | 18 | 3.733049 | 0 | 1.970086 | 1.969276 | 8.512418 | 6.561993
2018-01-28 18:12 | 95168.23 | 239.9999 | 6 | 18 | 3.750833 | 0 | 1.970086 | 1.969276 | 8.512418 | 6.561993
2018-01-28 18:13 | 95228.23 | 300.0014 | 6 | 18 | 3.757722 | 0 | 1.970086 | 1.969276 | 8.512418 | 6.561993
2018-01-28 18:13 | 95228.24 | 0.0028 | 7 | 19 | 3.757596 | 0 | 0 | 0 | 0 | 0
2018-01-28 18:15 | 95348.32 | 120.0003 | 2 | 19 | 4.200262 | 3.956017 | 0.1480144 | 0 | 0.6193683 | 0
2018-01-28 18:17 | 95468.32 | 240.0009 | 2 | 19 | 4.200272 | 3.625517 | 0.2737986 | 0 | 1.147694 | 0
2018-01-28 18:19 | 95588.32 | 360.0003 | 2 | 19 | 4.200277 | 3.361202 | 0.3902497 | 0 | 1.636818 | 0
2018-01-28 18:20 | 95632.88 | 404.5568 | 2 | 19 | 4.200269 | 3.259989 | 0.431217 | 0 | 1.80889 | 0
2018-01-28 18:22 | 95752.89 | 120.0002 | 3 | 19 | 4.227316 | 3.26009 | 0.5394928 | 0 | 2.265021 | 0
2018-01-28 18:24 | 95872.89 | 240.0001 | 3 | 19 | 4.25997 | 3.260096 | 0.6481431 | 0 | 2.726056 | 0
2018-01-28 18:26 | 95992.89 | 360.0002 | 3 | 19 | 4.296808 | 3.260015 | 0.7568094 | 0 | 3.190942 | 0
2018-01-28 18:28 | 96112.89 | 480.0001 | 3 | 19 | 4.335976 | 3.260113 | 0.8654695 | 0 | 3.659948 | 0
2018-01-28 18:30 | 96232.89 | 600.0008 | 3 | 19 | 4.376542 | 3.259823 | 0.9741382 | 0 | 4.133327 | 0
2018-01-28 18:32 | 96352.89 | 720 | 3 | 19 | 4.400265 | 3.06296 | 1.081292 | 0 | 4.604097 | 0
2018-01-28 18:34 | 96472.89 | 840.0009 | 3 | 19 | 4.4002 | 2.712475 | 1.177361 | 0 | 5.026825 | 0
2018-01-28 18:36 | 96592.89 | 960.001 | 3 | 19 | 4.400237 | 2.421682 | 1.26279 | 0 | 5.402737 | 0
2018-01-28 18:38 | 96712.89 | 1080.0001 | 3 | 19 | 4.400212 | 2.177252 | 1.339311 | 0 | 5.739446 | 0
2018-01-28 18:40 | 96832.89 | 1200.0001 | 3 | 19 | 4.400229 | 1.971556 | 1.408363 | 0 | 6.043288 | 0
2018-01-28 18:42 | 96952.89 | 1320.0009 | 3 | 19 | 4.400211 | 1.795412 | 1.47107 | 0 | 6.319216 | 0
2018-01-28 18:44 | 97072.89 | 1440.0001 | 3 | 19 | 4.400207 | 1.650553 | 1.528401 | 0 | 6.571482 | 0
2018-01-28 18:46 | 97192.89 | 1560.0001 | 3 | 19 | 4.400198 | 1.525814 | 1.581331 | 0 | 6.804388 | 0
2018-01-28 18:48 | 97312.89 | 1680 | 3 | 19 | 4.400224 | 1.408516 | 1.630205 | 0 | 7.019442 | 0
2018-01-28 18:50 | 97432.89 | 1800.0001 | 3 | 19 | 4.400198 | 1.300239 | 1.675315 | 0 | 7.217934 | 0
2018-01-28 18:52 | 97552.89 | 1920.0009 | 3 | 19 | 4.40018 | 1.205891 | 1.717051 | 0 | 7.401583 | 0
2018-01-28 18:54 | 97672.89 | 2040.0017 | 3 | 19 | 4.400208 | 1.120733 | 1.755803 | 0 | 7.572097 | 0
2018-01-28 18:56 | 97792.9 | 2160.0034 | 3 | 19 | 4.400205 | 1.041376 | 1.791809 | 0 | 7.730531 | 0
2018-01-28 18:58 | 97912.89 | 2280.0009 | 3 | 19 | 4.400183 | 0.968585 | 1.825276 | 0 | 7.877789 | 0
2018-01-28 19:00 | 98032.89 | 2400.0001 | 3 | 19 | 4.400153 | 0.903904 | 1.856465 | 0 | 8.015025 | 0
2018-01-28 19:02 | 98152.89 | 2520.0008 | 3 | 19 | 4.400212 | 0.8385773 | 1.885498 | 0 | 8.142779 | 0
2018-01-28 19:04 | 98272.89 | 2640.0009 | 3 | 19 | 4.400179 | 0.7745514 | 1.912363 | 0 | 8.260987 | 0
2018-01-28 19:06 | 98392.89 | 2760.0008 | 3 | 19 | 4.400218 | 0.7172012 | 1.937194 | 0 | 8.37025 | 0
2018-01-28 19:08 | 98512.89 | 2880.0017 | 3 | 19 | 4.400137 | 0.6648493 | 1.960208 | 0 | 8.471514 | 0
2018-01-28 19:09 | 98544.3 | 2911.4079 | 3 | 19 | 4.400105 | 0.6519938 | 1.965955 | 0 | 8.496804 | 0
2018-01-28 19:11 | 98664.35 | 120.0007 | 4 | 19 | 4.302582 | 0 | 1.965958 | 0 | 8.496814 | 0
2018-01-28 19:13 | 98784.35 | 240.0007 | 4 | 19 | 4.291783 | 0 | 1.965958 | 0 | 8.496814 | 0
2018-01-28 19:14 | 98844.35 | 300.0022 | 4 | 19 | 4.288785 | 0 | 1.965958 | 0 | 8.496814 | 0
2018-01-28 19:16 | 98964.42684 | 120.0009 | 5 | 19 | 3.536944 | -6.520016 | 1.965958 | 0.2172995 | 8.496814 | 0.7818621
2018-01-28 19:18 | 99084.42694 | 240.001 | 5 | 19 | 3.483305 | -6.519899 | 1.965958 | 0.4346394 | 8.496814 | 1.545081
2018-01-28 19:20 | 99204.42694 | 360.001 | 5 | 19 | 3.420656 | -6.520028 | 1.965958 | 0.6519236 | 8.496814 | 2.29515
2018-01-28 19:22 | 99324.42614 | 480.0002 | 5 | 19 | 3.360491 | -6.519979 | 1.965958 | 0.8692898 | 8.496814 | 3.03207
2018-01-28 19:24 | 99444.42684 | 600.0009 | 5 | 19 | 3.304935 | -6.519931 | 1.965958 | 1.086614 | 8.496814 | 3.756306
2018-01-28 19:26 | 99564.42694 | 720.001 | 5 | 19 | 3.250278 | -6.520031 | 1.965958 | 1.30393 | 8.496814 | 4.468634
2018-01-28 19:28 | 99684.42614 | 840.0002 | 5 | 19 | 3.18883 | -6.519978 | 1.965958 | 1.521226 | 8.496814 | 5.168409
2018-01-28 19:30 | 99804.42684 | 960.0009 | 5 | 19 | 3.113203 | -6.519932 | 1.965958 | 1.738575 | 8.496814 | 5.853646
2018-01-28 19:32 | 99924.42694 | 1080.001 | 5 | 19 | 3.008404 | -6.51987 | 1.965958 | 1.955895 | 8.496814 | 6.519723
2018-01-28 19:32 | 99931.82674 | 1087.4008 | 5 | 19 | 2.999995 | -6.519932 | 1.965958 | 1.969321 | 8.496814 | 6.560059
2018-01-28 19:34 | 100051.9 | 120.001 | 6 | 19 | 3.732637 | 0 | 1.965958 | 1.969321 | 8.496814 | 6.560059
2018-01-28 19:36 | 100171.9 | 240.0002 | 6 | 19 | 3.750381 | 0 | 1.965958 | 1.969321 | 8.496814 | 6.560059
2018-01-28 19:37 | 100231.9 | 300.0016 | 6 | 19 | 3.757268 | 0 | 1.965958 | 1.969321 | 8.496814 | 6.560059
2018-01-28 19:37 | 100231.9 | 0.0027 | 7 | 20 | 3.757397 | 0 | 0 | 0 | 0 | 0
2018-01-28 19:39 | 100352 | 120.001 | 2 | 20 | 4.200294 | 3.975803 | 0.1483106 | 0 | 0.6205023 | 0
2018-01-28 19:41 | 100472 | 240.0005 | 2 | 20 | 4.200272 | 3.64422 | 0.2747 | 0 | 1.151371 | 0
2018-01-28 19:43 | 100592 | 360.002 | 2 | 20 | 4.200222 | 3.375732 | 0.3917226 | 0 | 1.642894 | 0
2018-01-28 19:43 | 100642 | 410.0121 | 2 | 20 | 4.200251 | 3.259993 | 0.4378229 | 0 | 1.836527 | 0
2018-01-28 19:45 | 100762 | 120.0018 | 3 | 20 | 4.227192 | 3.260067 | 0.5461 | 0 | 2.292656 | 0
2018-01-28 19:47 | 100882 | 240.001 | 3 | 20 | 4.260059 | 3.260046 | 0.6547578 | 0 | 2.75372 | 0
2018-01-28 19:49 | 101002 | 360.0001 | 3 | 20 | 4.297018 | 3.26013 | 0.7634169 | 0 | 3.21858 | 0
2018-01-28 19:51 | 101122 | 480.0001 | 3 | 20 | 4.336813 | 3.260015 | 0.8720863 | 0 | 3.687688 | 0
2018-01-28 19:53 | 101242 | 600.0009 | 3 | 20 | 4.377282 | 3.260178 | 0.98075 | 0 | 4.16113 | 0
2018-01-28 19:55 | 101362 | 720.0001 | 3 | 20 | 4.400234 | 3.056383 | 1.087796 | 0 | 4.631473 | 0
2018-01-28 19:57 | 101482 | 840.0002 | 3 | 20 | 4.40025 | 2.709316 | 1.183702 | 0 | 5.053483 | 0
2018-01-28 19:59 | 101602 | 960.0001 | 3 | 20 | 4.400232 | 2.41827 | 1.269017 | 0 | 5.428891 | 0
2018-01-28 20:01 | 101722 | 1080.0018 | 3 | 20 | 4.40024 | 2.173866 | 1.345435 | 0 | 5.765147 | 0
2018-01-28 20:03 | 101842 | 1200 | 3 | 20 | 4.400246 | 1.968615 | 1.41437 | 0 | 6.068475 | 0
2018-01-28 20:05 | 101962 | 1320.0001 | 3 | 20 | 4.400258 | 1.79767 | 1.477014 | 0 | 6.344124 | 0
2018-01-28 20:07 | 102082 | 1440.0002 | 3 | 20 | 4.400212 | 1.657767 | 1.534526 | 0 | 6.597188 | 0
2018-01-28 20:09 | 102202 | 1560.0001 | 3 | 20 | 4.400187 | 1.533266 | 1.587687 | 0 | 6.831109 | 0
2018-01-28 20:11 | 102322 | 1680.0002 | 3 | 20 | 4.40017 | 1.413979 | 1.636801 | 0 | 7.047218 | 0
2018-01-28 20:13 | 102442 | 1800.0008 | 3 | 20 | 4.400229 | 1.304193 | 1.682064 | 0 | 7.246388 | 0
2018-01-28 20:15 | 102562 | 1920 | 3 | 20 | 4.400211 | 1.207924 | 1.723889 | 0 | 7.430426 | 0
2018-01-28 20:17 | 102682 | 2040.0009 | 3 | 20 | 4.400119 | 1.119172 | 1.762648 | 0 | 7.600968 | 0
2018-01-28 20:19 | 102802 | 2160.0008 | 3 | 20 | 4.400183 | 1.040144 | 1.798627 | 0 | 7.759281 | 0
2018-01-28 20:21 | 102922 | 2280.0001 | 3 | 20 | 4.400184 | 0.9687433 | 1.832076 | 0 | 7.906465 | 0
2018-01-28 20:23 | 103042 | 2400.0001 | 3 | 20 | 4.400214 | 0.9008512 | 1.863238 | 0 | 8.043582 | 0
2018-01-28 20:25 | 103162 | 2520.0009 | 3 | 20 | 4.400162 | 0.832221 | 1.892119 | 0 | 8.170667 | 0
2018-01-28 20:27 | 103282 | 2640.0008 | 3 | 20 | 4.400144 | 0.7680569 | 1.918784 | 0 | 8.287997 | 0
2018-01-28 20:29 | 103402 | 2760.0004 | 3 | 20 | 4.400167 | 0.7120543 | 1.943441 | 0 | 8.396488 | 0
2018-01-28 20:31 | 103522 | 2880.0009 | 3 | 20 | 4.400165 | 0.6619358 | 1.966326 | 0 | 8.49719 | 0
2018-01-28 20:32 | 103548.4 | 2906.3807 | 3 | 20 | 4.40022 | 0.6519976 | 1.971138 | 0 | 8.51836 | 0
2018-01-28 20:34 | 103668.4 | 120 | 4 | 20 | 4.303062 | 0 | 1.971138 | 0 | 8.51836 | 0
2018-01-28 20:36 | 103788.4 | 239.9999 | 4 | 20 | 4.292265 | 0 | 1.971138 | 0 | 8.51836 | 0
2018-01-28 20:37 | 103848.4 | 300.0022 | 4 | 20 | 4.289295 | 0 | 1.971138 | 0 | 8.51836 | 0
2018-01-28 20:39 | 103968.5 | 120.001 | 5 | 20 | 3.539226 | -6.519798 | 1.971138 | 0.2173212 | 8.51836 | 0.7825226
2018-01-28 20:41 | 104088.5 | 240.0001 | 5 | 20 | 3.485472 | -6.520093 | 1.971138 | 0.4346461 | 8.51836 | 1.546222
2018-01-28 20:43 | 104208.5 | 360.001 | 5 | 20 | 3.423223 | -6.519966 | 1.971138 | 0.6519327 | 8.51836 | 2.296944
2018-01-28 20:45 | 104328.5 | 480.0002 | 5 | 20 | 3.362353 | -6.519944 | 1.971138 | 0.8692746 | 8.51836 | 3.034263
2018-01-28 20:47 | 104448.5 | 600.0003 | 5 | 20 | 3.307412 | -6.519989 | 1.971138 | 1.086621 | 8.51836 | 3.759149
2018-01-28 20:49 | 104568.5 | 720.001 | 5 | 20 | 3.251969 | -6.519941 | 1.971138 | 1.303933 | 8.51836 | 4.471892
2018-01-28 20:51 | 104688.5 | 840.001 | 5 | 20 | 3.190613 | -6.519989 | 1.971138 | 1.521253 | 8.51836 | 5.172072
2018-01-28 20:53 | 104808.5 | 960.001 | 5 | 20 | 3.115504 | -6.519948 | 1.971138 | 1.738563 | 8.51836 | 5.857647
2018-01-28 20:55 | 104928.5 | 1080.001 | 5 | 20 | 3.009853 | -6.519991 | 1.971138 | 1.955905 | 8.51836 | 6.524082
2018-01-28 20:55 | 104937.5 | 1089 | 5 | 20 | 2.999998 | -6.519984 | 1.971138 | 1.972191 | 8.51836 | 6.57302
2018-01-28 20:57 | 105057.5 | 120.0007 | 6 | 20 | 3.73251 | 0 | 1.971138 | 1.972191 | 8.51836 | 6.57302
2018-01-28 20:59 | 105177.5 | 239.9999 | 6 | 20 | 3.750313 | 0 | 1.971138 | 1.972191 | 8.51836 | 6.57302
2018-01-28 21:00 | 105237.5 | 300.0037 | 6 | 20 | 3.75718 | 0 | 1.971138 | 1.972191 | 8.51836 | 6.57302
2018-01-28 21:00 | 105237.6 | 0.0029 | 7 | 21 | 3.757065 | 0 | 0 | 0 | 0 | 0
2018-01-28 21:02 | 105357.6 | 120.0002 | 2 | 21 | 4.200317 | 3.981867 | 0.1486163 | 2.112e-09 | 0.6218058 | 7.934e-09
2018-01-28 21:04 | 105477.6 | 240.0005 | 2 | 21 | 4.200234 | 3.646694 | 0.2751381 | 2.112e-09 | 1.15323 | 7.934e-09
2018-01-28 21:06 | 105597.6 | 360.0013 | 2 | 21 | 4.200277 | 3.380857 | 0.3922693 | 2.112e-09 | 1.645209 | 7.934e-09
2018-01-28 21:07 | 105649.2 | 411.585 | 2 | 21 | 4.200159 | 3.259989 | 0.4398557 | 2.112e-09 | 1.845084 | 7.934e-09
2018-01-28 21:09 | 105769.2 | 120.001 | 3 | 21 | 4.227163 | 3.260109 | 0.548125 | 2.112e-09 | 2.30117 | 7.934e-09
2018-01-28 21:11 | 105889.2 | 240.0003 | 3 | 21 | 4.259903 | 3.260124 | 0.6567896 | 2.112e-09 | 2.762258 | 7.934e-09
2018-01-28 21:13 | 106009.2 | 360.0001 | 3 | 21 | 4.296651 | 3.260086 | 0.7654529 | 2.112e-09 | 3.22711 | 7.934e-09
2018-01-28 21:15 | 106129.2 | 480.0005 | 3 | 21 | 4.336504 | 3.260126 | 0.8741184 | 2.112e-09 | 3.69616 | 7.934e-09
2018-01-28 21:17 | 106249.2 | 600.0011 | 3 | 21 | 4.377228 | 3.260094 | 0.982779 | 2.112e-09 | 4.169572 | 7.934e-09
2018-01-28 21:19 | 106369.2 | 720.0017 | 3 | 21 | 4.400283 | 3.055565 | 1.089813 | 2.112e-09 | 4.639858 | 7.934e-09
2018-01-28 21:21 | 106489.2 | 840.0018 | 3 | 21 | 4.400265 | 2.708303 | 1.185691 | 2.112e-09 | 5.061745 | 7.934e-09
2018-01-28 21:23 | 106609.2 | 960.0009 | 3 | 21 | 4.400232 | 2.41643 | 1.270941 | 2.112e-09 | 5.43687 | 7.934e-09
2018-01-28 21:25 | 106729.2 | 1080.0002 | 3 | 21 | 4.400221 | 2.172365 | 1.347305 | 2.112e-09 | 5.772887 | 7.934e-09
2018-01-28 21:27 | 106849.2 | 1200.0001 | 3 | 21 | 4.400203 | 1.965418 | 1.416165 | 2.112e-09 | 6.075886 | 7.934e-09
2018-01-28 21:29 | 106969.2 | 1320.0001 | 3 | 21 | 4.400247 | 1.799317 | 1.478812 | 2.112e-09 | 6.351548 | 7.934e-09
2018-01-28 21:31 | 107089.2 | 1440.0002 | 3 | 21 | 4.400201 | 1.659283 | 1.53641 | 2.112e-09 | 6.604992 | 7.934e-09
2018-01-28 21:33 | 107209.2 | 1560.001 | 3 | 21 | 4.400195 | 1.53281 | 1.589597 | 2.112e-09 | 6.839024 | 7.934e-09
2018-01-28 21:35 | 107329.2 | 1680.001 | 3 | 21 | 4.40026 | 1.413535 | 1.638669 | 2.112e-09 | 7.054949 | 7.934e-09
2018-01-28 21:37 | 107449.2 | 1800.001 | 3 | 21 | 4.400208 | 1.302534 | 1.683888 | 2.112e-09 | 7.253924 | 7.934e-09
2018-01-28 21:39 | 107569.2 | 1920.0002 | 3 | 21 | 4.40018 | 1.203703 | 1.725618 | 2.112e-09 | 7.437545 | 7.934e-09
2018-01-28 21:41 | 107689.2 | 2040.0018 | 3 | 21 | 4.400199 | 1.117009 | 1.764265 | 2.112e-09 | 7.607598 | 7.934e-09
2018-01-28 21:43 | 107809.2 | 2160.0002 | 3 | 21 | 4.400213 | 1.037294 | 1.800138 | 2.112e-09 | 7.765445 | 7.934e-09
2018-01-28 21:45 | 107929.2 | 2280.0006 | 3 | 21 | 4.400167 | 0.9641304 | 1.833486 | 2.112e-09 | 7.91218 | 7.934e-09
2018-01-28 21:47 | 108049.2 | 2400.001 | 3 | 21 | 4.400153 | 0.8907051 | 1.864401 | 2.112e-09 | 8.048212 | 7.934e-09
2018-01-28 21:49 | 108169.2 | 2520.001 | 3 | 21 | 4.400185 | 0.8223772 | 1.892928 | 2.112e-09 | 8.173739 | 7.934e-09
2018-01-28 21:51 | 108289.2 | 2640.0001 | 3 | 21 | 4.400206 | 0.7617731 | 1.919302 | 2.112e-09 | 8.289786 | 7.934e-09
2018-01-28 21:53 | 108409.2 | 2760.001 | 3 | 21 | 4.400162 | 0.7077293 | 1.943771 | 2.112e-09 | 8.397455 | 7.934e-09
2018-01-28 21:55 | 108529.2 | 2880.0011 | 3 | 21 | 4.400175 | 0.6597471 | 1.966541 | 2.112e-09 | 8.497644 | 7.934e-09
2018-01-28 21:55 | 108546.9 | 2897.6992 | 3 | 21 | 4.400125 | 0.6519833 | 1.969766 | 2.112e-09 | 8.511837 | 7.934e-09
2018-01-28 21:57 | 108667 | 120.0008 | 4 | 21 | 4.302434 | 0 | 1.969766 | 2.112e-09 | 8.511837 | 7.934e-09
2018-01-28 21:59 | 108787 | 240 | 4 | 21 | 4.291584 | 0 | 1.969766 | 2.112e-09 | 8.511837 | 7.934e-09
2018-01-28 22:00 | 108847 | 300.0022 | 4 | 21 | 4.288587 | 0 | 1.969766 | 2.112e-09 | 8.511837 | 7.934e-09
2018-01-28 22:02 | 108967.1 | 120.0003 | 5 | 21 | 3.538411 | -6.519973 | 1.969766 | 0.2173194 | 8.511837 | 0.7823389
2018-01-28 22:04 | 109087.1 | 240.001 | 5 | 21 | 3.484603 | -6.520013 | 1.969766 | 0.4346191 | 8.511837 | 1.545772
2018-01-28 22:06 | 109207.1 | 360.0003 | 5 | 21 | 3.421341 | -6.519867 | 1.969766 | 0.6519641 | 8.511837 | 2.296265
2018-01-28 22:08 | 109327.1 | 480.0008 | 5 | 21 | 3.361083 | -6.519988 | 1.969766 | 0.869291 | 8.511837 | 3.033167
2018-01-28 22:10 | 109447.1 | 600.001 | 5 | 21 | 3.304609 | -6.519996 | 1.969766 | 1.086591 | 8.511837 | 3.757314
2018-01-28 22:12 | 109567.1 | 720.0011 | 5 | 21 | 3.248786 | -6.519951 | 1.969766 | 1.303912 | 8.511837 | 4.469441
2018-01-28 22:14 | 109687.1 | 840.0004 | 5 | 21 | 3.187135 | -6.519954 | 1.969766 | 1.521236 | 8.511837 | 5.168946
2018-01-28 22:16 | 109807.1 | 960.0011 | 5 | 21 | 3.110279 | -6.520021 | 1.969766 | 1.738575 | 8.511837 | 5.853677
2018-01-28 22:18 | 109927.1 | 1080.0013 | 5 | 21 | 3.000396 | -6.519928 | 1.969766 | 1.955905 | 8.511837 | 6.51853
2018-01-28 22:18 | 109927.4 | 1080.3545 | 5 | 21 | 2.999995 | -6.519904 | 1.969766 | 1.956545 | 8.511837 | 6.52045
2018-01-28 22:20 | 110047.5 | 120 | 6 | 21 | 3.733787 | 0 | 1.969766 | 1.956545 | 8.511837 | 6.52045
2018-01-28 22:22 | 110167.5 | 240 | 6 | 21 | 3.751918 | 0 | 1.969766 | 1.956545 | 8.511837 | 6.52045
2018-01-28 22:23 | 110227.5 | 300.0031 | 6 | 21 | 3.758841 | 0 | 1.969766 | 1.956545 | 8.511837 | 6.52045
2018-01-28 22:23 | 110227.5 | 0.0048 | 7 | 22 | 3.758986 | 0 | 0 | 0 | 0 | 0
2018-01-28 22:25 | 110347.6 | 120.001 | 2 | 22 | 4.200254 | 3.945795 | 0.1476859 | 1.943e-09 | 0.6180642 | 7.302e-09
2018-01-28 22:27 | 110467.6 | 240.0002 | 2 | 22 | 4.200252 | 3.616625 | 0.2731474 | 1.943e-09 | 1.145035 | 7.302e-09
2018-01-28 22:29 | 110587.6 | 360.001 | 2 | 22 | 4.200246 | 3.353439 | 0.3893309 | 1.943e-09 | 1.633034 | 7.302e-09
2018-01-28 22:30 | 110628.5 | 400.8935 | 2 | 22 | 4.200242 | 3.259995 | 0.4268945 | 1.943e-09 | 1.790811 | 7.302e-09
2018-01-28 22:32 | 110748.5 | 120.0008 | 3 | 22 | 4.227108 | 3.260071 | 0.5351653 | 1.943e-09 | 2.246903 | 7.302e-09
2018-01-28 22:34 | 110868.5 | 240.0017 | 3 | 22 | 4.259917 | 3.260094 | 0.6438415 | 1.943e-09 | 2.708032 | 7.302e-09
2018-01-28 22:36 | 110988.5 | 360 | 3 | 22 | 4.296831 | 3.260088 | 0.752496 | 1.943e-09 | 3.172861 | 7.302e-09
2018-01-28 22:38 | 111108.5 | 480.0009 | 3 | 22 | 4.337021 | 3.259995 | 0.8611699 | 1.943e-09 | 3.641981 | 7.302e-09
2018-01-28 22:40 | 111228.5 | 600.0002 | 3 | 22 | 4.378113 | 3.260193 | 0.9698318 | 1.943e-09 | 4.115483 | 7.302e-09
2018-01-28 22:42 | 111348.5 | 720.0001 | 3 | 22 | 4.400278 | 3.048323 | 1.076724 | 1.943e-09 | 4.585196 | 7.302e-09
2018-01-28 22:44 | 111468.5 | 840.0009 | 3 | 22 | 4.400205 | 2.701942 | 1.172364 | 1.943e-09 | 5.006038 | 7.302e-09
2018-01-28 22:46 | 111588.5 | 960.0008 | 3 | 22 | 4.400203 | 2.411953 | 1.257473 | 1.943e-09 | 5.380541 | 7.302e-09
2018-01-28 22:48 | 111708.5 | 1080.0008 | 3 | 22 | 4.400289 | 2.169151 | 1.333714 | 1.943e-09 | 5.71602 | 7.302e-09
2018-01-28 22:50 | 111828.5 | 1200.0009 | 3 | 22 | 4.400189 | 1.969845 | 1.402556 | 1.943e-09 | 6.01894 | 7.302e-09
2018-01-28 22:52 | 111948.5 | 1320.0002 | 3 | 22 | 4.400242 | 1.809226 | 1.465476 | 1.943e-09 | 6.2958 | 7.302e-09
2018-01-28 22:54 | 112068.5 | 1440.0001 | 3 | 22 | 4.400231 | 1.668987 | 1.52338 | 1.943e-09 | 6.550591 | 7.302e-09
2018-01-28 22:56 | 112188.5 | 1560.0009 | 3 | 22 | 4.400208 | 1.541929 | 1.576843 | 1.943e-09 | 6.785839 | 7.302e-09
2018-01-28 22:58 | 112308.5 | 1680.0001 | 3 | 22 | 4.400242 | 1.422194 | 1.626227 | 1.943e-09 | 7.003138 | 7.302e-09
2018-01-28 23:00 | 112428.5 | 1800.0001 | 3 | 22 | 4.400201 | 1.30882 | 1.671715 | 1.943e-09 | 7.203297 | 7.302e-09
2018-01-28 23:02 | 112548.5 | 1920 | 3 | 22 | 4.400172 | 1.207545 | 1.713623 | 1.943e-09 | 7.3877 | 7.302e-09
2018-01-28 23:04 | 112668.5 | 2040.0009 | 3 | 22 | 4.400184 | 1.119653 | 1.752382 | 1.943e-09 | 7.558244 | 7.302e-09
2018-01-28 23:06 | 112788.5 | 2160.0008 | 3 | 22 | 4.400146 | 1.040445 | 1.788363 | 1.943e-09 | 7.716568 | 7.302e-09
2018-01-28 23:08 | 112908.5 | 2280.0003 | 3 | 22 | 4.400147 | 0.9631443 | 1.82178 | 1.943e-09 | 7.86361 | 7.302e-09
2018-01-28 23:10 | 113028.5 | 2400.0001 | 3 | 22 | 4.400184 | 0.8881464 | 1.85262 | 1.943e-09 | 7.999309 | 7.302e-09
2018-01-28 23:12 | 113148.5 | 2520.0009 | 3 | 22 | 4.400205 | 0.8201675 | 1.881058 | 1.943e-09 | 8.124442 | 7.302e-09
2018-01-28 23:14 | 113268.5 | 2640.0008 | 3 | 22 | 4.400177 | 0.7601194 | 1.907364 | 1.943e-09 | 8.240194 | 7.302e-09
2018-01-28 23:16 | 113388.5 | 2760.0008 | 3 | 22 | 4.400152 | 0.7070618 | 1.931802 | 1.943e-09 | 8.347725 | 7.302e-09
2018-01-28 23:18 | 113508.5 | 2880.0018 | 3 | 22 | 4.400188 | 0.6591454 | 1.954554 | 1.943e-09 | 8.447836 | 7.302e-09
2018-01-28 23:18 | 113526.5 | 2898.0343 | 3 | 22 | 4.40015 | 0.6519985 | 1.957839 | 1.943e-09 | 8.462292 | 7.302e-09
2018-01-28 23:20 | 113646.5 | 119.9999 | 4 | 22 | 4.302687 | 0 | 1.957839 | 1.943e-09 | 8.462292 | 7.302e-09
2018-01-28 23:22 | 113766.5 | 239.9999 | 4 | 22 | 4.291881 | 0 | 1.957839 | 1.943e-09 | 8.462292 | 7.302e-09
2018-01-28 23:23 | 113826.5 | 300.003 | 4 | 22 | 4.288878 | 0 | 1.957839 | 1.943e-09 | 8.462292 | 7.302e-09
2018-01-28 23:25 | 113946.6 | 120.0011 | 5 | 22 | 3.539996 | -6.519914 | 1.957839 | 0.2173135 | 8.462292 | 0.7827131
2018-01-28 23:27 | 114066.6 | 240.0002 | 5 | 22 | 3.484828 | -6.519988 | 1.957839 | 0.4346023 | 8.462292 | 1.546296
2018-01-28 23:29 | 114186.6 | 360.0002 | 5 | 22 | 3.420798 | -6.519894 | 1.957839 | 0.6519449 | 8.462292 | 2.296749
2018-01-28 23:31 | 114306.6 | 480.0011 | 5 | 22 | 3.360569 | -6.519966 | 1.957839 | 0.8692739 | 8.462292 | 3.033577
2018-01-28 23:33 | 114426.6 | 600.0011 | 5 | 22 | 3.304159 | -6.519948 | 1.957839 | 1.08658 | 8.462292 | 3.757663
2018-01-28 23:35 | 114546.6 | 720.002 | 5 | 22 | 3.248157 | -6.52001 | 1.957839 | 1.303919 | 8.462292 | 4.46974
2018-01-28 23:37 | 114666.6 | 840.0003 | 5 | 22 | 3.185796 | -6.519948 | 1.957839 | 1.521231 | 8.462292 | 5.169001
2018-01-28 23:39 | 114786.6 | 960.0011 | 5 | 22 | 3.108779 | -6.519949 | 1.957839 | 1.738533 | 8.462292 | 5.853284
2018-01-28 23:41 | 114905.5 | 1078.8705 | 5 | 22 | 2.999995 | -6.519924 | 1.957839 | 1.953842 | 8.462292 | 6.511762
2018-01-28 23:43 | 115025.5 | 120.0001 | 6 | 22 | 3.734056 | 0 | 1.957839 | 1.953842 | 8.462292 | 6.511762
2018-01-28 23:45 | 115145.5 | 240.001 | 6 | 22 | 3.75215 | 0 | 1.957839 | 1.953842 | 8.462292 | 6.511762
2018-01-28 23:46 | 115205.5 | 300.0033 | 6 | 22 | 3.759103 | 0 | 1.957839 | 1.953842 | 8.462292 | 6.511762
2018-01-28 23:46 | 115205.6 | 0.0026 | 7 | 23 | 3.759102 | 0 | 0 | 0 | 0 | 0
2018-01-28 23:48 | 115325.6 | 120.0003 | 2 | 23 | 4.200294 | 3.963005 | 0.1480972 | 0 | 0.619723 | 0
2018-01-28 23:50 | 115445.6 | 240.0003 | 2 | 23 | 4.200253 | 3.63345 | 0.2741162 | 0 | 1.149035 | 0
2018-01-28 23:52 | 115565.6 | 360.0001 | 2 | 23 | 4.200243 | 3.366484 | 0.3907882 | 0 | 1.639085 | 0
2018-01-28 23:53 | 115611.3 | 405.664 | 2 | 23 | 4.200261 | 3.259974 | 0.4328207 | 0 | 1.815632 | 0
2018-01-28 23:55 | 115731.3 | 120.001 | 3 | 23 | 4.227474 | 3.260143 | 0.5411033 | 0 | 2.271799 | 0
2018-01-28 23:57 | 115851.3 | 240.0018 | 3 | 23 | 4.26059 | 3.260073 | 0.6497688 | 0 | 2.732938 | 0
2018-01-28 23:59 | 115971.3 | 360.0009 | 3 | 23 | 4.297875 | 3.260061 | 0.7584321 | 0 | 3.197904 | 0
2018-01-29 00:01 | 116091.3 | 480.0009 | 3 | 23 | 4.33883 | 3.26012 | 0.8670917 | 0 | 3.667108 | 0
2018-01-29 00:03 | 116211.3 | 600.0008 | 3 | 23 | 4.380637 | 3.260145 | 0.9757559 | 0 | 4.140854 | 0
2018-01-29 00:05 | 116331.3 | 720.0009 | 3 | 23 | 4.400266 | 3.022274 | 1.082146 | 0 | 4.608502 | 0
2018-01-29 00:07 | 116451.3 | 840.0001 | 3 | 23 | 4.400287 | 2.680454 | 1.176973 | 0 | 5.025768 | 0
2018-01-29 00:09 | 116571.3 | 960.0009 | 3 | 23 | 4.400269 | 2.392527 | 1.261384 | 0 | 5.397193 | 0
2018-01-29 00:11 | 116691.3 | 1080.0009 | 3 | 23 | 4.400209 | 2.154192 | 1.337001 | 0 | 5.72993 | 0
2018-01-29 00:13 | 116811.3 | 1200.0008 | 3 | 23 | 4.400229 | 1.962929 | 1.405524 | 0 | 6.031443 | 0
2018-01-29 00:15 | 116931.3 | 1320.0009 | 3 | 23 | 4.400252 | 1.802328 | 1.468206 | 0 | 6.30726 | 0
2018-01-29 00:17 | 117051.3 | 1440.0009 | 3 | 23 | 4.40022 | 1.659295 | 1.525833 | 0 | 6.560832 | 0
2018-01-29 00:19 | 117171.3 | 1560.0002 | 3 | 23 | 4.40023 | 1.531954 | 1.578987 | 0 | 6.794721 | 0
2018-01-29 00:21 | 117291.3 | 1680.0008 | 3 | 23 | 4.400216 | 1.413655 | 1.628052 | 0 | 7.010616 | 0
2018-01-29 00:23 | 117411.3 | 1800.0001 | 3 | 23 | 4.400173 | 1.300968 | 1.673245 | 0 | 7.209472 | 0
2018-01-29 00:25 | 117531.3 | 1920.0018 | 3 | 23 | 4.400095 | 1.200629 | 1.714877 | 0 | 7.392654 | 0
2018-01-29 00:27 | 117651.3 | 2040.0008 | 3 | 23 | 4.400194 | 1.112834 | 1.753413 | 0 | 7.562217 | 0
2018-01-29 00:29 | 117771.3 | 2160.0009 | 3 | 23 | 4.400128 | 1.030156 | 1.789145 | 0 | 7.719447 | 0
2018-01-29 00:31 | 117891.3 | 2280.0009 | 3 | 23 | 4.400176 | 0.9492178 | 1.822136 | 0 | 7.864612 | 0
2018-01-29 00:33 | 118011.3 | 2400.0001 | 3 | 23 | 4.400157 | 0.8755016 | 1.852525 | 0 | 7.998331 | 0
2018-01-29 00:35 | 118131.3 | 2520.0018 | 3 | 23 | 4.400146 | 0.8111076 | 1.880604 | 0 | 8.121883 | 0
2018-01-29 00:37 | 118251.3 | 2640.0003 | 3 | 23 | 4.400122 | 0.7537127 | 1.906681 | 0 | 8.236624 | 0
2018-01-29 00:39 | 118371.3 | 2760.0009 | 3 | 23 | 4.400165 | 0.7027102 | 1.930956 | 0 | 8.343437 | 0
2018-01-29 00:41 | 118491.3 | 2880.0001 | 3 | 23 | 4.400153 | 0.6546822 | 1.953568 | 0 | 8.442935 | 0
2018-01-29 00:41 | 118496.8 | 2885.431 | 3 | 23 | 4.40009 | 0.6519938 | 1.954554 | 0 | 8.447275 | 0
2018-01-29 00:43 | 118616.8 | 119.9999 | 4 | 23 | 4.30281 | 0 | 1.954554 | 0 | 8.447275 | 0
2018-01-29 00:45 | 118736.8 | 239.9998 | 4 | 23 | 4.291987 | 0 | 1.954554 | 0 | 8.447275 | 0
2018-01-29 00:46 | 118796.8 | 300.0013 | 4 | 23 | 4.288999 | 0 | 1.954554 | 0 | 8.447275 | 0
2018-01-29 00:48 | 118916.9 | 120.001 | 5 | 23 | 3.540181 | -6.51989 | 1.954554 | 0.2172995 | 8.447275 | 0.78282
2018-01-29 00:50 | 119036.9 | 240.0001 | 5 | 23 | 3.484294 | -6.519974 | 1.954554 | 0.4346384 | 8.447275 | 1.54649
2018-01-29 00:52 | 119156.9 | 360.0001 | 5 | 23 | 3.420231 | -6.519956 | 1.954554 | 0.6519588 | 8.447275 | 2.296748
2018-01-29 00:54 | 119276.9 | 480.0002 | 5 | 23 | 3.359668 | -6.519862 | 1.954554 | 0.8692645 | 8.447275 | 3.033306
2018-01-29 00:56 | 119396.9 | 600.0002 | 5 | 23 | 3.303038 | -6.519924 | 1.954554 | 1.086559 | 8.447275 | 3.757128
2018-01-29 00:58 | 119516.9 | 720.0019 | 5 | 23 | 3.246287 | -6.519917 | 1.954554 | 1.303927 | 8.447275 | 4.468978
2018-01-29 01:00 | 119636.9 | 840.0002 | 5 | 23 | 3.183411 | -6.519993 | 1.954554 | 1.521211 | 8.447275 | 5.167693
2018-01-29 01:02 | 119756.9 | 960.001 | 5 | 23 | 3.10504 | -6.519971 | 1.954554 | 1.738537 | 8.447275 | 5.851406
2018-01-29 01:04 | 119869.9 | 1073.0576 | 5 | 23 | 2.999998 | -6.519944 | 1.954554 | 1.943296 | 8.447275 | 6.477194
2018-01-29 01:06 | 119990 | 120.0015 | 6 | 23 | 3.735129 | 0 | 1.954554 | 1.943323 | 8.447275 | 6.477277
2018-01-29 01:08 | 120110 | 240.0015 | 6 | 23 | 3.75341 | 0 | 1.954554 | 1.943323 | 8.447275 | 6.477277
2018-01-29 01:09 | 120170 | 300.0022 | 6 | 23 | 3.760427 | 0 | 1.954554 | 1.943323 | 8.447275 | 6.477277
2018-01-29 01:09 | 120170 | 0.0026 | 7 | 24 | 3.760341 | 0 | 0 | 0 | 0 | 0
2018-01-29 01:11 | 120290.1 | 120.0009 | 2 | 24 | 4.20028 | 3.942694 | 0.1475527 | 0 | 0.6175202 | 0
2018-01-29 01:13 | 120410.1 | 240.0001 | 2 | 24 | 4.200268 | 3.613455 | 0.2729041 | 0 | 1.144029 | 0
2018-01-29 01:15 | 120530.1 | 360.0002 | 2 | 24 | 4.200219 | 3.346443 | 0.3889119 | 0 | 1.63129 | 0
2018-01-29 01:16 | 120567.1 | 397.036 | 2 | 24 | 4.200185 | 3.259995 | 0.4229 | 0 | 1.774049 | 0
2018-01-29 01:18 | 120687.1 | 120.0001 | 3 | 24 | 4.227127 | 3.26004 | 0.5311828 | 0 | 2.230186 | 0
2018-01-29 01:20 | 120807.1 | 240.0001 | 3 | 24 | 4.260058 | 3.260103 | 0.639843 | 0 | 2.691259 | 0
2018-01-29 01:22 | 120927.1 | 360 | 3 | 24 | 4.297268 | 3.26008 | 0.7484933 | 0 | 3.156098 | 0
2018-01-29 01:24 | 121047.1 | 480.0002 | 3 | 24 | 4.338091 | 3.260172 | 0.8571736 | 0 | 3.625318 | 0
2018-01-29 01:26 | 121167.1 | 600.0002 | 3 | 24 | 4.38062 | 3.260172 | 0.9658358 | 0 | 4.099013 | 0
2018-01-29 01:28 | 121287.1 | 720.0002 | 3 | 24 | 4.400298 | 3.020046 | 1.072168 | 0 | 4.56641 | 0
2018-01-29 01:30 | 121407.1 | 840.0018 | 3 | 24 | 4.400256 | 2.676182 | 1.16691 | 0 | 4.9833 | 0
2018-01-29 01:32 | 121527.1 | 960.0008 | 3 | 24 | 4.400229 | 2.389498 | 1.251203 | 0 | 5.354212 | 0
2018-01-29 01:34 | 121647.1 | 1080.0009 | 3 | 24 | 4.400267 | 2.156944 | 1.326826 | 0 | 5.686969 | 0
2018-01-29 01:36 | 121767.1 | 1200.0018 | 3 | 24 | 4.400209 | 1.967819 | 1.395477 | 0 | 5.989049 | 0
2018-01-29 01:38 | 121887.1 | 1320 | 3 | 24 | 4.400217 | 1.80501 | 1.458303 | 0 | 6.265496 | 0
2018-01-29 01:40 | 122007.1 | 1440.0002 | 3 | 24 | 4.400164 | 1.659678 | 1.516005 | 0 | 6.519398 | 0
2018-01-29 01:42 | 122127.1 | 1560.0011 | 3 | 24 | 4.400178 | 1.530913 | 1.569169 | 0 | 6.753332 | 0
2018-01-29 01:44 | 122247.1 | 1680.0009 | 3 | 24 | 4.400181 | 1.413619 | 1.618209 | 0 | 6.969119 | 0
2018-01-29 01:46 | 122367.1 | 1800.0018 | 3 | 24 | 4.400187 | 1.301678 | 1.663446 | 0 | 7.168169 | 0
2018-01-29 01:48 | 122487.1 | 1920.0001 | 3 | 24 | 4.40018 | 1.200678 | 1.705118 | 0 | 7.351533 | 0
2018-01-29 01:50 | 122607.1 | 2040.0002 | 3 | 24 | 4.400162 | 1.110656 | 1.74361 | 0 | 7.520905 | 0
2018-01-29 01:52 | 122727.1 | 2160.0008 | 3 | 24 | 4.400208 | 1.026938 | 1.779243 | 0 | 7.677699 | 0
2018-01-29 01:54 | 122847.1 | 2280.0002 | 3 | 24 | 4.400164 | 0.9444799 | 1.812082 | 0 | 7.822199 | 0
2018-01-29 01:56 | 122967.1 | 2400.0008 | 3 | 24 | 4.400225 | 0.8712692 | 1.842305 | 0 | 7.955183 | 0
2018-01-29 01:58 | 123087.1 | 2520.0017 | 3 | 24 | 4.400198 | 0.8074093 | 1.870248 | 0 | 8.078135 | 0
2018-01-29 02:00 | 123207.1 | 2640.0008 | 3 | 24 | 4.400159 | 0.7506371 | 1.896193 | 0 | 8.192301 | 0
2018-01-29 02:02 | 123327.1 | 2760.0008 | 3 | 24 | 4.400177 | 0.6987734 | 1.920333 | 0 | 8.298518 | 0
2018-01-29 02:04 | 123443.2 | 2876.0399 | 3 | 24 | 4.400094 | 0.6519909 | 1.942102 | 0 | 8.394307 | 0
2018-01-29 02:06 | 123563.2 | 119.9998 | 4 | 24 | 4.302454 | 0 | 1.942102 | 0 | 8.394307 | 0
2018-01-29 02:08 | 123683.2 | 240.0008 | 4 | 24 | 4.291611 | 0 | 1.942102 | 0 | 8.394307 | 0
2018-01-29 02:09 | 123743.2 | 300.0029 | 4 | 24 | 4.28862 | 0 | 1.942102 | 0 | 8.394307 | 0
2018-01-29 02:11 | 123863.3 | 120 | 5 | 24 | 3.536364 | -6.51984 | 1.942102 | 0.2172874 | 8.394307 | 0.7820429
2018-01-29 02:13 | 123983.3 | 240.0009 | 5 | 24 | 3.481215 | -6.51989 | 1.942102 | 0.4346252 | 8.394307 | 1.544985
2018-01-29 02:15 | 124103.3 | 360.0009 | 5 | 24 | 3.417328 | -6.519882 | 1.942102 | 0.6519583 | 8.394307 | 2.29462
2018-01-29 02:17 | 124223.3 | 480.0008 | 5 | 24 | 3.355974 | -6.519857 | 1.942102 | 0.8692706 | 8.394307 | 3.030521
2018-01-29 02:19 | 124343.3 | 600.0001 | 5 | 24 | 3.300134 | -6.51986 | 1.942102 | 1.086596 | 8.394307 | 3.753562
2018-01-29 02:21 | 124463.3 | 720.0009 | 5 | 24 | 3.244557 | -6.519904 | 1.942102 | 1.303899 | 8.394307 | 4.464723
2018-01-29 02:23 | 124583.3 | 840.0001 | 5 | 24 | 3.18135 | -6.519855 | 1.942102 | 1.5212 | 8.394307 | 5.163058
2018-01-29 02:25 | 124703.3 | 960.0002 | 5 | 24 | 3.103501 | -6.520166 | 1.942102 | 1.738544 | 8.394307 | 5.846429
2018-01-29 02:26 | 124815.2 | 1071.9056 | 5 | 24 | 2.999998 | -6.51991 | 1.942102 | 1.941203 | 8.394307 | 6.465637
2018-01-29 02:28 | 124935.2 | 120.0016 | 6 | 24 | 3.735204 | 0 | 1.942102 | 1.941203 | 8.394307 | 6.465637
2018-01-29 02:30 | 125055.2 | 240.0007 | 6 | 24 | 3.753636 | 0 | 1.942102 | 1.941203 | 8.394307 | 6.465637
2018-01-29 02:31 | 125115.2 | 300.0037 | 6 | 24 | 3.76063 | 0 | 1.942102 | 1.941203 | 8.394307 | 6.465637
2018-01-29 02:31 | 125115.3 | 0.0048 | 7 | 25 | 3.760663 | 0 | 0 | 0 | 0 | 0
2018-01-29 02:33 | 125235.3 | 120.0003 | 2 | 25 | 4.200289 | 3.943171 | 0.1475608 | 4.07e-10 | 0.6175672 | 1.529e-09
2018-01-29 02:35 | 125355.3 | 240.0003 | 2 | 25 | 4.200227 | 3.612864 | 0.2729265 | 4.07e-10 | 1.144135 | 1.529e-09
2018-01-29 02:37 | 125475.3 | 360.0012 | 2 | 25 | 4.200192 | 3.345596 | 0.3889394 | 4.07e-10 | 1.631418 | 1.529e-09
2018-01-29 02:38 | 125512.3 | 396.9185 | 2 | 25 | 4.200212 | 3.259993 | 0.422817 | 4.07e-10 | 1.773712 | 1.529e-09
2018-01-29 02:40 | 125632.3 | 120.0003 | 3 | 25 | 4.227378 | 3.26009 | 0.5310937 | 4.07e-10 | 2.229839 | 1.529e-09
2018-01-29 02:42 | 125752.3 | 240.0002 | 3 | 25 | 4.260274 | 3.260021 | 0.6397456 | 4.07e-10 | 2.690901 | 1.529e-09
2018-01-29 02:44 | 125872.3 | 360.001 | 3 | 25 | 4.297339 | 3.260048 | 0.7484135 | 4.07e-10 | 3.155832 | 1.529e-09
2018-01-29 02:46 | 125992.3 | 480.0002 | 3 | 25 | 4.338032 | 3.260063 | 0.8570833 | 4.07e-10 | 3.625008 | 1.529e-09
2018-01-29 02:48 | 126112.3 | 600.0002 | 3 | 25 | 4.380831 | 3.260159 | 0.9657335 | 4.07e-10 | 4.098649 | 1.529e-09
2018-01-29 02:50 | 126232.3 | 720.0002 | 3 | 25 | 4.40025 | 3.013205 | 1.071962 | 4.07e-10 | 4.565609 | 1.529e-09
2018-01-29 02:52 | 126352.3 | 840.001 | 3 | 25 | 4.400225 | 2.670038 | 1.166506 | 4.07e-10 | 4.98163 | 1.529e-09
2018-01-29 02:54 | 126472.3 | 960.001 | 3 | 25 | 4.400294 | 2.387939 | 1.25064 | 4.07e-10 | 5.35184 | 1.529e-09
2018-01-29 02:56 | 126592.3 | 1080.0003 | 3 | 25 | 4.400246 | 2.161091 | 1.326318 | 4.07e-10 | 5.684841 | 1.529e-09
2018-01-29 02:58 | 126712.3 | 1200.0001 | 3 | 25 | 4.40028 | 1.976082 | 1.395168 | 4.07e-10 | 5.987795 | 1.529e-09
2018-01-29 03:00 | 126832.3 | 1320.001 | 3 | 25 | 4.400247 | 1.813721 | 1.458257 | 4.07e-10 | 6.265399 | 1.529e-09
2018-01-29 03:02 | 126952.3 | 1440.0009 | 3 | 25 | 4.400214 | 1.669945 | 1.516271 | 4.07e-10 | 6.520673 | 1.529e-09
2018-01-29 03:04 | 127072.3 | 1560.0011 | 3 | 25 | 4.400208 | 1.541589 | 1.569764 | 4.07e-10 | 6.756054 | 1.529e-09
2018-01-29 03:06 | 127192.3 | 1680.0001 | 3 | 25 | 4.400196 | 1.426759 | 1.619193 | 4.07e-10 | 6.97355 | 1.529e-09
2018-01-29 03:08 | 127312.3 | 1800.0002 | 3 | 25 | 4.400212 | 1.319527 | 1.664969 | 4.07e-10 | 7.174974 | 1.529e-09
2018-01-29 03:10 | 127432.3 | 1920.0001 | 3 | 25 | 4.400229 | 1.217622 | 1.707234 | 4.07e-10 | 7.360948 | 1.529e-09
2018-01-29 03:12 | 127552.3 | 2040.0001 | 3 | 25 | 4.400197 | 1.124088 | 1.746235 | 4.07e-10 | 7.532561 | 1.529e-09
2018-01-29 03:14 | 127672.3 | 2160.001 | 3 | 25 | 4.400159 | 1.03379 | 1.782192 | 4.07e-10 | 7.690776 | 1.529e-09
2018-01-29 03:16 | 127792.3 | 2280.0001 | 3 | 25 | 4.40024 | 0.9505777 | 1.815245 | 4.07e-10 | 7.836216 | 1.529e-09
2018-01-29 03:18 | 127912.3 | 2400.0018 | 3 | 25 | 4.400139 | 0.8751421 | 1.845647 | 4.07e-10 | 7.969992 | 1.529e-09
2018-01-29 03:20 | 128032.3 | 2520.0001 | 3 | 25 | 4.400168 | 0.8115225 | 1.873743 | 4.07e-10 | 8.093618 | 1.529e-09
2018-01-29 03:22 | 128152.3 | 2640.001 | 3 | 25 | 4.400193 | 0.753314 | 1.899795 | 4.07e-10 | 8.208251 | 1.529e-09
2018-01-29 03:24 | 128272.3 | 2760.0002 | 3 | 25 | 4.400146 | 0.6990623 | 1.923984 | 4.07e-10 | 8.314687 | 1.529e-09
2018-01-29 03:26 | 128389.6 | 2877.3327 | 3 | 25 | 4.40017 | 0.6519976 | 1.945991 | 4.07e-10 | 8.411521 | 1.529e-09
2018-01-29 03:28 | 128509.7 | 120.0008 | 4 | 25 | 4.303646 | 0 | 1.945991 | 4.07e-10 | 8.411521 | 1.529e-09
2018-01-29 03:30 | 128629.7 | 240.0007 | 4 | 25 | 4.292926 | 0 | 1.945991 | 4.07e-10 | 8.411521 | 1.529e-09
2018-01-29 03:31 | 128689.7 | 300.0006 | 4 | 25 | 4.28999 | 0 | 1.945991 | 4.07e-10 | 8.411521 | 1.529e-09
2018-01-29 03:33 | 128809.7 | 120.0001 | 5 | 25 | 3.543036 | -6.520057 | 1.945991 | 0.2173001 | 8.411521 | 0.7834814
2018-01-29 03:35 | 128929.7 | 240.001 | 5 | 25 | 3.487561 | -6.519952 | 1.945991 | 0.4346476 | 8.411521 | 1.547839
2018-01-29 03:37 | 129049.7 | 360.0002 | 5 | 25 | 3.424288 | -6.519963 | 1.945991 | 0.6519719 | 8.411521 | 2.298903
2018-01-29 03:39 | 129169.7 | 480.0002 | 5 | 25 | 3.363783 | -6.519989 | 1.945991 | 0.869286 | 8.411521 | 3.036382
2018-01-29 03:41 | 129289.7 | 600.0002 | 5 | 25 | 3.306832 | -6.519948 | 1.945991 | 1.086602 | 8.411521 | 3.761133
2018-01-29 03:43 | 129409.7 | 720.0002 | 5 | 25 | 3.250126 | -6.519924 | 1.945991 | 1.303924 | 8.411521 | 4.473688
2018-01-29 03:45 | 129529.7 | 840.0019 | 5 | 25 | 3.187415 | -6.519956 | 1.945991 | 1.521252 | 8.411521 | 5.173396
2018-01-29 03:47 | 129649.7 | 960.001 | 5 | 25 | 3.110624 | -6.519916 | 1.945991 | 1.738554 | 8.411521 | 5.858086
2018-01-29 03:49 | 129769.7 | 1080.0011 | 5 | 25 | 3.001291 | -6.519938 | 1.945991 | 1.95587 | 8.411521 | 6.52306
2018-01-29 03:49 | 129770.8 | 1081.1065 | 5 | 25 | 2.999996 | -6.5199 | 1.945991 | 1.957878 | 8.411521 | 6.529083
2018-01-29 03:51 | 129890.9 | 120.0001 | 6 | 25 | 3.733927 | 0 | 1.945991 | 1.957878 | 8.411521 | 6.529083
2018-01-29 03:53 | 130010.9 | 240 | 6 | 25 | 3.752078 | 0 | 1.945991 | 1.957878 | 8.411521 | 6.529083
2018-01-29 03:54 | 130070.9 | 300.0031 | 6 | 25 | 3.759007 | 0 | 1.945991 | 1.957878 | 8.411521 | 6.529083
2018-01-29 03:54 | 130070.9 | 0.0027 | 7 | 26 | 3.758963 | 0 | 0 | 0 | 0 | 0
2018-01-29 03:56 | 130191 | 120.0002 | 2 | 26 | 4.20026 | 3.973227 | 0.1483323 | 0 | 0.6206682 | 0
2018-01-29 03:58 | 130311 | 240.0008 | 2 | 26 | 4.20024 | 3.640186 | 0.2746817 | 0 | 1.151368 | 0
2018-01-29 04:00 | 130431 | 360.0002 | 2 | 26 | 4.200179 | 3.369406 | 0.3915333 | 0 | 1.642174 | 0
2018-01-29 04:01 | 130478.3 | 407.3232 | 2 | 26 | 4.200254 | 3.259993 | 0.4351128 | 0 | 1.825219 | 0
2018-01-29 04:03 | 130598.3 | 120.0018 | 3 | 26 | 4.227543 | 3.259991 | 0.5433872 | 0 | 2.281352 | 0
2018-01-29 04:05 | 130718.3 | 240.0019 | 3 | 26 | 4.260489 | 3.260101 | 0.6520518 | 0 | 2.742488 | 0
2018-01-29 04:07 | 130838.3 | 360.0009 | 3 | 26 | 4.297605 | 3.260067 | 0.7607163 | 0 | 3.207435 | 0
2018-01-29 04:09 | 130958.3 | 480.001 | 3 | 26 | 4.338082 | 3.259928 | 0.8693743 | 0 | 3.676579 | 0
2018-01-29 04:11 | 131078.3 | 600.001 | 3 | 26 | 4.380987 | 3.260059 | 0.9780403 | 0 | 4.150294 | 0
2018-01-29 04:13 | 131198.3 | 720.001 | 3 | 26 | 4.400226 | 3.00491 | 1.084138 | 0 | 4.616693 | 0
2018-01-29 04:15 | 131318.3 | 840.0002 | 3 | 26 | 4.40025 | 2.663662 | 1.178425 | 0 | 5.031581 | 0
2018-01-29 04:17 | 131438.3 | 960.001 | 3 | 26 | 4.400277 | 2.383455 | 1.262377 | 0 | 5.40099 | 0
2018-01-29 04:19 | 131558.3 | 1080.0002 | 3 | 26 | 4.400118 | 2.15844 | 1.337964 | 0 | 5.733594 | 0
2018-01-29 04:21 | 131678.3 | 1200.0009 | 3 | 26 | 4.400245 | 1.974009 | 1.406778 | 0 | 6.036388 | 0
2018-01-29 04:23 | 131798.3 | 1320.0018 | 3 | 26 | 4.400224 | 1.811975 | 1.469816 | 0 | 6.313771 | 0
2018-01-29 04:25 | 131918.3 | 1440.001 | 3 | 26 | 4.400184 | 1.666976 | 1.527768 | 0 | 6.56877 | 0
2018-01-29 04:27 | 132038.3 | 1560.001 | 3 | 26 | 4.400196 | 1.537351 | 1.581136 | 0 | 6.803601 | 0
2018-01-29 04:29 | 132158.3 | 1680.0002 | 3 | 26 | 4.400217 | 1.420873 | 1.630398 | 0 | 7.020366 | 0
2018-01-29 04:31 | 132278.3 | 1800.001 | 3 | 26 | 4.400234 | 1.31609 | 1.675979 | 0 | 7.220932 | 0
2018-01-29 04:33 | 132398.3 | 1920.001 | 3 | 26 | 4.400173 | 1.21423 | 1.718136 | 0 | 7.406427 | 0
2018-01-29 04:35 | 132518.3 | 2040.0002 | 3 | 26 | 4.400212 | 1.119735 | 1.757032 | 0 | 7.577579 | 0
2018-01-29 04:37 | 132638.3 | 2160.0017 | 3 | 26 | 4.400163 | 1.027981 | 1.792808 | 0 | 7.734999 | 0
2018-01-29 04:39 | 132758.3 | 2280.0011 | 3 | 26 | 4.400158 | 0.9434233 | 1.825649 | 0 | 7.879505 | 0
2018-01-29 04:41 | 132878.3 | 2400.001 | 3 | 26 | 4.400225 | 0.8701906 | 1.855845 | 0 | 8.012376 | 0
2018-01-29 04:43 | 132998.3 | 2520.0011 | 3 | 26 | 4.400203 | 0.8051548 | 1.88373 | 0 | 8.135074 | 0
2018-01-29 04:45 | 133118.3 | 2640.0002 | 3 | 26 | 4.400163 | 0.7472553 | 1.909591 | 0 | 8.248868 | 0
2018-01-29 04:47 | 133238.3 | 2760.0002 | 3 | 26 | 4.400229 | 0.6953459 | 1.933612 | 0 | 8.354562 | 0
2018-01-29 04:49 | 133342.8 | 2864.448 | 3 | 26 | 4.400152 | 0.6519985 | 1.953139 | 0 | 8.440484 | 0
2018-01-29 04:51 | 133462.8 | 120 | 4 | 26 | 4.30247 | 0 | 1.953139 | 0 | 8.440484 | 0
2018-01-29 04:53 | 133582.8 | 240 | 4 | 26 | 4.291587 | 0 | 1.953139 | 0 | 8.440484 | 0
2018-01-29 04:54 | 133642.8 | 300.0038 | 4 | 26 | 4.288572 | 0 | 1.953139 | 0 | 8.440484 | 0
2018-01-29 04:56 | 133762.9 | 120.0002 | 5 | 26 | 3.53791 | -6.519877 | 1.953139 | 0.2173146 | 8.440484 | 0.7822654
2018-01-29 04:58 | 133882.9 | 240.0009 | 5 | 26 | 3.482956 | -6.519907 | 1.953139 | 0.4346269 | 8.440484 | 1.545486
2018-01-29 05:00 | 134002.9 | 360.0008 | 5 | 26 | 3.419247 | -6.519872 | 1.953139 | 0.651967 | 8.440484 | 2.295564
2018-01-29 05:02 | 134122.9 | 480.001 | 5 | 26 | 3.358114 | -6.519912 | 1.953139 | 0.8692704 | 8.440484 | 3.031834
2018-01-29 05:04 | 134242.9 | 600.0011 | 5 | 26 | 3.301707 | -6.519858 | 1.953139 | 1.086602 | 8.440484 | 3.75549
2018-01-29 05:06 | 134362.9 | 720.0011 | 5 | 26 | 3.245121 | -6.519858 | 1.953139 | 1.303916 | 8.440484 | 4.46687
2018-01-29 05:08 | 134482.9 | 840.0011 | 5 | 26 | 3.181973 | -6.519865 | 1.953139 | 1.521229 | 8.440484 | 5.165436
2018-01-29 05:10 | 134602.9 | 960.0006 | 5 | 26 | 3.103622 | -6.519931 | 1.953139 | 1.738539 | 8.440484 | 5.848765
2018-01-29 05:11 | 134714.2 | 1071.3249 | 5 | 26 | 3 | -6.520101 | 1.953139 | 1.940127 | 8.440484 | 6.464691
2018-01-29 05:13 | 134834.3 | 119.9999 | 6 | 26 | 3.735251 | 0 | 1.953139 | 1.940127 | 8.440484 | 6.464691
2018-01-29 05:15 | 134954.3 | 240 | 6 | 26 | 3.753704 | 0 | 1.953139 | 1.940127 | 8.440484 | 6.464691
2018-01-29 05:16 | 135014.3 | 300.0005 | 6 | 26 | 3.760735 | 0 | 1.953139 | 1.940127 | 8.440484 | 6.464691
2018-01-29 05:16 | 135014.3 | 0.0025 | 7 | 27 | 3.760675 | 0 | 0 | 0 | 0 | 0
2018-01-29 05:18 | 135134.4 | 120.0019 | 2 | 27 | 4.20027 | 3.939825 | 0.1474666 | 0 | 0.6171875 | 0
2018-01-29 05:20 | 135254.4 | 240.0003 | 2 | 27 | 4.200233 | 3.608299 | 0.2727263 | 0 | 1.14331 | 0
2018-01-29 05:22 | 135374.4 | 360.0005 | 2 | 27 | 4.200241 | 3.34075 | 0.3885663 | 0 | 1.629865 | 0
2018-01-29 05:23 | 135409.5 | 395.1088 | 2 | 27 | 4.20026 | 3.259998 | 0.420749 | 0 | 1.765041 | 0
2018-01-29 05:25 | 135529.5 | 120.0019 | 3 | 27 | 4.227335 | 3.260036 | 0.5290274 | 0 | 2.221179 | 0
2018-01-29 05:27 | 135649.5 | 240.001 | 3 | 27 | 4.260139 | 3.260078 | 0.6376725 | 0 | 2.682199 | 0
2018-01-29 05:29 | 135769.5 | 360.0002 | 3 | 27 | 4.297214 | 3.260002 | 0.7463337 | 0 | 3.147088 | 0
2018-01-29 05:31 | 135889.5 | 480.0002 | 3 | 27 | 4.337734 | 3.26 | 0.8550088 | 0 | 3.616263 | 0
2018-01-29 05:33 | 136009.5 | 600.001 | 3 | 27 | 4.380554 | 3.260021 | 0.9636574 | 0 | 4.089866 | 0
2018-01-29 05:35 | 136129.5 | 720.0002 | 3 | 27 | 4.400277 | 3.005201 | 1.069798 | 0 | 4.556431 | 0
2018-01-29 05:37 | 136249.5 | 840.001 | 3 | 27 | 4.400246 | 2.657015 | 1.16394 | 0 | 4.970683 | 0
2018-01-29 05:39 | 136369.5 | 960.0001 | 3 | 27 | 4.400217 | 2.377438 | 1.247665 | 0 | 5.339094 | 0
2018-01-29 05:41 | 136489.5 | 1080.0001 | 3 | 27 | 4.400223 | 2.154873 | 1.323072 | 0 | 5.6709 | 0
2018-01-29 05:43 | 136609.5 | 1200.001 | 3 | 27 | 4.400229 | 1.970921 | 1.391744 | 0 | 5.973074 | 0
2018-01-29 05:45 | 136729.5 | 1320.0002 | 3 | 27 | 4.400202 | 1.809608 | 1.454703 | 0 | 6.250105 | 0
2018-01-29 05:47 | 136849.5 | 1440.0002 | 3 | 27 | 4.400206 | 1.668595 | 1.512625 | 0 | 6.504973 | 0
2018-01-29 05:49 | 136969.5 | 1560.0009 | 3 | 27 | 4.400249 | 1.543042 | 1.566103 | 0 | 6.74029 | 0
2018-01-29 05:51 | 137089.5 | 1680.001 | 3 | 27 | 4.400191 | 1.426309 | 1.615563 | 0 | 6.957923 | 0
2018-01-29 05:53 | 137209.5 | 1800.001 | 3 | 27 | 4.400192 | 1.321824 | 1.661332 | 0 | 7.159317 | 0
2018-01-29 05:55 | 137329.5 | 1920.0009 | 3 | 27 | 4.400188 | 1.224792 | 1.703775 | 0 | 7.346075 | 0
2018-01-29 05:57 | 137449.5 | 2040.001 | 3 | 27 | 4.400187 | 1.131018 | 1.743037 | 0 | 7.518835 | 0
2018-01-29 05:59 | 137569.5 | 2160.0009 | 3 | 27 | 4.40015 | 1.037649 | 1.77916 | 0 | 7.677781 | 0
2018-01-29 06:01 | 137689.5 | 2280.0002 | 3 | 27 | 4.400187 | 0.953908 | 1.81233 | 0 | 7.823738 | 0
2018-01-29 06:03 | 137809.5 | 2400.0001 | 3 | 27 | 4.400168 | 0.8798676 | 1.842857 | 0 | 7.958061 | 0
2018-01-29 06:05 | 137929.5 | 2520.0002 | 3 | 27 | 4.400157 | 0.8147907 | 1.871087 | 0 | 8.082279 | 0
2018-01-29 06:07 | 138049.5 | 2640.0001 | 3 | 27 | 4.40017 | 0.7562075 | 1.897259 | 0 | 8.197441 | 0
2018-01-29 06:09 | 138169.5 | 2760.001 | 3 | 27 | 4.400189 | 0.702055 | 1.92155 | 0 | 8.304325 | 0
2018-01-29 06:11 | 138289.5 | 2880.0011 | 3 | 27 | 4.400158 | 0.65234375 | 1.944112 | 0 | 8.4036 | 0
2018-01-29 06:11 | 138291.1 | 2881.6104 | 3 | 27 | 4.400153 | 0.6519909 | 1.944403 | 0 | 8.404882 | 0
2018-01-29 06:13 | 138411.1 | 120.0009 | 4 | 27 | 4.303416 | 0 | 1.944403 | 0 | 8.404882 | 0
2018-01-29 06:15 | 138531.1 | 240.001 | 4 | 27 | 4.292699 | 0 | 1.944403 | 0 | 8.404882 | 0
2018-01-29 06:16 | 138591.1 | 300.004 | 4 | 27 | 4.289721 | 0 | 1.944403 | 0 | 8.404882 | 0
2018-01-29 06:18 | 138711.2 | 120.0009 | 5 | 27 | 3.541585 | -6.519896 | 1.944403 | 0.2172894 | 8.404882 | 0.7832086
2018-01-29 06:20 | 138831.2 | 240.0002 | 5 | 27 | 3.485192 | -6.519978 | 1.944403 | 0.4346298 | 8.404882 | 1.547114
2018-01-29 06:22 | 138951.2 | 360.001 | 5 | 27 | 3.419407 | -6.51992 | 1.944403 | 0.6519574 | 8.404882 | 2.297334
2018-01-29 06:24 | 139071.2 | 480.0007 | 5 | 27 | 3.35949 | -6.519948 | 1.944403 | 0.8692815 | 8.404882 | 3.033905
2018-01-29 06:26 | 139191.2 | 600.0019 | 5 | 27 | 3.302112 | -6.520334 | 1.944403 | 1.086591 | 8.404882 | 3.75774
2018-01-29 06:28 | 139311.2 | 720.0019 | 5 | 27 | 3.246492 | -6.519902 | 1.944403 | 1.303914 | 8.404882 | 4.469466
2018-01-29 06:30 | 139431.2 | 840.0011 | 5 | 27 | 3.183987 | -6.519884 | 1.944403 | 1.521221 | 8.404882 | 5.168331
2018-01-29 06:32 | 139551.2 | 960.0003 | 5 | 27 | 3.105618 | -6.519864 | 1.944403 | 1.738535 | 8.404882 | 5.852221
2018-01-29 06:34 | 139666.3 | 1075.0873 | 5 | 27 | 2.999999 | -6.519904 | 1.944403 | 1.946953 | 8.404882 | 6.489248
2018-01-29 06:36 | 139786.3 | 120.0008 | 6 | 27 | 3.734825 | 0 | 1.944403 | 1.946953 | 8.404882 | 6.489248
2018-01-29 06:38 | 139906.3 | 239.9998 | 6 | 27 | 3.753247 | 0 | 1.944403 | 1.946953 | 8.404882 | 6.489248
2018-01-29 06:39 | 139966.3 | 300.0036 | 6 | 27 | 3.760274 | 0 | 1.944403 | 1.946953 | 8.404882 | 6.489248
2018-01-29 06:39 | 139966.4 | 0.0025 | 7 | 28 | 3.760323 | 0 | 0 | 0 | 0 | 0
2018-01-29 06:41 | 140086.4 | 120.0004 | 2 | 28 | 4.20029 | 3.950165 | 0.1476912 | 0 | 0.6180982 | 0
2018-01-29 06:43 | 140206.4 | 240.0001 | 2 | 28 | 4.200271 | 3.618013 | 0.2732755 | 0 | 1.145585 | 0
2018-01-29 06:45 | 140326.4 | 360.001 | 2 | 28 | 4.200238 | 3.351377 | 0.3894526 | 0 | 1.633557 | 0
2018-01-29 06:46 | 140366.1 | 399.6337 | 2 | 28 | 4.20029 | 3.259983 | 0.4258461 | 0 | 1.786419 | 0
2018-01-29 06:48 | 140486.1 | 120.0002 | 3 | 28 | 4.227379 | 3.260082 | 0.5341219 | 0 | 2.24255 | 0
2018-01-29 06:50 | 140606.1 | 240.0002 | 3 | 28 | 4.260362 | 3.260073 | 0.6427822 | 0 | 2.703649 | 0
2018-01-29 06:52 | 140726.1 | 360.0002 | 3 | 28 | 4.297591 | 3.260059 | 0.7514452 | 0 | 3.168583 | 0
2018-01-29 06:54 | 140846.1 | 480.0002 | 3 | 28 | 4.338338 | 3.260029 | 0.8601094 | 0 | 3.637763 | 0
2018-01-29 06:56 | 140966.1 | 600.0001 | 3 | 28 | 4.381187 | 3.260094 | 0.9687715 | 0 | 4.111488 | 0
2018-01-29 06:58 | 141086.1 | 720.0009 | 3 | 28 | 4.400266 | 2.999542 | 1.074795 | 0 | 4.577572 | 0
2018-01-29 07:00 | 141206.1 | 840.0001 | 3 | 28 | 4.400279 | 2.649408 | 1.168685 | 0 | 4.990712 | 0
2018-01-29 07:02 | 141326.1 | 960.0009 | 3 | 28 | 4.400204 | 2.373039 | 1.252185 | 0 | 5.358134 | 0
2018-01-29 07:04 | 141446.1 | 1080.0001 | 3 | 28 | 4.400175 | 2.153521 | 1.327536 | 0 | 5.689693 | 0
2018-01-29 07:06 | 141566.1 | 1200.0009 | 3 | 28 | 4.400193 | 1.970098 | 1.396202 | 0 | 5.99184 | 0
2018-01-29 07:08 | 141686.1 | 1320.0002 | 3 | 28 | 4.400225 | 1.809157 | 1.459138 | 0 | 6.268771 | 0
2018-01-29 07:10 | 141806.1 | 1440.0001 | 3 | 28 | 4.400174 | 1.665814 | 1.516981 | 0 | 6.523292 | 0
2018-01-29 07:12 | 141926.1 | 1560.0008 | 3 | 28 | 4.400211 | 1.538789 | 1.57036 | 0 | 6.75817 | 0
2018-01-29 07:14 | 142046.1 | 1680.0008 | 3 | 28 | 4.400174 | 1.421328 | 1.619673 | 0 | 6.975157 | 0
2018-01-29 07:16 | 142166.1 | 1800.0034 | 3 | 28 | 4.400201 | 1.314363 | 1.665244 | 0 | 7.175675 | 0
2018-01-29 07:18 | 142286.1 | 1920.0008 | 3 | 28 | 4.400152 | 1.218694 | 1.707441 | 0 | 7.361351 | 0
2018-01-29 07:20 | 142406.1 | 2040.0009 | 3 | 28 | 4.400167 | 1.122705 | 1.746497 | 0 | 7.533208 | 0
2018-01-29 07:22 | 142526.1 | 2160.0001 | 3 | 28 | 4.400167 | 1.026671 | 1.782313 | 0 | 7.690806 | 0
2018-01-29 07:24 | 142646.1 | 2280.0002 | 3 | 28 | 4.400217 | 0.9425974 | 1.815095 | 0 | 7.835049 | 0
2018-01-29 07:26 | 142766.1 | 2400.0009 | 3 | 28 | 4.400227 | 0.8703604 | 1.84526 | 0 | 7.967783 | 0
2018-01-29 07:28 | 142886.1 | 2520.0018 | 3 | 28 | 4.400153 | 0.8058081 | 1.873167 | 0 | 8.090575 | 0
2018-01-29 07:30 | 143006.1 | 2640.0001 | 3 | 28 | 4.400167 | 0.7486296 | 1.899055 | 0 | 8.204492 | 0
2018-01-29 07:32 | 143126.1 | 2760.0025 | 3 | 28 | 4.400184 | 0.6960611 | 1.923115 | 0 | 8.310358 | 0
2018-01-29 07:33 | 143234.6 | 2868.5343 | 3 | 28 | 4.400174 | 0.6519985 | 1.943425 | 0 | 8.399725 | 0
2018-01-29 07:35 | 143354.7 | 120.0008 | 4 | 28 | 4.302423 | 0 | 1.943425 | 0 | 8.399725 | 0
2018-01-29 07:37 | 143474.7 | 240.0008 | 4 | 28 | 4.291599 | 0 | 1.943425 | 0 | 8.399725 | 0
2018-01-29 07:38 | 143534.7 | 300.003 | 4 | 28 | 4.288628 | 0 | 1.943425 | 0 | 8.399725 | 0
2018-01-29 07:40 | 143654.8 | 120.0014 | 5 | 28 | 3.536722 | -6.519964 | 1.943425 | 0.2173225 | 8.399725 | 0.7822086
2018-01-29 07:42 | 143774.8 | 240.0002 | 5 | 28 | 3.480829 | -6.519885 | 1.943425 | 0.4346442 | 8.399725 | 1.545083
2018-01-29 07:44 | 143894.8 | 360.001 | 5 | 28 | 3.417552 | -6.519912 | 1.943425 | 0.6519344 | 8.399725 | 2.294646
2018-01-29 07:46 | 144014.8 | 480.0019 | 5 | 28 | 3.356297 | -6.51982 | 1.943425 | 0.8692775 | 8.399725 | 3.030519
2018-01-29 07:48 | 144134.8 | 600.0027 | 5 | 28 | 3.300073 | -6.520063 | 1.943425 | 1.086598 | 8.399725 | 3.753738
2018-01-29 07:50 | 144254.8 | 720.0002 | 5 | 28 | 3.241982 | -6.519885 | 1.943425 | 1.303911 | 8.399725 | 4.464752
2018-01-29 07:52 | 144374.8 | 840.0002 | 5 | 28 | 3.179605 | -6.520153 | 1.943425 | 1.521199 | 8.399725 | 5.162637
2018-01-29 07:54 | 144494.8 | 960.001 | 5 | 28 | 3.101601 | -6.520115 | 1.943425 | 1.738533 | 8.399725 | 5.84557
2018-01-29 07:56 | 144605.1 | 1070.3488 | 5 | 28 | 2.999996 | -6.520169 | 1.943425 | 1.938396 | 8.399725 | 6.456044
2018-01-29 07:58 | 144725.1 | 120.0002 | 6 | 28 | 3.735428 | 0 | 1.943425 | 1.938396 | 8.399725 | 6.456044
2018-01-29 08:00 | 144845.1 | 240.0002 | 6 | 28 | 3.753972 | 0 | 1.943425 | 1.938396 | 8.399725 | 6.456044
2018-01-29 08:01 | 144905.1 | 300.0008 | 6 | 28 | 3.76102 | 0 | 1.943425 | 1.938396 | 8.399725 | 6.456044
2018-01-29 08:01 | 144905.2 | 0.0025 | 7 | 29 | 3.761061 | 0 | 0 | 0 | 0 | 0
2018-01-29 08:03 | 145025.2 | 120.0003 | 2 | 29 | 4.200299 | 3.941902 | 0.1474436 | 0 | 0.6170557 | 0
2018-01-29 08:05 | 145145.2 | 240.0003 | 2 | 29 | 4.200282 | 3.611643 | 0.2727344 | 0 | 1.14331 | 0
2018-01-29 08:07 | 145265.2 | 360.0018 | 2 | 29 | 4.200279 | 3.342957 | 0.3886411 | 0 | 1.630146 | 0
2018-01-29 08:08 | 145301.7 | 396.448 | 2 | 29 | 4.200264 | 3.259995 | 0.4220622 | 0 | 1.770524 | 0
2018-01-29 08:10 | 145421.7 | 120.0003 | 3 | 29 | 4.227672 | 3.260094 | 0.530331 | 0 | 2.22666 | 0
2018-01-29 08:12 | 145541.7 | 240.0011 | 3 | 29 | 4.260361 | 3.260157 | 0.6390013 | 0 | 2.687818 | 0
2018-01-29 08:14 | 145661.7 | 360.0011 | 3 | 29 | 4.297362 | 3.260025 | 0.7476598 | 0 | 3.152716 | 0
2018-01-29 08:16 | 145781.7 | 480.001 | 3 | 29 | 4.338355 | 3.259905 | 0.8563189 | 0 | 3.621862 | 0
2018-01-29 08:18 | 145901.7 | 600.0002 | 3 | 29 | 4.38163 | 3.26004 | 0.9649776 | 0 | 4.095603 | 0
2018-01-29 08:20 | 146021.7 | 720.001 | 3 | 29 | 4.400284 | 2.993486 | 1.070874 | 0 | 4.561152 | 0
2018-01-29 08:22 | 146141.7 | 840.0003 | 3 | 29 | 4.400252 | 2.63933 | 1.16455 | 0 | 4.973351 | 0
2018-01-29 08:24 | 146261.7 | 960.0003 | 3 | 29 | 4.400253 | 2.358557 | 1.247599 | 0 | 5.338789 | 0
2018-01-29 08:26 | 146381.7 | 1080.0011 | 3 | 29 | 4.400204 | 2.138973 | 1.322432 | 0 | 5.668069 | 0
2018-01-29 08:28 | 146501.7 | 1200.0003 | 3 | 29 | 4.400218 | 1.955601 | 1.390612 | 0 | 5.968078 | 0
2018-01-29 08:30 | 146621.7 | 1320.002 | 3 | 29 | 4.400224 | 1.795255 | 1.453072 | 0 | 6.242917 | 0
2018-01-29 08:32 | 146741.7 | 1440.0011 | 3 | 29 | 4.400229 | 1.653319 | 1.510494 | 0 | 6.495585 | 0
2018-01-29 08:34 | 146861.7 | 1560.0011 | 3 | 29 | 4.400211 | 1.526701 | 1.563437 | 0 | 6.728543 | 0
2018-01-29 08:36 | 146981.7 | 1680.0012 | 3 | 29 | 4.400181 | 1.414041 | 1.612426 | 0 | 6.944105 | 0
2018-01-29 08:38 | 147101.7 | 1800.002 | 3 | 29 | 4.400184 | 1.312147 | 1.657833 | 0 | 7.143906 | 0
2018-01-29 08:40 | 147221.7 | 1920.0003 | 3 | 29 | 4.400207 | 1.218595 | 1.699983 | 0 | 7.329373 | 0
2018-01-29 08:42 | 147341.7 | 2040.001 | 3 | 29 | 4.400162 | 1.12628 | 1.739087 | 0 | 7.501441 | 0
2018-01-29 08:44 | 147461.7 | 2160.0011 | 3 | 29 | 4.400194 | 1.031082 | 1.775028 | 0 | 7.659585 | 0
2018-01-29 08:46 | 147581.7 | 2280.0002 | 3 | 29 | 4.400181 | 0.9458609 | 1.807938 | 0 | 7.804399 | 0
2018-01-29 08:48 | 147701.7 | 2400.0011 | 3 | 29 | 4.400189 | 0.8736248 | 1.838229 | 0 | 7.937684 | 0
2018-01-29 08:50 | 147821.7 | 2520.0004 | 3 | 29 | 4.400195 | 0.8101883 | 1.866266 | 0 | 8.061049 | 0
2018-01-29 08:52 | 147941.7 | 2640.0003 | 3 | 29 | 4.400184 | 0.7522535 | 1.892288 | 0 | 8.17555 | 0
2018-01-29 08:54 | 148061.7 | 2760.0004 | 3 | 29 | 4.400191 | 0.6998281 | 1.916466 | 0 | 8.281939 | 0
2018-01-29 08:56 | 148175.6 | 2873.9417 | 3 | 29 | 4.400118 | 0.6519957 | 1.937849 | 0 | 8.376029 | 0
2018-01-29 08:58 | 148295.6679 | 120.0007 | 4 | 29 | 4.302205 | 0 | 1.937849 | 0 | 8.376029 | 0
2018-01-29 09:00 | 148415.6679 | 240.0007 | 4 | 29 | 4.291397 | 0 | 1.937849 | 0 | 8.376029 | 0
2018-01-29 09:01 | 148475.6693 | 300.0021 | 4 | 29 | 4.288381 | 0 | 1.937849 | 0 | 8.376029 | 0
2018-01-29 09:03 | 148595.8 | 120.0018 | 5 | 29 | 3.536396 | -6.519818 | 1.937849 | 0.2173218 | 8.376029 | 0.7820995
2018-01-29 09:05 | 148715.8 | 240.001 | 5 | 29 | 3.478952 | -6.519836 | 1.937849 | 0.4346212 | 8.376029 | 1.544633
2018-01-29 09:07 | 148835.8 | 360.0002 | 5 | 29 | 3.416104 | -6.519929 | 1.937849 | 0.6519434 | 8.376029 | 2.293921
2018-01-29 09:09 | 148955.8 | 480.0011 | 5 | 29 | 3.35464 | -6.519934 | 1.937849 | 0.8692741 | 8.376029 | 3.029651
2018-01-29 09:11 | 149075.8 | 600.0003 | 5 | 29 | 3.299085 | -6.519944 | 1.937849 | 1.086583 | 8.376029 | 3.752601
2018-01-29 09:13 | 149195.8 | 720.0018 | 5 | 29 | 3.241325 | -6.519864 | 1.937849 | 1.303901 | 8.376029 | 4.46339
2018-01-29 09:15 | 149315.8 | 840.0002 | 5 | 29 | 3.179049 | -6.519884 | 1.937849 | 1.521206 | 8.376029 | 5.161247
2018-01-29 09:17 | 149435.8 | 960.001 | 5 | 29 | 3.099488 | -6.519835 | 1.937849 | 1.738524 | 8.376029 | 5.843884
2018-01-29 09:18 | 149541.4 | 1065.5991 | 5 | 29 | 3 | -6.520171 | 1.937849 | 1.929759 | 8.376029 | 6.427747
2018-01-29 09:20 | 149661.4 | 120.0011 | 6 | 29 | 3.736089 | 0 | 1.937849 | 1.929759 | 8.376029 | 6.427747
2018-01-29 09:22 | 149781.4 | 240.0001 | 6 | 29 | 3.754813 | 0 | 1.937849 | 1.929759 | 8.376029 | 6.427747
2018-01-29 09:23 | 149841.4 | 300.0032 | 6 | 29 | 3.76185 | 0 | 1.937849 | 1.929759 | 8.376029 | 6.427747
2018-01-29 09:23 | 149841.4 | 0.0028 | 7 | 30 | 3.761828 | 0 | 0 | 0 | 0 | 0
2018-01-29 09:25 | 149961.5 | 120.001 | 2 | 30 | 4.200277 | 3.950993 | 0.147647 | 0 | 0.6179465 | 0
2018-01-29 09:27 | 150081.5 | 240.0018 | 2 | 30 | 4.200211 | 3.623407 | 0.2733536 | 0 | 1.145947 | 0
2018-01-29 09:29 | 150201.5 | 360.0001 | 2 | 30 | 4.200218 | 3.35408 | 0.3896658 | 0 | 1.634487 | 0
2018-01-29 09:30 | 150241.7 | 400.212 | 2 | 30 | 4.200247 | 3.259987 | 0.4266091 | 0 | 1.789658 | 0
2018-01-29 09:32 | 150361.7 | 120.0009 | 3 | 30 | 4.227773 | 3.259993 | 0.5348904 | 0 | 2.245826 | 0
2018-01-29 09:34 | 150481.7 | 240.0001 | 3 | 30 | 4.261189 | 3.259972 | 0.6435505 | 0 | 2.706995 | 0
2018-01-29 09:36 | 150601.7 | 360.0018 | 3 | 30 | 4.298665 | 3.259985 | 0.7522154 | 0 | 3.172029 | 0
2018-01-29 09:38 | 150721.7 | 480.0009 | 3 | 30 | 4.339935 | 3.259953 | 0.8608747 | 0 | 3.641338 | 0
2018-01-29 09:40 | 150841.7 | 600 | 3 | 30 | 4.383273 | 3.25989 | 0.9695179 | 0 | 4.115177 | 0
2018-01-29 09:42 | 150961.7 | 720.0012 | 3 | 30 | 4.400284 | 2.97559 | 1.075042 | 0 | 4.579163 | 0
2018-01-29 09:44 | 151081.7 | 840.0009 | 3 | 30 | 4.400279 | 2.620567 | 1.168112 | 0 | 4.988694 | 0
2018-01-29 09:46 | 151201.7 | 960.0001 | 3 | 30 | 4.400226 | 2.33629 | 1.250505 | 0 | 5.351243 | 0
2018-01-29 09:48 | 151321.7 | 1080.0002 | 3 | 30 | 4.400224 | 2.120699 | 1.324649 | 0 | 5.677495 | 0
2018-01-29 09:50 | 151441.7 | 1200.0018 | 3 | 30 | 4.400233 | 1.940668 | 1.392266 | 0 | 5.975024 | 0
2018-01-29 09:52 | 151561.7 | 1320.0001 | 3 | 30 | 4.400258 | 1.784788 | 1.45429 | 0 | 6.247942 | 0
2018-01-29 09:54 | 151681.7 | 1440.001 | 3 | 30 | 4.400223 | 1.645031 | 1.5114 | 0 | 6.49924 | 0
2018-01-29 09:56 | 151801.7 | 1560.0011 | 3 | 30 | 4.400246 | 1.521593 | 1.564124 | 0 | 6.731238 | 0
2018-01-29 09:58 | 151921.7 | 1680.0002 | 3 | 30 | 4.400181 | 1.408732 | 1.612936 | 0 | 6.946018 | 0
2018-01-29 10:00 | 152041.7 | 1800.0001 | 3 | 30 | 4.400237 | 1.306041 | 1.658158 | 0 | 7.145004 | 0
2018-01-29 10:02 | 152161.7 | 1920.0008 | 3 | 30 | 4.400189 | 1.212161 | 1.700094 | 0 | 7.329532 | 0
2018-01-29 10:04 | 152281.7 | 2040.0001 | 3 | 30 | 4.400183 | 1.121459 | 1.738998 | 0 | 7.500716 | 0
2018-01-29 10:06 | 152401.7 | 2160.0009 | 3 | 30 | 4.400165 | 1.027574 | 1.77482 | 0 | 7.658339 | 0
2018-01-29 10:08 | 152521.7 | 2280 | 3 | 30 | 4.400188 | 0.9418449 | 1.807615 | 0 | 7.802645 | 0
2018-01-29 10:10 | 152641.7 | 2400.0001 | 3 | 30 | 4.400195 | 0.8674212 | 1.837729 | 0 | 7.93515 | 0
2018-01-29 10:12 | 152761.7 | 2520.001 | 3 | 30 | 4.400204 | 0.8030462 | 1.865545 | 0 | 8.057547 | 0
2018-01-29 10:14 | 152881.7 | 2640.0009 | 3 | 30 | 4.400179 | 0.744545 | 1.891318 | 0 | 8.17095 | 0
2018-01-29 10:16 | 153001.7 | 2760.0009 | 3 | 30 | 4.400113 | 0.6903954 | 1.915231 | 0 | 8.276173 | 0
2018-01-29 10:18 | 153096.6 | 2854.8375 | 3 | 30 | 4.400153 | 0.6519985 | 1.932911 | 0 | 8.353969 | 0
2018-01-29 10:20 | 153216.6022 | 120.0007 | 4 | 30 | 4.303113 | 0 | 1.932911 | 0 | 8.353969 | 0
2018-01-29 10:22 | 153336.6023 | 240.0008 | 4 | 30 | 4.292311 | 0 | 1.932911 | 0 | 8.353969 | 0
2018-01-29 10:23 | 153396.6053 | 300.0038 | 4 | 30 | 4.289375 | 0 | 1.932911 | 0 | 8.353969 | 0
2018-01-29 10:24 | 153446.1 | 49.4344 | 5 | 30 | 3.598378 | -6.519832 | 1.932911 | 0.08952629 | 8.353969 | 0.3285262
2018-01-29 11:55 | 153566.2 | 169.4801 | 5 | 30 | 3.475845 | -6.52021 | 1.932911 | 0.3068301 | 8.353969 | 1.094553
2018-01-29 11:57 | 153686.2 | 289.4817 | 5 | 30 | 3.435589 | -6.520136 | 1.932911 | 0.5241714 | 8.353969 | 1.846113
2018-01-29 11:59 | 153806.2 | 409.481 | 5 | 30 | 3.381334 | -6.520201 | 1.932911 | 0.7414967 | 8.353969 | 2.586934
2018-01-29 12:01 | 153926.2 | 529.481 | 5 | 30 | 3.326388 | -6.520179 | 1.932911 | 0.958811 | 8.353969 | 3.315734
2018-01-29 12:03 | 154046.2 | 649.4817 | 5 | 30 | 3.271854 | -6.520131 | 1.932911 | 1.17614 | 8.353969 | 4.032771
2018-01-29 12:05 | 154166.2 | 769.481 | 5 | 30 | 3.214351 | -6.520157 | 1.932911 | 1.39345 | 8.353969 | 4.737599
2018-01-29 12:07 | 154286.2 | 889.48 | 5 | 30 | 3.14576 | -6.519798 | 1.932911 | 1.61077 | 8.353969 | 5.428961
2018-01-29 12:09 | 154406.2 | 1009.4801 | 5 | 30 | 3.055752 | -6.519974 | 1.932911 | 1.828094 | 8.353969 | 6.103404
2018-01-29 12:10 | 154460.8 | 1064.1383 | 5 | 30 | 2.999998 | -6.519865 | 1.932911 | 1.927082 | 8.353969 | 6.403241
2018-01-29 12:12 | 154580.9 | 120.0003 | 6 | 30 | 3.735984 | 0 | 1.932911 | 1.927106 | 8.353969 | 6.403313
2018-01-29 12:14 | 154700.9 | 240.0002 | 6 | 30 | 3.754431 | 0 | 1.932911 | 1.927106 | 8.353969 | 6.403313
2018-01-29 12:15 | 154760.9 | 300.0025 | 6 | 30 | 3.761418 | 0 | 1.932911 | 1.927106 | 8.353969 | 6.403313
2018-01-29 12:15 | 154760.9 | 0.0027 | 7 | 31 | 3.761389 | 0 | 0 | 0 | 0 | 0
2018-01-29 12:17 | 154881 | 120.001 | 2 | 31 | 4.200271 | 3.901688 | 0.1463797 | 0 | 0.6127968 | 0
2018-01-29 12:19 | 155001 | 240.0011 | 2 | 31 | 4.200193 | 3.578144 | 0.2704734 | 0 | 1.134022 | 0
2018-01-29 12:21 | 155121 | 360.0002 | 2 | 31 | 4.200253 | 3.317356 | 0.3854086 | 0 | 1.616778 | 0
2018-01-29 12:21 | 155146.1 | 385.1056 | 2 | 31 | 4.200218 | 3.259998 | 0.4083409 | 0 | 1.713099 | 0
2018-01-29 12:23 | 155266.1 | 120.0018 | 3 | 31 | 4.226936 | 3.260071 | 0.5166298 | 0 | 2.169295 | 0
2018-01-29 12:25 | 155386.1 | 240.0002 | 3 | 31 | 4.259048 | 3.260086 | 0.6252808 | 0 | 2.630263 | 0
2018-01-29 12:27 | 155506.1 | 360.0002 | 3 | 31 | 4.295753 | 3.260035 | 0.73394 | 0 | 3.094998 | 0
2018-01-29 12:29 | 155626.1 | 480.0018 | 3 | 31 | 4.336207 | 3.260044 | 0.8426196 | 0 | 3.564029 | 0
2018-01-29 12:31 | 155746.1 | 600.0011 | 3 | 31 | 4.378995 | 3.260042 | 0.9512913 | 0 | 4.037558 | 0
2018-01-29 12:33 | 155866.1 | 720.0002 | 3 | 31 | 4.400254 | 3.018581 | 1.057715 | 0 | 4.505295 | 0
2018-01-29 12:35 | 155986.1 | 840.0009 | 3 | 31 | 4.400269 | 2.66264 | 1.152177 | 0 | 4.920955 | 0
2018-01-29 12:37 | 156106.1 | 960.0002 | 3 | 31 | 4.400254 | 2.381449 | 1.236034 | 0 | 5.289946 | 0
2018-01-29 12:39 | 156226.1 | 1080.0002 | 3 | 31 | 4.400209 | 2.16094 | 1.311626 | 0 | 5.622567 | 0
2018-01-29 12:41 | 156346.1 | 1200.0009 | 3 | 31 | 4.400217 | 1.976738 | 1.380515 | 0 | 5.925693 | 0
2018-01-29 12:43 | 156466.1 | 1320.0018 | 3 | 31 | 4.400227 | 1.814623 | 1.443657 | 0 | 6.203533 | 0
2018-01-29 12:45 | 156586.1 | 1440.0019 | 3 | 31 | 4.40024 | 1.670481 | 1.501682 | 0 | 6.458856 | 0
2018-01-29 12:47 | 156706.1 | 1560.0011 | 3 | 31 | 4.400184 | 1.540177 | 1.555144 | 0 | 6.694101 | 0
2018-01-29 12:49 | 156826.1 | 1680.0011 | 3 | 31 | 4.400179 | 1.423645 | 1.604517 | 0 | 6.91135 | 0
2018-01-29 12:51 | 156946.1 | 1800.001 | 3 | 31 | 4.400191 | 1.319753 | 1.650206 | 0 | 7.112394 | 0
2018-01-29 12:53 | 157066.1 | 1920.001 | 3 | 31 | 4.400242 | 1.2247 | 1.692582 | 0 | 7.298856 | 0
2018-01-29 12:55 | 157186.1 | 2040.0002 | 3 | 31 | 4.400188 | 1.128452 | 1.731783 | 0 | 7.471346 | 0
2018-01-29 12:57 | 157306.1 | 2160.0009 | 3 | 31 | 4.400165 | 1.035429 | 1.767857 | 0 | 7.630079 | 0
2018-01-29 12:59 | 157426.1 | 2280.0002 | 3 | 31 | 4.400188 | 0.9482937 | 1.800891 | 0 | 7.775434 | 0
2018-01-29 13:01 | 157546.1 | 2400.0018 | 3 | 31 | 4.400208 | 0.8717175 | 1.83119 | 0 | 7.908755 | 0
2018-01-29 13:03 | 157666.1 | 2520.001 | 3 | 31 | 4.400165 | 0.8053007 | 1.859105 | 0 | 8.031587 | 0
2018-01-29 13:05 | 157786.1 | 2640.0003 | 3 | 31 | 4.400162 | 0.7460623 | 1.884946 | 0 | 8.14529 | 0
2018-01-29 13:07 | 157906.1 | 2760.0003 | 3 | 31 | 4.400166 | 0.6929207 | 1.908908 | 0 | 8.250729 | 0
2018-01-29 13:09 | 158006.9 | 2860.8489 | 3 | 31 | 4.400169 | 0.6519985 | 1.927734375 | 0 | 8.333566 | 0
2018-01-29 13:11 | 158127 | 120.0008 | 4 | 31 | 4.302267 | 0 | 1.927736 | 0 | 8.333572 | 0
2018-01-29 13:13 | 158247 | 240.0008 | 4 | 31 | 4.291501 | 0 | 1.927736 | 0 | 8.333572 | 0
2018-01-29 13:14 | 158307 | 300.0014 | 4 | 31 | 4.288527 | 0 | 1.927736 | 0 | 8.333572 | 0
2018-01-29 13:16 | 158427.1 | 120.0011 | 5 | 31 | 3.534887 | -6.520156 | 1.927736 | 0.2173305 | 8.333572 | 0.7819319
2018-01-29 13:18 | 158547.1 | 240.0018 | 5 | 31 | 3.47808 | -6.520107 | 1.927736 | 0.434661 | 8.333572 | 1.544341
2018-01-29 13:20 | 158667.1 | 360.0002 | 5 | 31 | 3.412013 | -6.520119 | 1.927736 | 0.651976 | 8.333572 | 2.293026
2018-01-29 13:22 | 158787.1 | 480.0003 | 5 | 31 | 3.350238 | -6.520157 | 1.927736 | 0.8692868 | 8.333572 | 3.027785
2018-01-29 13:24 | 158907.1 | 600.001 | 5 | 31 | 3.295137 | -6.520092 | 1.927736 | 1.086625 | 8.333572 | 3.749964
2018-01-29 13:26 | 159027.1 | 720.0002 | 5 | 31 | 3.237455 | -6.520058 | 1.927736 | 1.30393 | 8.333572 | 4.459707
2018-01-29 13:28 | 159147.1 | 840.0011 | 5 | 31 | 3.174443 | -6.520072 | 1.927736 | 1.521261 | 8.333572 | 5.156784
2018-01-29 13:30 | 159267.1 | 960.0011 | 5 | 31 | 3.092994 | -6.520077 | 1.927736 | 1.738601 | 8.333572 | 5.838291
2018-01-29 13:31 | 159365.8 | 1058.7041 | 5 | 31 | 2.999995 | -6.520055 | 1.927736 | 1.917334 | 8.333572 | 6.383267
2018-01-29 13:33 | 159485.8 | 119.9999 | 6 | 31 | 3.737248 | 0 | 1.927736 | 1.917363 | 8.333572 | 6.383353
2018-01-29 13:35 | 159605.8 | 240.0016 | 6 | 31 | 3.756165 | 0 | 1.927736 | 1.917363 | 8.333572 | 6.383353
2018-01-29 13:36 | 159665.8 | 300.0037 | 6 | 31 | 3.763223 | 0 | 1.927736 | 1.917363 | 8.333572 | 6.383353
2018-01-29 13:36 | 159665.8 | 0.0048 | 7 | 32 | 3.763088 | 0 | 0 | 0 | 0 | 0
2018-01-29 13:38 | 159785.9 | 120.0018 | 2 | 32 | 4.200314 | 3.875925 | 0.1457843 | 0 | 0.6103871 | 0
2018-01-29 13:40 | 159905.9 | 240.0001 | 2 | 32 | 4.200106 | 3.543734 | 0.2688667 | 0 | 1.127351 | 0
2018-01-29 13:42 | 160025.9 | 360.001 | 2 | 32 | 4.20001 | 3.262491 | 0.3825619 | 0 | 1.604874 | 0
2018-01-29 13:42 | 160029.9 | 363.944 | 2 | 32 | 4.200114 | 3.259932 | 0.3861383 | 0 | 1.619895 | 0
2018-01-29 13:44 | 160149.9 | 120.0002 | 3 | 32 | 4.224802 | 3.260054 | 0.4944149 | 0 | 2.075932 | 0
2018-01-29 13:46 | 160269.9 | 240.0011 | 3 | 32 | 4.258492 | 3.26018 | 0.6030761 | 0 | 2.536829 | 0
2018-01-29 13:48 | 160389.9 | 360.0002 | 3 | 32 | 4.294432 | 3.260027 | 0.7117375 | 0 | 3.001439 | 0
2018-01-29 13:50 | 160509.9 | 480.0002 | 3 | 32 | 4.33463 | 3.260073 | 0.8203912 | 0 | 3.470185 | 0
2018-01-29 13:52 | 160629.9 | 600.0001 | 3 | 32 | 4.375774 | 3.259974 | 0.9290673 | 0 | 3.943552 | 0
2018-01-29 13:54 | 160749.9 | 720.001 | 3 | 32 | 4.400143 | 3.039595 | 1.035774 | 0 | 4.412408 | 0
2018-01-29 13:56 | 160869.9 | 840.0002 | 3 | 32 | 4.400156 | 2.679258 | 1.13044 | 0 | 4.82894 | 0
2018-01-29 13:58 | 160989.9 | 960.0001 | 3 | 32 | 4.400291 | 2.366991 | 1.21412 | 0 | 5.197139 | 0
2018-01-29 14:00 | 161109.9 | 1080.0001 | 3 | 32 | 4.40017 | 2.147387 | 1.289287 | 0 | 5.527887 | 0
2018-01-29 14:02 | 161229.9 | 1200.0011 | 3 | 32 | 4.400248 | 1.953436 | 1.35749 | 0 | 5.827994 | 0
2018-01-29 14:04 | 161349.9 | 1320.0002 | 3 | 32 | 4.400248 | 1.797237 | 1.419891 | 0 | 6.10257 | 0
2018-01-29 14:06 | 161469.9 | 1440.001 | 3 | 32 | 4.400198 | 1.658729 | 1.477436 | 0 | 6.355784 | 0
2018-01-29 14:08 | 161589.9 | 1560.0018 | 3 | 32 | 4.400248 | 1.537692 | 1.530658 | 0 | 6.589971 | 0
2018-01-29 14:10 | 161709.9 | 1680.001 | 3 | 32 | 4.400201 | 1.426567 | 1.580014 | 0 | 6.807146 | 0
2018-01-29 14:12 | 161829.9 | 1800.0001 | 3 | 32 | 4.400208 | 1.324543 | 1.625852 | 0 | 7.008843 | 0
2018-01-29 14:14 | 161949.9 | 1920.001 | 3 | 32 | 4.400187 | 1.231063 | 1.668406 | 0 | 7.19609 | 0
2018-01-29 14:16 | 162069.9 | 2040.0001 | 3 | 32 | 4.400184 | 1.142209 | 1.70797 | 0 | 7.370179 | 0
2018-01-29 14:18 | 162189.9 | 2160.0002 | 3 | 32 | 4.40019 | 1.05233 | 1.744536 | 0 | 7.531076 | 0
2018-01-29 14:20 | 162309.9 | 2280.0002 | 3 | 32 | 4.400178 | 0.9680405 | 1.778186 | 0 | 7.679139 | 0
2018-01-29 14:22 | 162429.9 | 2400.0002 | 3 | 32 | 4.40015 | 0.893116 | 1.809209 | 0 | 7.815648 | 0
2018-01-29 14:24 | 162549.9 | 2520.001 | 3 | 32 | 4.40018 | 0.8241978 | 1.837812 | 0 | 7.941506 | 0
2018-01-29 14:26 | 162669.9 | 2640.001 | 3 | 32 | 4.400191 | 0.7616129 | 1.864214 | 0 | 8.05768 | 0
2018-01-29 14:28 | 162789.9 | 2760.0002 | 3 | 32 | 4.400198 | 0.7070103 | 1.888662 | 0 | 8.165256 | 0
2018-01-29 14:30 | 162909.9 | 2880.0002 | 3 | 32 | 4.400112 | 0.6568546 | 1.911378 | 0 | 8.265208 | 0
2018-01-29 14:31 | 162923.3 | 2893.4232 | 3 | 32 | 4.400148 | 0.6519938 | 1.913818 | 0 | 8.275945 | 0
2018-01-29 14:33 | 163043.3 | 120.001 | 4 | 32 | 4.301397 | 0 | 1.913818 | 0 | 8.275945 | 0
2018-01-29 14:35 | 163163.3 | 240.001 | 4 | 32 | 4.290583 | 0 | 1.913818 | 0 | 8.275945 | 0
2018-01-29 14:36 | 163223.3 | 300.0032 | 4 | 32 | 4.287601 | 0 | 1.913818 | 0 | 8.275945 | 0
2018-01-29 14:38 | 163343.4 | 120.0009 | 5 | 32 | 3.535404 | -6.519842 | 1.913818 | 0.2173137 | 8.275945 | 0.7819698
2018-01-29 14:40 | 163463.4 | 240.0011 | 5 | 32 | 3.478407 | -6.519832 | 1.913818 | 0.4346396 | 8.275945 | 1.54442
2018-01-29 14:42 | 163583.4 | 360.0009 | 5 | 32 | 3.413952 | -6.519942 | 1.913818 | 0.6519625 | 8.275945 | 2.293351
2018-01-29 14:44 | 163703.4 | 480.001 | 5 | 32 | 3.352831 | -6.520101 | 1.913818 | 0.8692896 | 8.275945 | 3.028552
2018-01-29 14:46 | 163823.4 | 600.0012 | 5 | 32 | 3.296252 | -6.520124 | 1.913818 | 1.086615 | 8.275945 | 3.751017
2018-01-29 14:48 | 163943.4 | 720.0003 | 5 | 32 | 3.238693 | -6.520175 | 1.913818 | 1.303922 | 8.275945 | 4.461137
2018-01-29 14:50 | 164063.4 | 840.001 | 5 | 32 | 3.174192 | -6.520045 | 1.913818 | 1.521261 | 8.275945 | 5.158224
2018-01-29 14:52 | 164183.4 | 960.001 | 5 | 32 | 3.092463 | -6.52005 | 1.913818 | 1.738593 | 8.275945 | 5.839653
2018-01-29 14:53 | 164281.3 | 1057.86 | 5 | 32 | 3 | -6.520122 | 1.913818 | 1.915807 | 8.275945 | 6.379971
2018-01-29 14:55 | 164401.3 | 120.0014 | 6 | 32 | 3.737085 | 0 | 1.913818 | 1.915807 | 8.275945 | 6.379971
2018-01-29 14:57 | 164521.3 | 240.0015 | 6 | 32 | 3.75591 | 0 | 1.913818 | 1.915807 | 8.275945 | 6.379971
2018-01-29 14:58 | 164581.3 | 300.0037 | 6 | 32 | 3.762956 | 0 | 1.913818 | 1.915807 | 8.275945 | 6.379971
2018-01-29 14:58 | 164581.3 | 0.0027 | 7 | 33 | 3.762932 | 0 | 0 | 0 | 0 | 0
2018-01-29 15:00 | 164701.4 | 120.0017 | 2 | 33 | 4.200277 | 3.917046 | 0.1467177 | 1.101e-09 | 0.6142141 | 4.142e-09
2018-01-29 15:02 | 164821.4 | 240.0002 | 2 | 33 | 4.200257 | 3.588449 | 0.2712777 | 1.101e-09 | 1.137399 | 4.142e-09
2018-01-29 15:04 | 164941.4 | 360.0018 | 2 | 33 | 4.200244 | 3.317507 | 0.3863941 | 1.101e-09 | 1.620916 | 4.142e-09
2018-01-29 15:05 | 164966.1 | 384.6327 | 2 | 33 | 4.200296 | 3.259989 | 0.4088913 | 1.101e-09 | 1.71541 | 4.142e-09
2018-01-29 15:07 | 165086.1 | 120.0001 | 3 | 33 | 4.227313 | 3.259905 | 0.5171743 | 1.101e-09 | 2.171575 | 4.142e-09
2018-01-29 15:09 | 165206.1 | 240.001 | 3 | 33 | 4.260159 | 3.259954 | 0.6258266 | 1.101e-09 | 2.632627 | 4.142e-09
2018-01-29 15:11 | 165326.1 | 360.0002 | 3 | 33 | 4.297487 | 3.259947 | 0.7344884 | 1.101e-09 | 3.097528 | 4.142e-09
2018-01-29 15:13 | 165446.1 | 480.001 | 3 | 33 | 4.33823 | 3.259937 | 0.8431447 | 1.101e-09 | 3.566669 | 4.142e-09
2018-01-29 15:15 | 165566.1 | 600.0001 | 3 | 33 | 4.380862 | 3.26 | 0.9518195 | 1.101e-09 | 4.040425 | 4.142e-09
2018-01-29 15:17 | 165686.1 | 720.0001 | 3 | 33 | 4.4003 | 3.001575 | 1.057896 | 1.101e-09 | 4.506726 | 4.142e-09
2018-01-29 15:19 | 165806.1 | 840.0014 | 3 | 33 | 4.400231 | 2.643555 | 1.151784 | 1.101e-09 | 4.919859 | 4.142e-09
2018-01-29 15:21 | 165926.1 | 960.0001 | 3 | 33 | 4.400238 | 2.353508 | 1.234859 | 1.101e-09 | 5.28541 | 4.142e-09
2018-01-29 15:23 | 166046.1 | 1080.0001 | 3 | 33 | 4.400229 | 2.12664 | 1.309389 | 1.101e-09 | 5.613359 | 4.142e-09
2018-01-29 15:25 | 166166.1 | 1200.001 | 3 | 33 | 4.400241 | 1.937719 | 1.377056 | 1.101e-09 | 5.911109 | 4.142e-09
2018-01-29 15:27 | 166286.1 | 1320.0002 | 3 | 33 | 4.400229 | 1.772414 | 1.438843 | 1.101e-09 | 6.182987 | 4.142e-09
2018-01-29 15:29 | 166406.1 | 1440.001 | 3 | 33 | 4.400134 | 1.631927 | 1.495499 | 1.101e-09 | 6.432285 | 4.142e-09
2018-01-29 15:31 | 166526.1 | 1560.0011 | 3 | 33 | 4.400214 | 1.514121 | 1.547916 | 1.101e-09 | 6.662929 | 4.142e-09
2018-01-29 15:33 | 166646.1 | 1680.0002 | 3 | 33 | 4.400204 | 1.405854 | 1.596548 | 1.101e-09 | 6.876918 | 4.142e-09
2018-01-29 15:35 | 166766.1 | 1800.0002 | 3 | 33 | 4.400233 | 1.30636 | 1.641724 | 1.101e-09 | 7.075701 | 4.142e-09
2018-01-29 15:37 | 166886.1 | 1920.001 | 3 | 33 | 4.400197 | 1.214532 | 1.683711 | 1.101e-09 | 7.260454 | 4.142e-09
2018-01-29 15:39 | 167006.1 | 2040.0001 | 3 | 33 | 4.40021 | 1.127504 | 1.722747 | 1.101e-09 | 7.43222 | 4.142e-09
2018-01-29 15:41 | 167126.1 | 2160.001 | 3 | 33 | 4.400188 | 1.038807 | 1.758848 | 1.101e-09 | 7.59107 | 4.142e-09
2018-01-29 15:43 | 167246.1 | 2280.0002 | 3 | 33 | 4.400208 | 0.9564314 | 1.79207 | 1.101e-09 | 7.737254 | 4.142e-09
2018-01-29 15:45 | 167366.1 | 2400.001 | 3 | 33 | 4.400199 | 0.8841791 | 1.822709 | 1.101e-09 | 7.87207 | 4.142e-09
2018-01-29 15:47 | 167486.1 | 2520.0002 | 3 | 33 | 4.400164 | 0.817915 | 1.851063 | 1.101e-09 | 7.996834 | 4.142e-09
2018-01-29 15:49 | 167606.1 | 2640.0001 | 3 | 33 | 4.400168 | 0.7543764 | 1.877262 | 1.101e-09 | 8.112115 | 4.142e-09
2018-01-29 15:51 | 167726.1 | 2760.001 | 3 | 33 | 4.4001 | 0.6957388 | 1.901429 | 1.101e-09 | 8.218451 | 4.142e-09
2018-01-29 15:52 | 167829.8 | 2863.7296 | 3 | 33 | 4.400138 | 0.6519976 | 1.920838 | 1.101e-09 | 8.303856 | 4.142e-09
2018-01-29 15:54 | 167949.8 | 120.0001 | 4 | 33 | 4.303007 | 0 | 1.920838 | 1.101e-09 | 8.303856 | 4.142e-09
2018-01-29 15:56 | 168069.8 | 240.0001 | 4 | 33 | 4.292333 | 0 | 1.920838 | 1.101e-09 | 8.303856 | 4.142e-09
2018-01-29 15:57 | 168129.9 | 300.0046 | 4 | 33 | 4.289349 | 0 | 1.920838 | 1.101e-09 | 8.303856 | 4.142e-09
2018-01-29 15:59 | 168249.9 | 120.0001 | 5 | 33 | 3.538951 | -6.520095 | 1.920838 | 0.2173032 | 8.303856 | 0.7827784
2018-01-29 16:01 | 168369.9 | 240.0018 | 5 | 33 | 3.481206 | -6.520208 | 1.920838 | 0.4346403 | 8.303856 | 1.545972
2018-01-29 16:03 | 168489.9 | 360.0002 | 5 | 33 | 3.416046 | -6.51984 | 1.920838 | 0.6519601 | 8.303856 | 2.295387
2018-01-29 16:05 | 168609.9 | 480.001 | 5 | 33 | 3.354465 | -6.51987 | 1.920838 | 0.869253 | 8.303856 | 3.030859
2018-01-29 16:07 | 168729.9 | 600.001 | 5 | 33 | 3.29721 | -6.520188 | 1.920838 | 1.086612 | 8.303856 | 3.753712
2018-01-29 16:09 | 168849.9 | 720.0002 | 5 | 33 | 3.239722 | -6.520061 | 1.920838 | 1.30393 | 8.303856 | 4.464036
2018-01-29 16:11 | 168969.9 | 840.0017 | 5 | 33 | 3.176332 | -6.519864 | 1.920838 | 1.521257 | 8.303856 | 5.161416
2018-01-29 16:13 | 169089.9 | 960.0002 | 5 | 33 | 3.096281 | -6.519814 | 1.920838 | 1.738549 | 8.303856 | 5.843316
2018-01-29 16:15 | 169191.6 | 1061.6432 | 5 | 33 | 2.999995 | -6.520164 | 1.920838 | 1.922652 | 8.303856 | 6.405047
2018-01-29 16:17 | 169311.6 | 120 | 6 | 33 | 3.73695 | 0 | 1.920838 | 1.922652 | 8.303856 | 6.405047
2018-01-29 16:19 | 169431.6 | 240.0001 | 6 | 33 | 3.755803 | 0 | 1.920838 | 1.922652 | 8.303856 | 6.405047
2018-01-29 16:20 | 169491.6 | 300.0014 | 6 | 33 | 3.76288 | 0 | 1.920838 | 1.922652 | 8.303856 | 6.405047
2018-01-29 16:20 | 169491.6 | 0.0028 | 7 | 34 | 3.762789 | 0 | 0 | 0 | 0 | 0
2018-01-29 16:22 | 169611.7 | 120.0008 | 2 | 34 | 4.200296 | 3.916164 | 0.146716 | 0 | 0.6142058 | 0
2018-01-29 16:24 | 169731.7 | 240.0001 | 2 | 34 | 4.200274 | 3.586561 | 0.2712159 | 0 | 1.137138 | 0
2018-01-29 16:26 | 169851.7 | 360.0001 | 2 | 34 | 4.200247 | 3.314367 | 0.3862286 | 0 | 1.62022 | 0
2018-01-29 16:26 | 169874.7 | 382.9543 | 2 | 34 | 4.200213 | 3.259998 | 0.407183 | 0 | 1.708234 | 0
2018-01-29 16:28 | 169994.7 | 120.0002 | 3 | 34 | 4.227584 | 3.260086 | 0.5154688 | 0 | 2.164421 | 0
2018-01-29 16:30 | 170114.7 | 240.0011 | 3 | 34 | 4.260545 | 3.260088 | 0.624136 | 0 | 2.625574 | 0
2018-01-29 16:32 | 170234.7 | 360.0018 | 3 | 34 | 4.297674 | 3.260086 | 0.7327859 | 0 | 3.090462 | 0
2018-01-29 16:34 | 170354.7 | 480.001 | 3 | 34 | 4.338346 | 3.260038 | 0.8414609 | 0 | 3.5597 | 0
2018-01-29 16:36 | 170474.7 | 600.001 | 3 | 34 | 4.381495 | 3.260096 | 0.9501213 | 0 | 4.033435 | 0
2018-01-29 16:38 | 170594.7 | 720.001 | 3 | 34 | 4.400238 | 2.994957 | 1.056069 | 0 | 4.499201 | 0
2018-01-29 16:40 | 170714.7 | 840.0002 | 3 | 34 | 4.400237 | 2.639954 | 1.149784 | 0 | 4.911572 | 0
2018-01-29 16:42 | 170834.7 | 960.001 | 3 | 34 | 4.400229 | 2.348017 | 1.232765 | 0 | 5.27671 | 0
2018-01-29 16:44 | 170954.7 | 1080.0027 | 3 | 34 | 4.400225 | 2.120056 | 1.307083 | 0 | 5.603723 | 0
2018-01-29 16:46 | 171074.7 | 1200.001 | 3 | 34 | 4.400205 | 1.93198 | 1.374516 | 0 | 5.900445 | 0
2018-01-29 16:48 | 171194.7 | 1320.0001 | 3 | 34 | 4.400192 | 1.768149 | 1.436113 | 0 | 6.171484 | 0
2018-01-29 16:50 | 171314.7 | 1440.001 | 3 | 34 | 4.400221 | 1.623401 | 1.4926 | 0 | 6.42004 | 0
2018-01-29 16:52 | 171434.7 | 1560.0002 | 3 | 34 | 4.400223 | 1.497548 | 1.544554 | 0 | 6.648647 | 0
2018-01-29 16:54 | 171554.7 | 1680.001 | 3 | 34 | 4.400183 | 1.391317 | 1.592656 | 0 | 6.860306 | 0
2018-01-29 16:56 | 171674.7 | 1800.0002 | 3 | 34 | 4.40014 | 1.295671 | 1.637421 | 0 | 7.057282 | 0
2018-01-29 16:58 | 171794.7 | 1920.001 | 3 | 34 | 4.400167 | 1.209488 | 1.67916 | 0 | 7.240939 | 0
2018-01-29 17:00 | 171914.7 | 2040.0002 | 3 | 34 | 4.400184 | 1.126393 | 1.718101 | 0 | 7.412289 | 0
2018-01-29 17:02 | 172034.7 | 2160.001 | 3 | 34 | 4.400225 | 1.040603 | 1.754201 | 0 | 7.571137 | 0
2018-01-29 17:04 | 172154.7 | 2280.001 | 3 | 34 | 4.400199 | 0.9599524 | 1.787517 | 0 | 7.717731 | 0
2018-01-29 17:06 | 172274.7 | 2400.0018 | 3 | 34 | 4.400167 | 0.8880987 | 1.818292 | 0 | 7.853148 | 0
2018-01-29 17:08 | 172394.7 | 2520.0001 | 3 | 34 | 4.40017 | 0.8242474 | 1.846809 | 0 | 7.978629 | 0
2018-01-29 17:10 | 172514.7 | 2640.0018 | 3 | 34 | 4.40012 | 0.7662506 | 1.873302 | 0 | 8.095201 | 0
2018-01-29 17:12 | 172634.7 | 2760.001 | 3 | 34 | 4.400204 | 0.7106962 | 1.89792 | 0 | 8.203525 | 0
2018-01-29 17:14 | 172754.7 | 2880.001 | 3 | 34 | 4.400156 | 0.656621 | 1.920691 | 0 | 8.303721 | 0
2018-01-29 17:15 | 172767 | 2892.2864 | 3 | 34 | 4.400189 | 0.6519823 | 1.922922 | 0 | 8.313536 | 0
2018-01-29 17:17 | 172887 | 120.0002 | 4 | 34 | 4.303133 | 0 | 1.922922 | 0 | 8.313536 | 0
2018-01-29 17:19 | 173007 | 240.001 | 4 | 34 | 4.29242 | 0 | 1.922922 | 0 | 8.313536 | 0
2018-01-29 17:20 | 173067 | 300.0024 | 4 | 34 | 4.289483 | 0 | 1.922922 | 0 | 8.313536 | 0
2018-01-29 17:20 | 173111.4 | 44.3333 | 5 | 34 | 3.598983 | -6.519822 | 1.922922 | 0.08027089 | 8.313536 | 0.2948982
2018-01-29 17:47 | 173231.5 | 164.3809 | 5 | 34 | 3.498012 | -6.519964 | 1.922922 | 0.2975855 | 8.313536 | 1.065059
2018-01-29 17:49 | 173351.5 | 284.3808 | 5 | 34 | 3.455202 | -6.519912 | 1.922922 | 0.514901 | 8.313536 | 1.821678
2018-01-29 17:50 | 173404.4 | 337.3109 | 5 | 34 | 3.430286 | -6.519924 | 1.922922 | 0.6107633 | 8.313536 | 2.151711
2018-01-29 17:55 | 173524.5 | 457.35852 | 5 | 34 | 3.364307 | -6.519894 | 1.922922 | 0.8280891 | 8.313536 | 2.898557
2018-01-29 17:57 | 173644.5 | 577.35852 | 5 | 34 | 3.308403 | -6.519872 | 1.922922 | 1.045414 | 8.313536 | 3.623422
2018-01-29 17:59 | 173764.5 | 697.35772 | 5 | 34 | 3.281021 | -6.519959 | 1.922922 | 1.262722 | 8.313536 | 4.340706
2018-01-29 18:01 | 173884.5 | 817.35852 | 5 | 34 | 3.211648 | -6.519867 | 1.922922 | 1.480057 | 8.313536 | 5.046402
2018-01-29 18:03 | 174004.5 | 937.35932 | 5 | 34 | 3.13454 | -6.519896 | 1.922922 | 1.697378 | 8.313536 | 5.736232
2018-01-29 18:05 | 174124.5 | 1057.35852 | 5 | 34 | 3.032892 | -6.519823 | 1.922922 | 1.914696 | 8.313536 | 6.407057
2018-01-29 18:06 | 174154.4 | 1087.30472 | 5 | 34 | 2.999997 | -6.519902 | 1.922922 | 1.968934 | 8.313536 | 6.57068
2018-01-29 18:08 | 174274.4 | 120.0008 | 6 | 34 | 3.730633 | 0 | 1.922922 | 1.968934 | 8.313536 | 6.57068
2018-01-29 18:10 | 174394.4 | 239.9999 | 6 | 34 | 3.747492 | 0 | 1.922922 | 1.968934 | 8.313536 | 6.57068
2018-01-29 18:11 | 174454.5 | 300.0021 | 6 | 34 | 3.754082 | 0 | 1.922922 | 1.968934 | 8.313536 | 6.57068
2018-01-29 18:11 | 174454.5 | 0.0026 | 7 | 35 | 3.753748 | 0 | 0 | 0 | 0 | 0
2018-01-29 18:13 | 174574.5 | 120.0002 | 2 | 35 | 4.200282 | 3.938524 | 0.1473427 | 0 | 0.6166281 | 0
2018-01-29 18:15 | 174694.5 | 240.0009 | 2 | 35 | 4.200225 | 3.613899 | 0.2726346 | 0 | 1.142886 | 0
2018-01-29 18:17 | 174814.5 | 360.0002 | 2 | 35 | 4.200255 | 3.359673 | 0.3888771 | 0 | 1.631134 | 0
2018-01-29 18:17 | 174859.6 | 405.0489 | 2 | 35 | 4.200253 | 3.259995 | 0.4303058 | 0 | 1.805144 | 0
2018-01-29 18:19 | 174979.6 | 120.0002 | 3 | 35 | 4.226394 | 3.260036 | 0.5385823 | 0 | 2.261226 | 0
2018-01-29 18:21 | 175099.6 | 240.0019 | 3 | 35 | 4.258471 | 3.260103 | 0.6472552 | 0 | 2.722225 | 0
2018-01-29 18:23 | 175219.6 | 360.001 | 3 | 35 | 4.294469 | 3.260134 | 0.7559194 | 0 | 3.186887 | 0
2018-01-29 18:25 | 175339.6 | 480.0002 | 3 | 35 | 4.334256 | 3.260042 | 0.8645821 | 0 | 3.65567 | 0
2018-01-29 18:27 | 175459.6 | 600.001 | 3 | 35 | 4.37627 | 3.26018 | 0.9732372 | 0 | 4.128875 | 0
2018-01-29 18:29 | 175579.6 | 720.001 | 3 | 35 | 4.400292 | 3.052399 | 1.080243 | 0 | 4.599004 | 0
2018-01-29 18:31 | 175699.6 | 840.0011 | 3 | 35 | 4.400242 | 2.707853 | 1.175995 | 0 | 5.020339 | 0
2018-01-29 18:33 | 175819.6 | 960.0002 | 3 | 35 | 4.400274 | 2.429762 | 1.261479 | 0 | 5.396486 | 0
2018-01-29 18:35 | 175939.6 | 1080.0003 | 3 | 35 | 4.400259 | 2.192131 | 1.338392 | 0 | 5.734926 | 0
2018-01-29 18:37 | 176059.6 | 1200.001 | 3 | 35 | 4.400232 | 1.990667 | 1.408018 | 0 | 6.041294 | 0
2018-01-29 18:39 | 176179.6 | 1320.0002 | 3 | 35 | 4.400166 | 1.815223 | 1.471375 | 0 | 6.320078 | 0
2018-01-29 18:41 | 176299.6 | 1440.0009 | 3 | 35 | 4.400181 | 1.662926 | 1.529304 | 0 | 6.574978 | 0
2018-01-29 18:43 | 176419.6 | 1560.0018 | 3 | 35 | 4.400187 | 1.529852 | 1.582479 | 0 | 6.808959 | 0
2018-01-29 18:45 | 176539.6 | 1680.0009 | 3 | 35 | 4.400204 | 1.414531 | 1.631487 | 0 | 7.024601 | 0
2018-01-29 18:47 | 176659.6 | 1800.001 | 3 | 35 | 4.400171 | 1.316507 | 1.676983 | 0 | 7.224794 | 0
2018-01-29 18:49 | 176779.6 | 1920.001 | 3 | 35 | 4.400161 | 1.217994 | 1.719229 | 0 | 7.410683 | 0
2018-01-29 18:51 | 176899.6 | 2040.0003 | 3 | 35 | 4.400192 | 1.125026 | 1.758262 | 0 | 7.582437 | 0
2018-01-29 18:53 | 177019.6 | 2160.0011 | 3 | 35 | 4.400225 | 1.0417 | 1.794338 | 0 | 7.741177 | 0
2018-01-29 18:55 | 177139.6 | 2280.0002 | 3 | 35 | 4.400141 | 0.966177 | 1.827789 | 0 | 7.88837 | 0
2018-01-29 18:57 | 177259.6 | 2400.0002 | 3 | 35 | 4.400161 | 0.8986549 | 1.858869 | 0 | 8.025126 | 0
2018-01-29 18:59 | 177379.6 | 2520.0019 | 3 | 35 | 4.400117 | 0.8353558 | 1.887769 | 0 | 8.152291 | 0
2018-01-29 19:01 | 177499.6 | 2640.001 | 3 | 35 | 4.400178 | 0.778923 | 1.914662 | 0 | 8.270626 | 0
2018-01-29 19:03 | 177619.6 | 2760.0004 | 3 | 35 | 4.400174 | 0.7252989 | 1.939714 | 0 | 8.380857 | 0
2018-01-29 19:05 | 177739.6 | 2880.001 | 3 | 35 | 4.400153 | 0.6727104 | 1.963011 | 0 | 8.483369 | 0
2018-01-29 19:06 | 177788.8 | 2929.1792 | 3 | 35 | 4.400196 | 0.6519976 | 1.972056 | 0 | 8.523169 | 0
2018-01-29 19:08 | 177908.8 | 119.9999 | 4 | 35 | 4.303572 | 0 | 1.972056 | 0 | 8.523169 | 0
2018-01-29 19:10 | 178028.8 | 240.0007 | 4 | 35 | 4.292971 | 0 | 1.972056 | 0 | 8.523169 | 0
2018-01-29 19:11 | 178088.8 | 300.0029 | 4 | 35 | 4.290016 | 0 | 1.972056 | 0 | 8.523169 | 0
2018-01-29 19:13 | 178208.9 | 120.0002 | 5 | 35 | 3.538534 | -6.520131 | 1.972056 | 0.2173127 | 8.523169 | 0.782717
2018-01-29 19:15 | 178328.9 | 240.0009 | 5 | 35 | 3.480805 | -6.520157 | 1.972056 | 0.4346275 | 8.523169 | 1.545755
2018-01-29 19:17 | 178448.9 | 360.0002 | 5 | 35 | 3.41538 | -6.520101 | 1.972056 | 0.6519449 | 8.523169 | 2.295074
2018-01-29 19:19 | 178568.9 | 480.0001 | 5 | 35 | 3.354053 | -6.520077 | 1.972056 | 0.8692961 | 8.523169 | 3.030639
2018-01-29 19:21 | 178688.9 | 600.0008 | 5 | 35 | 3.296844 | -6.520069 | 1.972056 | 1.086639 | 8.523169 | 3.753337
2018-01-29 19:23 | 178808.9 | 720.0001 | 5 | 35 | 3.239161 | -6.520037 | 1.972056 | 1.303953 | 8.523169 | 4.463595
2018-01-29 19:25 | 178928.9 | 840.0001 | 5 | 35 | 3.174858 | -6.520073 | 1.972056 | 1.521283 | 8.523169 | 5.160758
2018-01-29 19:27 | 179048.9 | 960.0001 | 5 | 35 | 3.094536 | -6.520124 | 1.972056 | 1.738614 | 8.523169 | 5.84243
2018-01-29 19:29 | 179149.6 | 1060.6919 | 5 | 35 | 2.999998 | -6.520038 | 1.972056 | 1.920968 | 8.523169 | 6.398675
2018-01-29 19:31 | 179269.6 | 120.0003 | 6 | 35 | 3.737494 | 0 | 1.972056 | 1.920968 | 8.523169 | 6.398675
2018-01-29 19:33 | 179389.6 | 240.001 | 6 | 35 | 3.756426 | 0 | 1.972056 | 1.920968 | 8.523169 | 6.398675
2018-01-29 19:34 | 179449.6 | 300.004 | 6 | 35 | 3.763512 | 0 | 1.972056 | 1.920968 | 8.523169 | 6.398675
2018-01-29 19:34 | 179449.7 | 0.0027 | 7 | 36 | 3.763634 | 0 | 0 | 0 | 0 | 0
2018-01-29 19:36 | 179569.8 | 120.0008 | 2 | 36 | 4.200295 | 3.915869 | 0.1459843 | 0 | 0.6109073 | 0
2018-01-29 19:38 | 179689.8 | 240.0011 | 2 | 36 | 4.200223 | 3.592373 | 0.2706114 | 0 | 1.134373 | 0
2018-01-29 19:40 | 179809.8 | 360.001 | 2 | 36 | 4.200215 | 3.325136 | 0.3859302 | 0 | 1.61874 | 0
2018-01-29 19:40 | 179837.9 | 388.1744 | 2 | 36 | 4.200253 | 3.259989 | 0.4117066 | 0 | 1.727007 | 0
2018-01-29 19:42 | 179957.9 | 120.0009 | 3 | 36 | 4.227122 | 3.25993 | 0.5199816 | 0 | 2.183117 | 0
2018-01-29 19:44 | 180077.9 | 240.0017 | 3 | 36 | 4.259918 | 3.259638 | 0.6286507 | 0 | 2.644216 | 0
2018-01-29 19:46 | 180197.9 | 360.0009 | 3 | 36 | 4.297168 | 3.259985 | 0.737312 | 0 | 3.109092 | 0
2018-01-29 19:48 | 180317.9 | 480.0009 | 3 | 36 | 4.338201 | 3.260073 | 0.8459612 | 0 | 3.578174 | 0
2018-01-29 19:50 | 180437.9 | 600.0001 | 3 | 36 | 4.381741 | 3.26038 | 0.9546368 | 0 | 4.051981 | 0
2018-01-29 19:52 | 180557.9 | 720.0001 | 3 | 36 | 4.400154 | 2.998125 | 1.060547 | 0 | 4.517591 | 0
2018-01-29 19:54 | 180677.9 | 840.0001 | 3 | 36 | 4.400044 | 2.661608 | 1.154681 | 0 | 4.931787 | 0
2018-01-29 19:56 | 180797.9 | 960.0001 | 3 | 36 | 4.400237 | 2.382565 | 1.238634 | 0 | 5.301194 | 0
2018-01-29 19:58 | 180917.9 | 1080.0001 | 3 | 36 | 4.400248 | 2.143341 | 1.313922 | 0 | 5.632473 | 0
2018-01-29 20:00 | 181037.9 | 1200.0001 | 3 | 36 | 4.400205 | 1.9405 | 1.381864 | 0 | 5.931429 | 0
2018-01-29 20:02 | 181157.9 | 1320.0009 | 3 | 36 | 4.400229 | 1.767787 | 1.443586 | 0 | 6.203018 | 0
2018-01-29 20:04 | 181277.9 | 1440.0009 | 3 | 36 | 4.400231 | 1.618894 | 1.499954 | 0 | 6.451049 | 0
2018-01-29 20:06 | 181397.9 | 1560.0017 | 3 | 36 | 4.400184 | 1.490218 | 1.551719 | 0 | 6.678828 | 0
2018-01-29 20:08 | 181517.9 | 1680.0009 | 3 | 36 | 4.400123 | 1.375293 | 1.599449 | 0 | 6.888847 | 0
2018-01-29 20:10 | 181637.9 | 1800.0001 | 3 | 36 | 4.400193 | 1.266665 | 1.643458 | 0 | 7.082494 | 0
2018-01-29 20:12 | 181757.9 | 1920.0001 | 3 | 36 | 4.40021 | 1.169413 | 1.684027 | 0 | 7.261008 | 0
2018-01-29 20:14 | 181877.9 | 2040.0001 | 3 | 36 | 4.400156 | 1.081942 | 1.721513 | 0 | 7.42595 | 0
2018-01-29 20:16 | 181997.9 | 2160.0009 | 3 | 36 | 4.400159 | 1.00651 | 1.7563 | 0 | 7.57902 | 0
2018-01-29 20:18 | 182117.9 | 2280.0001 | 3 | 36 | 4.400227 | 0.9374456 | 1.788684 | 0 | 7.721517 | 0
2018-01-29 20:20 | 182237.9 | 2400.0001 | 3 | 36 | 4.400139 | 0.8715496 | 1.818828 | 0 | 7.854156 | 0
2018-01-29 20:22 | 182357.9 | 2520.001 | 3 | 36 | 4.400166 | 0.8120203 | 1.84688 | 0 | 7.977587 | 0
2018-01-29 20:24 | 182477.9 | 2640.0017 | 3 | 36 | 4.400134 | 0.7554846 | 1.872998 | 0 | 8.092511 | 0
2018-01-29 20:26 | 182597.9 | 2760.0001 | 3 | 36 | 4.400194 | 0.7040777 | 1.89732 | 0 | 8.199534 | 0
2018-01-29 20:28 | 182717.9 | 2880.0009 | 3 | 36 | 4.400145 | 0.6553698 | 1.919966 | 0 | 8.29918 | 0
2018-01-29 20:29 | 182726.8 | 2888.8591 | 3 | 36 | 4.400179 | 0.6519985 | 1.921574 | 0 | 8.306253 | 0
2018-01-29 20:31 | 182846.8 | 120.0009 | 4 | 36 | 4.303843 | 0 | 1.921576 | 0 | 8.306263 | 0
2018-01-29 20:33 | 182966.8 | 240.0016 | 4 | 36 | 4.293242 | 0 | 1.921576 | 0 | 8.306263 | 0
2018-01-29 20:34 | 183026.8 | 300.0014 | 4 | 36 | 4.290323 | 0 | 1.921576 | 0 | 8.306263 | 0
2018-01-29 20:36 | 183146.9 | 120.001 | 5 | 36 | 3.539635 | -6.520043 | 1.921576 | 0.2173128 | 8.306263 | 0.7830685
2018-01-29 20:38 | 183266.9 | 240.0011 | 5 | 36 | 3.480783 | -6.519976 | 1.921576 | 0.4346365 | 8.306263 | 1.546251
2018-01-29 20:40 | 183386.9 | 360.0001 | 5 | 36 | 3.414653 | -6.519973 | 1.921576 | 0.6519638 | 8.306263 | 2.295515
2018-01-29 20:42 | 183506.9 | 480.0002 | 5 | 36 | 3.353042 | -6.519998 | 1.921576 | 0.869275 | 8.306263 | 3.030753
2018-01-29 20:44 | 183626.9 | 600.0002 | 5 | 36 | 3.296499 | -6.520033 | 1.921576 | 1.086619 | 8.306263 | 3.753326
2018-01-29 20:46 | 183746.9 | 720.0002 | 5 | 36 | 3.239166 | -6.520041 | 1.921576 | 1.303927 | 8.306263 | 4.463478
2018-01-29 20:48 | 183866.9 | 840.001 | 5 | 36 | 3.175233 | -6.520031 | 1.921576 | 1.521257 | 8.306263 | 5.160722
2018-01-29 20:50 | 183986.9 | 960.0002 | 5 | 36 | 3.094053 | -6.520055 | 1.921576 | 1.738579 | 8.306263 | 5.84238
2018-01-29 20:51 | 184086.1 | 1059.16 | 5 | 36 | 3 | -6.520082 | 1.921576 | 1.918177 | 8.306263 | 6.390145
2018-01-29 20:53 | 184206.1182 | 120.0001 | 6 | 36 | 3.737659 | 0 | 1.921576 | 1.918177 | 8.306263 | 6.390145
2018-01-29 20:55 | 184326.1182 | 240.0001 | 6 | 36 | 3.756677 | 0 | 1.921576 | 1.918177 | 8.306263 | 6.390145
2018-01-29 20:56 | 184386.1212 | 300.0031 | 6 | 36 | 3.763803 | 0 | 1.921576 | 1.918177 | 8.306263 | 6.390145
2018-01-29 20:56 | 184386.1 | 0.0026 | 7 | 37 | 3.764032 | 0 | 0 | 0 | 0 | 0
2018-01-29 20:58 | 184506.2 | 120.0001 | 2 | 37 | 4.200266 | 3.92098 | 0.1467222 | 1.38e-10 | 0.6142166 | 5.21e-10
2018-01-29 21:00 | 184626.2 | 240.0001 | 2 | 37 | 4.200251 | 3.598707 | 0.2715542 | 1.38e-10 | 1.138543 | 5.21e-10
2018-01-29 21:02 | 184746.2 | 360.0009 | 2 | 37 | 4.200238 | 3.327984 | 0.3870199 | 1.38e-10 | 1.623527 | 5.21e-10
2018-01-29 21:03 | 184775.1 | 388.8304 | 2 | 37 | 4.200241 | 3.259989 | 0.4133971 | 1.38e-10 | 1.734318 | 5.21e-10
2018-01-29 21:05 | 184895.0663 | 120.0009 | 3 | 37 | 4.227264 | 3.259811 | 0.5216697 | 1.38e-10 | 2.190431 | 5.21e-10
2018-01-29 21:07 | 185015.0664 | 240.001 | 3 | 37 | 4.260362 | 3.259996 | 0.6303197 | 1.38e-10 | 2.651478 | 5.21e-10
2018-01-29 21:09 | 185135.0664 | 360.001 | 3 | 37 | 4.298202 | 3.259911 | 0.7389801 | 1.38e-10 | 3.116429 | 5.21e-10
2018-01-29 21:11 | 185255.0664 | 480.001 | 3 | 37 | 4.339534 | 3.259888 | 0.8476477 | 1.38e-10 | 3.585718 | 5.21e-10
2018-01-29 21:13 | 185375.0657 | 600.0003 | 3 | 37 | 4.382785 | 3.259964 | 0.9563112 | 1.38e-10 | 4.059618 | 5.21e-10
2018-01-29 21:15 | 185495.0665 | 720.0011 | 3 | 37 | 4.400284 | 3.001343 | 1.062232 | 1.38e-10 | 4.525313 | 5.21e-10
2018-01-29 21:17 | 185615.0656 | 840.0002 | 3 | 37 | 4.40029 | 2.662512 | 1.156442 | 1.38e-10 | 4.939858 | 5.21e-10
2018-01-29 21:19 | 185735.0664 | 960.001 | 3 | 37 | 4.400229 | 2.376572 | 1.240276 | 1.38e-10 | 5.308752 | 5.21e-10
2018-01-29 21:21 | 185855.0663 | 1080.0009 | 3 | 37 | 4.400231 | 2.136637 | 1.315377 | 1.38e-10 | 5.639213 | 5.21e-10
2018-01-29 21:23 | 185975.0664 | 1200.001 | 3 | 37 | 4.400253 | 1.933992 | 1.383121 | 1.38e-10 | 5.937301 | 5.21e-10
2018-01-29 21:25 | 186095.0664 | 1320.001 | 3 | 37 | 4.400218 | 1.760205 | 1.444596 | 1.38e-10 | 6.207805 | 5.21e-10
2018-01-29 21:27 | 186215.0674 | 1440.002 | 3 | 37 | 4.400158 | 1.610373 | 1.500703 | 1.38e-10 | 6.454683 | 5.21e-10
2018-01-29 21:29 | 186335.0664 | 1560.001 | 3 | 37 | 4.400156 | 1.481935 | 1.552209 | 1.38e-10 | 6.681324 | 5.21e-10
2018-01-29 21:31 | 186455.0671 | 1680.0017 | 3 | 37 | 4.400213 | 1.365536 | 1.599671 | 1.38e-10 | 6.890164 | 5.21e-10
2018-01-29 21:33 | 186575.0664 | 1800.001 | 3 | 37 | 4.400195 | 1.251046 | 1.643237 | 1.38e-10 | 7.081861 | 5.21e-10
2018-01-29 21:35 | 186695.0668 | 1920.0014 | 3 | 37 | 4.400055 | 1.148627 | 1.683167 | 1.38e-10 | 7.257562 | 5.21e-10
2018-01-29 21:37 | 186815.0664 | 2040.001 | 3 | 37 | 4.40005 | 1.064614 | 1.719998 | 1.38e-10 | 7.419619 | 5.21e-10
2018-01-29 21:39 | 186935.0655 | 2160.0001 | 3 | 37 | 4.400147 | 0.9926586 | 1.754268 | 1.38e-10 | 7.570409 | 5.21e-10
2018-01-29 21:41 | 187055.0665 | 2280.0011 | 3 | 37 | 4.4 | 0.9253416 | 1.786227 | 1.38e-10 | 7.711033 | 5.21e-10
2018-01-29 21:43 | 187175.0664 | 2400.001 | 3 | 37 | 4.399977 | 0.8638086 | 1.816022 | 1.38e-10 | 7.842129 | 5.21e-10
2018-01-29 21:45 | 187295.0665 | 2520.0011 | 3 | 37 | 4.400002 | 0.8067627 | 1.843835 | 1.38e-10 | 7.964504 | 5.21e-10
2018-01-29 21:47 | 187415.0656 | 2640.0002 | 3 | 37 | 4.399964 | 0.752244 | 1.869783 | 1.38e-10 | 8.078675 | 5.21e-10
2018-01-29 21:49 | 187535.0673 | 2760.0019 | 3 | 37 | 4.40014 | 0.7022953 | 1.894012 | 1.38e-10 | 8.185284 | 5.21e-10
2018-01-29 21:51 | 187655.0664 | 2880.001 | 3 | 37 | 4.400152 | 0.6545029 | 1.916614 | 1.38e-10 | 8.284735 | 5.21e-10
2018-01-29 21:51 | 187663.0839 | 2888.0185 | 3 | 37 | 4.40017 | 0.6519985 | 1.918069 | 1.38e-10 | 8.291138 | 5.21e-10
2018-01-29 21:53 | 187783.1 | 120.0015 | 4 | 37 | 4.30382 | 0 | 1.918069 | 1.38e-10 | 8.291138 | 5.21e-10
2018-01-29 21:55 | 187903.1 | 240.0008 | 4 | 37 | 4.293218 | 0 | 1.918069 | 1.38e-10 | 8.291138 | 5.21e-10
2018-01-29 21:56 | 187963.1 | 300.0013 | 4 | 37 | 4.290276 | 0 | 1.918069 | 1.38e-10 | 8.291138 | 5.21e-10
2018-01-29 21:58 | 188083.2 | 120.0003 | 5 | 37 | 3.540664 | -6.520028 | 1.918069 | 0.2173015 | 8.291138 | 0.7834647
2018-01-29 22:00 | 188203.2 | 240.0019 | 5 | 37 | 3.48102 | -6.520087 | 1.918069 | 0.4346515 | 8.291138 | 1.546797
2018-01-29 22:02 | 188323.2 | 360.0011 | 5 | 37 | 3.414968 | -6.519976 | 1.918069 | 0.651971 | 8.291138 | 2.296087
2018-01-29 22:04 | 188443.2 | 480.0011 | 5 | 37 | 3.353487 | -6.52007 | 1.918069 | 0.8692853 | 8.291138 | 3.031425
2018-01-29 22:06 | 188563.2 | 600.0003 | 5 | 37 | 3.296036 | -6.519996 | 1.918069 | 1.086617 | 8.291138 | 3.753938
2018-01-29 22:08 | 188683.2 | 720.001 | 5 | 37 | 3.238368 | -6.519991 | 1.918069 | 1.303935 | 8.291138 | 4.464021
2018-01-29 22:10 | 188803.2 | 840.0012 | 5 | 37 | 3.17435 | -6.520057 | 1.918069 | 1.521264 | 8.291138 | 5.161048
2018-01-29 22:12 | 188923.2 | 960.0002 | 5 | 37 | 3.092967 | -6.520025 | 1.918069 | 1.738586 | 8.291138 | 5.842508
2018-01-29 22:14 | 189021 | 1057.8217 | 5 | 37 | 2.999995 | -6.519998 | 1.918069 | 1.915734 | 8.291138 | 6.38268
2018-01-29 22:16 | 189141.1 | 120.0002 | 6 | 37 | 3.737867 | 0 | 1.918069 | 1.915734 | 8.291138 | 6.38268
2018-01-29 22:18 | 189261.1 | 240.001 | 6 | 37 | 3.756952 | 0 | 1.918069 | 1.915734 | 8.291138 | 6.38268
2018-01-29 22:19 | 189321.1 | 300.0016 | 6 | 37 | 3.764055 | 0 | 1.918069 | 1.915734 | 8.291138 | 6.38268
2018-01-29 22:19 | 189321.1 | 0.0027 | 7 | 38 | 3.76416 | 0 | 0 | 0 | 0 | 0
2018-01-29 22:21 | 189441.2 | 120.001 | 2 | 38 | 4.200291 | 3.922646 | 0.1466693 | 0 | 0.6139793 | 0
2018-01-29 22:23 | 189561.2 | 240.0018 | 2 | 38 | 4.200259 | 3.597782 | 0.2714808 | 0 | 1.138219 | 0
2018-01-29 22:25 | 189681.2 | 360.0002 | 2 | 38 | 4.200277 | 3.325216 | 0.3869101 | 0 | 1.623051 | 0
2018-01-29 22:25 | 189708.7 | 387.5408 | 2 | 38 | 4.20027 | 3.259993 | 0.4120983 | 0 | 1.728848 | 0
2018-01-29 22:27 | 189828.7 | 120.0002 | 3 | 38 | 4.227404 | 3.259949 | 0.5203727 | 0 | 2.184971 | 0
2018-01-29 22:29 | 189948.7 | 240.0011 | 3 | 38 | 4.260746 | 3.25997 | 0.6290301 | 0 | 2.64608 | 0
2018-01-29 22:31 | 190068.7 | 360.0011 | 3 | 38 | 4.298604 | 3.260012 | 0.7377006 | 0 | 3.111115 | 0
2018-01-29 22:33 | 190188.7 | 480.0003 | 3 | 38 | 4.339787 | 3.259989 | 0.8463494 | 0 | 3.58036 | 0
2018-01-29 22:35 | 190308.7 | 600.0011 | 3 | 38 | 4.38223 | 3.259985 | 0.9550161 | 0 | 4.054261 | 0
2018-01-29 22:37 | 190428.7 | 720.002 | 3 | 38 | 4.400258 | 3.004368 | 1.06105 | 0 | 4.520423 | 0
2018-01-29 22:39 | 190548.7 | 840.0004 | 3 | 38 | 4.400232 | 2.661892 | 1.155295 | 0 | 4.935126 | 0
2018-01-29 22:41 | 190668.7 | 960.0011 | 3 | 38 | 4.400243 | 2.375357 | 1.239096 | 0 | 5.30387 | 0
2018-01-29 22:43 | 190788.7 | 1080.001 | 3 | 38 | 4.400219 | 2.136393 | 1.31417 | 0 | 5.634216 | 0
2018-01-29 22:45 | 190908.7 | 1200.0011 | 3 | 38 | 4.400265 | 1.933882 | 1.381896 | 0 | 5.932222 | 0
2018-01-29 22:47 | 191028.7 | 1320.0003 | 3 | 38 | 4.400227 | 1.76152 | 1.443394 | 0 | 6.202828 | 0
2018-01-29 22:49 | 191148.7 | 1440.0011 | 3 | 38 | 4.400234 | 1.613232 | 1.499562 | 0 | 6.44998 | 0
2018-01-29 22:51 | 191268.7 | 1560.0011 | 3 | 38 | 4.400196 | 1.483692 | 1.551145 | 0 | 6.676957 | 0
2018-01-29 22:53 | 191388.7 | 1680.0011 | 3 | 38 | 4.400216 | 1.359397 | 1.598512 | 0 | 6.885381 | 0
2018-01-29 22:55 | 191508.7 | 1800.0011 | 3 | 38 | 4.400187 | 1.244884 | 1.641883 | 0 | 7.076221 | 0
2018-01-29 22:57 | 191628.7 | 1920.0019 | 3 | 38 | 4.400177 | 1.145262 | 1.681666 | 0 | 7.251277 | 0
2018-01-29 22:59 | 191748.7 | 2040.001 | 3 | 38 | 4.400144 | 1.059256 | 1.718366 | 0 | 7.412763 | 0
2018-01-29 23:01 | 191868.7 | 2160.002 | 3 | 38 | 4.400201 | 0.9877453 | 1.752458 | 0 | 7.562771 | 0
2018-01-29 23:03 | 191988.7 | 2280.0003 | 3 | 38 | 4.400205 | 0.9222898 | 1.784271 | 0 | 7.702754 | 0
2018-01-29 23:05 | 192108.7 | 2400.0003 | 3 | 38 | 4.400173 | 0.8616562 | 1.813987 | 0 | 7.833509 | 0
2018-01-29 23:07 | 192228.7 | 2520.0012 | 3 | 38 | 4.400161 | 0.804553 | 1.84175 | 0 | 7.955673 | 0
2018-01-29 23:09 | 192348.7 | 2640.001 | 3 | 38 | 4.400191 | 0.7514219 | 1.867675 | 0 | 8.069746 | 0
2018-01-29 23:11 | 192468.7 | 2760.002 | 3 | 38 | 4.400149 | 0.7005358 | 1.891866 | 0 | 8.176191 | 0
2018-01-29 23:13 | 192588.7 | 2880.0011 | 3 | 38 | 4.400107 | 0.6534958 | 1.914438 | 0 | 8.275509 | 0
2018-01-29 23:13 | 192593.8 | 2885.0617 | 3 | 38 | 4.400112 | 0.6519938 | 1.915356 | 0 | 8.279549 | 0
2018-01-29 23:15 | 192713.8 | 120 | 4 | 38 | 4.30374 | 0 | 1.915356 | 0 | 8.279549 | 0
2018-01-29 23:17 | 192833.8 | 240.0008 | 4 | 38 | 4.293088 | 0 | 1.915356 | 0 | 8.279549 | 0
2018-01-29 23:18 | 192893.8 | 300.0014 | 4 | 38 | 4.290129 | 0 | 1.915356 | 0 | 8.279549 | 0
2018-01-29 23:20 | 193013.9 | 120.0008 | 5 | 38 | 3.544034 | -6.52002 | 1.915356 | 0.217318 | 8.279549 | 0.7842588
2018-01-29 23:22 | 193133.9 | 240.0001 | 5 | 38 | 3.482911 | -6.520111 | 1.915356 | 0.4346212 | 8.279549 | 1.548029
2018-01-29 23:24 | 193253.9 | 360.0002 | 5 | 38 | 3.416244 | -6.520125 | 1.915356 | 0.6519636 | 8.279549 | 2.297715
2018-01-29 23:26 | 193373.9 | 480.0018 | 5 | 38 | 3.354084 | -6.520093 | 1.915356 | 0.869288 | 8.279549 | 3.033286
2018-01-29 23:28 | 193493.9 | 600.0009 | 5 | 38 | 3.296986 | -6.52007 | 1.915356 | 1.086608 | 8.279549 | 3.755931
2018-01-29 23:30 | 193613.9 | 720.0005 | 5 | 38 | 3.239482 | -6.520015 | 1.915356 | 1.303917 | 8.279549 | 4.466222
2018-01-29 23:32 | 193733.9 | 840.001 | 5 | 38 | 3.174654 | -6.520001 | 1.915356 | 1.521247 | 8.279549 | 5.163419
2018-01-29 23:34 | 193853.9 | 960.0009 | 5 | 38 | 3.093309 | -6.520079 | 1.915356 | 1.738574 | 8.279549 | 5.844961
2018-01-29 23:36 | 193953.3 | 1059.3527 | 5 | 38 | 2.999996 | -6.520083 | 1.915356 | 1.918507 | 8.279549 | 6.39369
2018-01-29 23:38 | 194073.3 | 119.9999 | 6 | 38 | 3.737492 | 0 | 1.915356 | 1.918507 | 8.279549 | 6.39369
2018-01-29 23:40 | 194193.3 | 240.0008 | 6 | 38 | 3.756489 | 0 | 1.915356 | 1.918507 | 8.279549 | 6.39369
2018-01-29 23:41 | 194253.3 | 300.003 | 6 | 38 | 3.763612 | 0 | 1.915356 | 1.918507 | 8.279549 | 6.39369
2018-01-29 23:41 | 194253.3 | 0.0025 | 7 | 39 | 3.763515 | 0 | 0 | 0 | 0 | 0
2018-01-29 23:43 | 194373.4 | 120.0002 | 2 | 39 | 4.200285 | 3.937723 | 0.1469715 | 0 | 0.6151477 | 0
2018-01-29 23:45 | 194493.4 | 240.0004 | 2 | 39 | 4.20027 | 3.610556 | 0.2722468 | 0 | 1.141336 | 0
2018-01-29 23:47 | 194613.4 | 360.0025 | 2 | 39 | 4.200223 | 3.336237 | 0.3880618 | 0 | 1.627787 | 0
2018-01-29 23:47 | 194644.9 | 391.5239 | 2 | 39 | 4.200233 | 3.259995 | 0.4169455 | 0 | 1.749106 | 0
2018-01-29 23:49 | 194764.9 | 120.001 | 3 | 39 | 4.227792 | 3.260002 | 0.525221 | 0 | 2.205248 | 0
2018-01-29 23:51 | 194884.9 | 240.0011 | 3 | 39 | 4.261186 | 3.260172 | 0.633889 | 0 | 2.666449 | 0
2018-01-29 23:53 | 195004.9 | 360.0002 | 3 | 39 | 4.298897 | 3.260128 | 0.7425546 | 0 | 3.131507 | 0
2018-01-29 23:55 | 195124.9 | 480.0003 | 3 | 39 | 4.339643 | 3.260015 | 0.8512151 | 0 | 3.600832 | 0
2018-01-29 23:57 | 195244.9 | 600.0011 | 3 | 39 | 4.380927 | 3.260057 | 0.9598828 | 0 | 4.074649 | 0
2018-01-29 23:59 | 195364.9 | 720.0002 | 3 | 39 | 4.400188 | 3.015186 | 1.066175 | 0 | 4.54188 | 0
2018-01-30 00:01 | 195484.9 | 840.0003 | 3 | 39 | 4.40026 | 2.665602 | 1.160676 | 0 | 4.95771 | 0
2018-01-30 00:03 | 195604.9 | 960.0002 | 3 | 39 | 4.400257 | 2.376678 | 1.244567 | 0 | 5.326854 | 0
2018-01-30 00:05 | 195724.9 | 1080.0018 | 3 | 39 | 4.400234 | 2.136356 | 1.31968 | 0 | 5.657368 | 0
2018-01-30 00:07 | 195844.9 | 1200.0003 | 3 | 39 | 4.400229 | 1.933016 | 1.387407 | 0 | 5.955383 | 0
2018-01-30 00:09 | 195964.9 | 1320.0011 | 3 | 39 | 4.400245 | 1.758673 | 1.448843 | 0 | 6.225715 | 0
2018-01-30 00:11 | 196084.9 | 1440.0012 | 3 | 39 | 4.400171 | 1.610147 | 1.504932 | 0 | 6.472517 | 0
2018-01-30 00:13 | 196204.9 | 1560.0012 | 3 | 39 | 4.400183 | 1.473234 | 1.556327 | 0 | 6.698666 | 0
2018-01-30 00:15 | 196324.9 | 1680.0002 | 3 | 39 | 4.40022 | 1.34558 | 1.603259 | 0 | 6.905177 | 0
2018-01-30 00:17 | 196444.9 | 1800.0004 | 3 | 39 | 4.400198 | 1.232792 | 1.64617 | 0 | 7.093995 | 0
2018-01-30 00:19 | 196564.9 | 1920.001 | 3 | 39 | 4.400224 | 1.136888 | 1.685615 | 0 | 7.26756 | 0
2018-01-30 00:21 | 196684.9 | 2040.001 | 3 | 39 | 4.400216 | 1.05238 | 1.722068 | 0 | 7.427962 | 0
2018-01-30 00:23 | 196804.9 | 2160.0011 | 3 | 39 | 4.400209 | 0.9771023 | 1.755844 | 0 | 7.57658 | 0
2018-01-30 00:25 | 196924.9 | 2280.0003 | 3 | 39 | 4.400209 | 0.9136896 | 1.787325 | 0 | 7.715103 | 0
2018-01-30 00:27 | 197044.9 | 2400.002 | 3 | 39 | 4.400198 | 0.8547134 | 1.816776 | 0 | 7.844694 | 0
2018-01-30 00:29 | 197164.9 | 2520.0003 | 3 | 39 | 4.400157 | 0.7992249 | 1.844327 | 0 | 7.96592 | 0
2018-01-30 00:31 | 197284.9 | 2640.0011 | 3 | 39 | 4.400137 | 0.7471638 | 1.870103 | 0 | 8.079339 | 0
2018-01-30 00:33 | 197404.9 | 2760.0003 | 3 | 39 | 4.400192 | 0.6993647 | 1.894205 | 0 | 8.18539 | 0
2018-01-30 00:35 | 197524.9 | 2880.0011 | 3 | 39 | 4.400208 | 0.6535244 | 1.916737 | 0 | 8.284536 | 0
2018-01-30 00:35 | 197528.5 | 2883.5265 | 3 | 39 | 4.400153 | 0.6519976 | 1.917376 | 0 | 8.28735 | 0
2018-01-30 00:37 | 197648.5 | 120.0008 | 4 | 39 | 4.303536 | 0 | 1.917378 | 0 | 8.287358 | 0
2018-01-30 00:39 | 197768.5 | 240.0008 | 4 | 39 | 4.292831 | 0 | 1.917378 | 0 | 8.287358 | 0
2018-01-30 00:40 | 197828.5 | 300.0022 | 4 | 39 | 4.289852 | 0 | 1.917378 | 0 | 8.287358 | 0
2018-01-30 00:42 | 197948.6 | 120.0009 | 5 | 39 | 3.544389 | -6.520031 | 1.917378 | 0.2173049 | 8.287358 | 0.7841382
2018-01-30 00:44 | 198068.6 | 240.0001 | 5 | 39 | 3.482948 | -6.519978 | 1.917378 | 0.4346313 | 8.287358 | 1.548068
2018-01-30 00:46 | 198188.6 | 360.001 | 5 | 39 | 3.415579 | -6.52002 | 1.917378 | 0.6519589 | 8.287358 | 2.297656
2018-01-30 00:48 | 198308.6 | 480.0001 | 5 | 39 | 3.352555 | -6.520041 | 1.917378 | 0.8692686 | 8.287358 | 3.032919
2018-01-30 00:50 | 198428.6 | 600.0001 | 5 | 39 | 3.295011 | -6.520072 | 1.917378 | 1.086609 | 8.287358 | 3.755237
2018-01-30 00:52 | 198548.6 | 720.0009 | 5 | 39 | 3.237587 | -6.520089 | 1.917378 | 1.303921 | 8.287358 | 4.465106
2018-01-30 00:54 | 198668.6 | 840.0018 | 5 | 39 | 3.173191 | -6.520097 | 1.917378 | 1.521261 | 8.287358 | 5.161974
2018-01-30 00:56 | 198788.6 | 960.0009 | 5 | 39 | 3.091414 | -6.520041 | 1.917378 | 1.738565 | 8.287358 | 5.843103
2018-01-30 00:58 | 198884.9 | 1056.3375 | 5 | 39 | 3 | -6.519951 | 1.917378 | 1.91304 | 8.287358 | 6.374962
2018-01-30 01:00 | 199004.9667 | 120.0004 | 6 | 39 | 3.737956 | 0 | 1.917378 | 1.91304 | 8.287358 | 6.374962
2018-01-30 01:02 | 199124.9672 | 240.0009 | 6 | 39 | 3.757056 | 0 | 1.917378 | 1.91304 | 8.287358 | 6.374962
2018-01-30 01:03 | 199184.9693 | 300.003 | 6 | 39 | 3.764152 | 0 | 1.917378 | 1.91304 | 8.287358 | 6.374962
2018-01-30 01:03 | 199185 | 0.0027 | 7 | 40 | 3.764277 | 0 | 0 | 0 | 0 | 0
2018-01-30 01:05 | 199305.1 | 120.0009 | 2 | 40 | 4.200298 | 3.914974 | 0.1465743 | 1.319e-09 | 0.6136355 | 4.964e-09
2018-01-30 01:07 | 199425.1 | 240.0001 | 2 | 40 | 4.200226 | 3.591949 | 0.2711862 | 1.319e-09 | 1.137036 | 4.964e-09
2018-01-30 01:09 | 199545.1 | 360.0002 | 2 | 40 | 4.200231 | 3.320158 | 0.386429 | 1.319e-09 | 1.621084 | 4.964e-09
2018-01-30 01:09 | 199571 | 385.9143 | 2 | 40 | 4.200279 | 3.259998 | 0.4101124 | 1.319e-09 | 1.72056 | 4.964e-09
2018-01-30 01:11 | 199691 | 120.0001 | 3 | 40 | 4.227551 | 3.259909 | 0.5183836 | 1.319e-09 | 2.176678 | 4.964e-09
2018-01-30 01:13 | 199811 | 240.001 | 3 | 40 | 4.261029 | 3.259893 | 0.6270577 | 1.319e-09 | 2.637878 | 4.964e-09
2018-01-30 01:15 | 199931 | 360.0001 | 3 | 40 | 4.298831 | 3.25996 | 0.7356975 | 1.319e-09 | 3.102819 | 4.964e-09
2018-01-30 01:17 | 200051 | 480.001 | 3 | 40 | 4.338641 | 3.259933 | 0.8443574 | 1.319e-09 | 3.572074 | 4.964e-09
2018-01-30 01:19 | 200171 | 600.0002 | 3 | 40 | 4.37967 | 3.259892 | 0.9530376 | 1.319e-09 | 4.045821 | 4.964e-09
2018-01-30 01:21 | 200291 | 720.001 | 3 | 40 | 4.40027 | 3.025024 | 1.059559 | 1.319e-09 | 4.514 | 4.964e-09
2018-01-30 01:23 | 200411 | 840.0001 | 3 | 40 | 4.400258 | 2.673302 | 1.154344 | 1.319e-09 | 4.931079 | 4.964e-09
2018-01-30 01:25 | 200531 | 960.001 | 3 | 40 | 4.400184 | 2.381033 | 1.23843 | 1.319e-09 | 5.301077 | 4.964e-09
2018-01-30 01:27 | 200651 | 1080.0002 | 3 | 40 | 4.400229 | 2.13932 | 1.313656 | 1.319e-09 | 5.632087 | 4.964e-09
2018-01-30 01:29 | 200771 | 1200.001 | 3 | 40 | 4.400214 | 1.936321 | 1.3815 | 1.319e-09 | 5.930618 | 4.964e-09
2018-01-30 01:31 | 200891 | 1320.0002 | 3 | 40 | 4.400263 | 1.763986 | 1.44307 | 1.319e-09 | 6.20154 | 4.964e-09
2018-01-30 01:33 | 201011 | 1440.0002 | 3 | 40 | 4.400227 | 1.6128 | 1.499319 | 1.319e-09 | 6.449047 | 4.964e-09
2018-01-30 01:35 | 201131 | 1560.0002 | 3 | 40 | 4.400205 | 1.469836 | 1.550657 | 1.319e-09 | 6.674943 | 4.964e-09
2018-01-30 01:37 | 201251 | 1680.0011 | 3 | 40 | 4.4002 | 1.34166 | 1.597475 | 1.319e-09 | 6.880954 | 4.964e-09
2018-01-30 01:39 | 201371 | 1800.0002 | 3 | 40 | 4.400199 | 1.232265 | 1.640321 | 1.319e-09 | 7.069483 | 4.964e-09
2018-01-30 01:41 | 201491 | 1920.0001 | 3 | 40 | 4.400184 | 1.13833 | 1.679793 | 1.319e-09 | 7.243168 | 4.964e-09
2018-01-30 01:43 | 201611 | 2040.001 | 3 | 40 | 4.400173 | 1.054608 | 1.716315 | 1.319e-09 | 7.403873 | 4.964e-09
2018-01-30 01:45 | 201731 | 2160.0002 | 3 | 40 | 4.400217 | 0.9799995 | 1.750195 | 1.319e-09 | 7.552948 | 4.964e-09
2018-01-30 01:47 | 201851 | 2280.001 | 3 | 40 | 4.400195 | 0.9117899 | 1.781675 | 1.319e-09 | 7.691466 | 4.964e-09
2018-01-30 01:49 | 201971 | 2400.0011 | 3 | 40 | 4.40014 | 0.8526564 | 1.811068 | 1.319e-09 | 7.820802 | 4.964e-09
2018-01-30 01:51 | 202091 | 2520.0019 | 3 | 40 | 4.400239 | 0.7997942 | 1.838593 | 1.319e-09 | 7.941916 | 4.964e-09
2018-01-30 01:53 | 202211 | 2640.0011 | 3 | 40 | 4.400133 | 0.7482834 | 1.864369 | 1.319e-09 | 8.055334 | 4.964e-09
2018-01-30 01:55 | 202331 | 2760.0011 | 3 | 40 | 4.400165 | 0.700408 | 1.888505 | 1.319e-09 | 8.161537 | 4.964e-09
2018-01-30 01:57 | 202451 | 2880.0018 | 3 | 40 | 4.400168 | 0.6546316 | 1.911077 | 1.319e-09 | 8.260857 | 4.964e-09
2018-01-30 01:57 | 202458.1 | 2887.1289 | 3 | 40 | 4.400161 | 0.6519938 | 1.91237 | 1.319e-09 | 8.266548 | 4.964e-09
2018-01-30 01:59 | 202578.2 | 119.9998 | 4 | 40 | 4.303304 | 0 | 1.91237 | 1.319e-09 | 8.266548 | 4.964e-09
2018-01-30 02:01 | 202698.2 | 240.0007 | 4 | 40 | 4.292578 | 0 | 1.91237 | 1.319e-09 | 8.266548 | 4.964e-09
2018-01-30 02:02 | 202758.2 | 300.0022 | 4 | 40 | 4.289601 | 0 | 1.91237 | 1.319e-09 | 8.266548 | 4.964e-09
2018-01-30 02:04 | 202878.2 | 120 | 5 | 40 | 3.544871 | -6.519991 | 1.91237 | 0.2172952 | 8.266548 | 0.7841552
2018-01-30 02:06 | 202998.2 | 240.0001 | 5 | 40 | 3.485012 | -6.52001 | 1.91237 | 0.4346397 | 8.266548 | 1.548417
2018-01-30 02:08 | 203118.2 | 360.0018 | 5 | 40 | 3.418175 | -6.520033 | 1.91237 | 0.6519557 | 8.266548 | 2.298504
2018-01-30 02:10 | 203238.2 | 480.0009 | 5 | 40 | 3.35462 | -6.520018 | 1.91237 | 0.8692709 | 8.266548 | 3.034317
2018-01-30 02:12 | 203358.2 | 600.0001 | 5 | 40 | 3.296649 | -6.520011 | 1.91237 | 1.086588 | 8.266548 | 3.756969
2018-01-30 02:14 | 203478.2 | 720.0008 | 5 | 40 | 3.239372 | -6.520013 | 1.91237 | 1.303912 | 8.266548 | 4.467245
2018-01-30 02:16 | 203598.2 | 840.0001 | 5 | 40 | 3.175215 | -6.519959 | 1.91237 | 1.521237 | 8.266548 | 5.164467
2018-01-30 02:18 | 203718.2 | 960.0009 | 5 | 40 | 3.094914 | -6.520065 | 1.91237 | 1.738566 | 8.266548 | 5.846219
2018-01-30 02:20 | 203818.8 | 1060.5534 | 5 | 40 | 2.999998 | -6.520005 | 1.91237 | 1.920648 | 8.266548 | 6.401635
2018-01-30 02:22 | 203938.9 | 120.001 | 6 | 40 | 3.737051 | 0 | 1.91237 | 1.920648 | 8.266548 | 6.401635
2018-01-30 02:24 | 204058.9 | 240.0009 | 6 | 40 | 3.755981 | 0 | 1.91237 | 1.920648 | 8.266548 | 6.401635
2018-01-30 02:25 | 204118.9 | 300.0047 | 6 | 40 | 3.763056 | 0 | 1.91237 | 1.920648 | 8.266548 | 6.401635
2018-01-30 02:25 | 204118.9 | 0.0047 | 7 | 41 | 3.763052 | 0 | 0 | 0 | 0 | 0
2018-01-30 02:27 | 204239 | 120.0011 | 2 | 41 | 4.200311 | 3.946735 | 0.1474164 | 0 | 0.6170444 | 0
2018-01-30 02:29 | 204359 | 240.0011 | 2 | 41 | 4.200233 | 3.620558 | 0.272997 | 0 | 1.144515 | 0
2018-01-30 02:31 | 204479 | 360.0009 | 2 | 41 | 4.20015 | 3.345694 | 0.3891671 | 0 | 1.632458 | 0
2018-01-30 02:32 | 204515.4 | 396.4896 | 2 | 41 | 4.200161 | 3.259947 | 0.4226618 | 0 | 1.773144 | 0
2018-01-30 02:34 | 204635.5 | 120.001 | 3 | 41 | 4.227692 | 3.260012 | 0.5309374 | 0 | 2.229281 | 0
2018-01-30 02:36 | 204755.5 | 240.001 | 3 | 41 | 4.261415 | 3.260031 | 0.6396026 | 0 | 2.690469 | 0
2018-01-30 02:38 | 204875.5 | 360.0001 | 3 | 41 | 4.298206 | 3.260067 | 0.7482699 | 0 | 3.155529 | 0
2018-01-30 02:40 | 204995.5 | 480.0009 | 3 | 41 | 4.337207 | 3.260115 | 0.856936 | 0 | 3.624696 | 0
2018-01-30 02:42 | 205115.5 | 600.001 | 3 | 41 | 4.378303 | 3.260017 | 0.9655979 | 0 | 4.098201 | 0
2018-01-30 02:44 | 205235.5 | 720.001 | 3 | 41 | 4.400237 | 3.032715 | 1.072286 | 0 | 4.567042 | 0
2018-01-30 02:46 | 205355.5 | 840.0009 | 3 | 41 | 4.400265 | 2.679905 | 1.167289 | 0 | 4.985082 | 0
2018-01-30 02:48 | 205475.5 | 960.0002 | 3 | 41 | 4.40027 | 2.386799 | 1.251574 | 0 | 5.355957 | 0
2018-01-30 02:50 | 205595.5 | 1080.001 | 3 | 41 | 4.400191 | 2.14164 | 1.326925 | 0 | 5.687521 | 0
2018-01-30 02:52 | 205715.5 | 1200.001 | 3 | 41 | 4.400247 | 1.937265 | 1.39481 | 0 | 5.986229 | 0
2018-01-30 02:54 | 205835.5 | 1320.0002 | 3 | 41 | 4.400234 | 1.761553 | 1.456376 | 0 | 6.257135 | 0
2018-01-30 02:56 | 205955.5 | 1440.001 | 3 | 41 | 4.40021 | 1.59767 | 1.512322 | 0 | 6.503307 | 0
2018-01-30 02:58 | 206075.5 | 1560.0003 | 3 | 41 | 4.400248 | 1.453692 | 1.563111 | 0 | 6.72679 | 0
2018-01-30 03:00 | 206195.5 | 1680.0003 | 3 | 41 | 4.400201 | 1.329459 | 1.60942 | 0 | 6.93056 | 0
2018-01-30 03:02 | 206315.5 | 1800.0004 | 3 | 41 | 4.400204 | 1.224703 | 1.65194 | 0 | 7.117656 | 0
2018-01-30 03:04 | 206435.5 | 1920.0002 | 3 | 41 | 4.400176 | 1.131604 | 1.691174 | 0 | 7.290295 | 0
2018-01-30 03:06 | 206555.5 | 2040.001 | 3 | 41 | 4.400211 | 1.049623 | 1.727499 | 0 | 7.450131 | 0
2018-01-30 03:08 | 206675.5 | 2160.001 | 3 | 41 | 4.400158 | 0.9741488 | 1.761211 | 0 | 7.598469 | 0
2018-01-30 03:10 | 206795.5 | 2280.0002 | 3 | 41 | 4.400176 | 0.9066429 | 1.792539 | 0 | 7.736319 | 0
2018-01-30 03:12 | 206915.5 | 2400.001 | 3 | 41 | 4.400209 | 0.8463268 | 1.821708 | 0 | 7.864664 | 0
2018-01-30 03:14 | 207035.5 | 2520.0009 | 3 | 41 | 4.400128 | 0.7925673 | 1.849008 | 0 | 7.984788 | 0
2018-01-30 03:16 | 207155.5 | 2640.0003 | 3 | 41 | 4.400114 | 0.7436352 | 1.874613 | 0 | 8.097456 | 0
2018-01-30 03:18 | 207275.5 | 2760.001 | 3 | 41 | 4.400158 | 0.6958055 | 1.898607 | 0 | 8.203032 | 0
2018-01-30 03:20 | 207388.6 | 2873.1864 | 3 | 41 | 4.40012 | 0.6519938 | 1.919798 | 0 | 8.296279 | 0
2018-01-30 03:22 | 207508.7 | 120.001 | 4 | 41 | 4.303091 | 0 | 1.919801 | 0 | 8.296288 | 0
2018-01-30 03:24 | 207628.7 | 240.0009 | 4 | 41 | 4.292319 | 0 | 1.919801 | 0 | 8.296288 | 0
2018-01-30 03:25 | 207688.7 | 300.0023 | 4 | 41 | 4.289361 | 0 | 1.919801 | 0 | 8.296288 | 0
2018-01-30 03:27 | 207808.8 | 120.0001 | 5 | 41 | 3.54324 | -6.520139 | 1.919801 | 0.2173142 | 8.296288 | 0.7839345
2018-01-30 03:29 | 207928.8 | 240.0017 | 5 | 41 | 3.483881 | -6.520105 | 1.919801 | 0.434654 | 8.296288 | 1.547843
2018-01-30 03:31 | 208048.8 | 360.0018 | 5 | 41 | 3.417915 | -6.520101 | 1.919801 | 0.6519732 | 8.296288 | 2.297805
2018-01-30 03:33 | 208168.8 | 480.0009 | 5 | 41 | 3.354753 | -6.520111 | 1.919801 | 0.8692909 | 8.296288 | 3.033634
2018-01-30 03:35 | 208288.8 | 600.0001 | 5 | 41 | 3.295919 | -6.520141 | 1.919801 | 1.086617 | 8.296288 | 3.756265
2018-01-30 03:37 | 208408.8 | 720.0001 | 5 | 41 | 3.237518 | -6.519966 | 1.919801 | 1.303939 | 8.296288 | 4.466249
2018-01-30 03:39 | 208528.8 | 840.0002 | 5 | 41 | 3.173185 | -6.519978 | 1.919801 | 1.52127 | 8.296288 | 5.163061
2018-01-30 03:41 | 208648.8 | 960.0001 | 5 | 41 | 3.091469 | -6.520215 | 1.919801 | 1.738592 | 8.296288 | 5.844239
2018-01-30 03:42 | 208744.8 | 1056.0664 | 5 | 41 | 2.999995 | -6.520193 | 1.919801 | 1.912564 | 8.296288 | 6.374608
2018-01-30 03:44 | 208864.9 | 120.0015 | 6 | 41 | 3.737847 | 0 | 1.919801 | 1.912564 | 8.296288 | 6.374608
2018-01-30 03:46 | 208984.9 | 240 | 6 | 41 | 3.756907 | 0 | 1.919801 | 1.912564 | 8.296288 | 6.374608
2018-01-30 03:47 | 209044.9 | 300.0021 | 6 | 41 | 3.764002 | 0 | 1.919801 | 1.912564 | 8.296288 | 6.374608
2018-01-30 03:47 | 209044.9 | 0.0048 | 7 | 42 | 3.764038 | 0 | 0 | 0 | 0 | 0
2018-01-30 03:49 | 209165 | 120.0018 | 2 | 42 | 4.200313 | 3.915485 | 0.1466204 | 0 | 0.6138094 | 0
2018-01-30 03:51 | 209285 | 240.0011 | 2 | 42 | 4.200292 | 3.588091 | 0.2711346 | 0 | 1.136802 | 0
2018-01-30 03:53 | 209405 | 360.0002 | 2 | 42 | 4.200233 | 3.314806 | 0.3862401 | 0 | 1.620274 | 0
2018-01-30 03:54 | 209428.6 | 383.6056 | 2 | 42 | 4.200198 | 3.259989 | 0.4077885 | 0 | 1.710782 | 0
2018-01-30 03:56 | 209548.6 | 120.0002 | 3 | 42 | 4.227532 | 3.260082 | 0.5160683 | 0 | 2.166925 | 0
2018-01-30 03:58 | 209668.6 | 240.0011 | 3 | 42 | 4.260448 | 3.260038 | 0.6247311 | 0 | 2.628068 | 0
2018-01-30 04:00 | 209788.6 | 360.0003 | 3 | 42 | 4.295753 | 3.260059 | 0.7333888 | 0 | 3.092884 | 0
2018-01-30 04:02 | 209908.6 | 480.001 | 3 | 42 | 4.334589 | 3.260073 | 0.8420643 | 0 | 3.561811 | 0
2018-01-30 04:04 | 210028.6 | 600.0003 | 3 | 42 | 4.375936 | 3.259987 | 0.9507169 | 0 | 4.035003 | 0
2018-01-30 04:06 | 210148.6 | 720.0011 | 3 | 42 | 4.400262 | 3.05476 | 1.057791 | 0 | 4.505408 | 0
2018-01-30 04:08 | 210268.6 | 840.0012 | 3 | 42 | 4.400216 | 2.696594 | 1.153444 | 0 | 4.926307 | 0
2018-01-30 04:10 | 210388.6 | 960.0011 | 3 | 42 | 4.400201 | 2.401567 | 1.238292 | 0 | 5.299659 | 0
2018-01-30 04:12 | 210508.6 | 1080.0003 | 3 | 42 | 4.400238 | 2.15597 | 1.314125 | 0 | 5.633342 | 0
2018-01-30 04:14 | 210628.6 | 1200.0002 | 3 | 42 | 4.400243 | 1.950191 | 1.382466 | 0 | 5.93406 | 0
2018-01-30 04:16 | 210748.6 | 1320.001 | 3 | 42 | 4.40025 | 1.76704 | 1.444384 | 0 | 6.206511 | 0
2018-01-30 04:18 | 210868.6 | 1440.0003 | 3 | 42 | 4.400243 | 1.599078 | 1.500419 | 0 | 6.453079 | 0
2018-01-30 04:20 | 210988.6 | 1560.0004 | 3 | 42 | 4.400195 | 1.453289 | 1.551225 | 0 | 6.676637 | 0
2018-01-30 04:22 | 211108.6 | 1680.0003 | 3 | 42 | 4.400211 | 1.331943 | 1.597588 | 0 | 6.88064 | 0
2018-01-30 04:24 | 211228.6 | 1800.0003 | 3 | 42 | 4.400197 | 1.226783 | 1.640185 | 0 | 7.068078 | 0
2018-01-30 04:26 | 211348.6 | 1920.0011 | 3 | 42 | 4.400195 | 1.134557 | 1.679506 | 0 | 7.241096 | 0
2018-01-30 04:28 | 211468.6 | 2040.0004 | 3 | 42 | 4.400148 | 1.051664 | 1.715921 | 0 | 7.401328 | 0
2018-01-30 04:30 | 211588.6 | 2160.0019 | 3 | 42 | 4.400147 | 0.9766369 | 1.749711 | 0 | 7.550012 | 0
2018-01-30 04:32 | 211708.6 | 2280.0011 | 3 | 42 | 4.400176 | 0.9089327 | 1.781125 | 0 | 7.688239 | 0
2018-01-30 04:34 | 211828.6 | 2400.0003 | 3 | 42 | 4.400179 | 0.8467722 | 1.81037 | 0 | 7.816923 | 0
2018-01-30 04:36 | 211948.6 | 2520.0012 | 3 | 42 | 4.40021 | 0.7902184 | 1.837633 | 0 | 7.936885 | 0
2018-01-30 04:38 | 212068.6 | 2640.0005 | 3 | 42 | 4.400117 | 0.7395067 | 1.863114 | 0 | 8.049005 | 0
2018-01-30 04:40 | 212188.6 | 2760.0012 | 3 | 42 | 4.400167 | 0.6947393 | 1.887017 | 0 | 8.154181 | 0
2018-01-30 04:42 | 212308.6 | 2880.0019 | 3 | 42 | 4.400173 | 0.6521702 | 1.909452 | 0 | 8.2529 | 0
2018-01-30 04:42 | 212309.7 | 2881.1529 | 3 | 42 | 4.400211 | 0.6519918 | 1.909662 | 0 | 8.253822 | 0
2018-01-30 04:44 | 212429.8 | 120.0001 | 4 | 42 | 4.302416 | 0 | 1.909662 | 0 | 8.253822 | 0
2018-01-30 04:46 | 212549.8 | 240.0001 | 4 | 42 | 4.291544 | 0 | 1.909662 | 0 | 8.253822 | 0
2018-01-30 04:47 | 212609.8 | 300.004 | 4 | 42 | 4.288506 | 0 | 1.909662 | 0 | 8.253822 | 0
2018-01-30 04:49 | 212729.9 | 120.001 | 5 | 42 | 3.541344 | -6.520025 | 1.909662 | 0.2172975 | 8.253822 | 0.7833798
2018-01-30 04:51 | 212849.9 | 240.0009 | 5 | 42 | 3.4826 | -6.519996 | 1.909662 | 0.4346307 | 8.253822 | 1.546928
2018-01-30 04:53 | 212969.9 | 360.0001 | 5 | 42 | 3.41779 | -6.520072 | 1.909662 | 0.6519564 | 8.253822 | 2.296715
2018-01-30 04:55 | 213089.9 | 480.0001 | 5 | 42 | 3.356783 | -6.520087 | 1.909662 | 0.869298 | 8.253822 | 3.032802
2018-01-30 04:57 | 213209.9 | 600.0008 | 5 | 42 | 3.299376 | -6.520045 | 1.909662 | 1.086611 | 8.253822 | 3.755992
2018-01-30 04:59 | 213329.9 | 720.0009 | 5 | 42 | 3.240932 | -6.520092 | 1.909662 | 1.303959 | 8.253822 | 4.466843
2018-01-30 05:01 | 213449.9 | 840.0009 | 5 | 42 | 3.175647 | -6.520191 | 1.909662 | 1.521274 | 8.253822 | 5.164218
2018-01-30 05:03 | 213569.9 | 960.0002 | 5 | 42 | 3.094475 | -6.520073 | 1.909662 | 1.738586 | 8.253822 | 5.845922
2018-01-30 05:04 | 213669.5 | 1059.604 | 5 | 42 | 2.999998 | -6.520067 | 1.909662 | 1.918996 | 8.253822 | 6.396157
2018-01-30 05:06 | 213789.5 | 120.0017 | 6 | 42 | 3.73671 | 0 | 1.909662 | 1.918996 | 8.253822 | 6.396157
2018-01-30 05:08 | 213909.5 | 240.0002 | 6 | 42 | 3.755602 | 0 | 1.909662 | 1.918996 | 8.253822 | 6.396157
2018-01-30 05:09 | 213969.5 | 300.0023 | 6 | 42 | 3.76268 | 0 | 1.909662 | 1.918996 | 8.253822 | 6.396157
2018-01-30 05:09 | 213969.6 | 0.0027 | 7 | 43 | 3.76264 | 0 | 0 | 0 | 0 | 0
2018-01-30 05:11 | 214089.6 | 120.0018 | 2 | 43 | 4.200309 | 3.956591 | 0.1476815 | 0 | 0.6181098 | 0
2018-01-30 05:13 | 214209.6 | 240.0008 | 2 | 43 | 4.200266 | 3.62491 | 0.2734987 | 0 | 1.146574 | 0
2018-01-30 05:15 | 214329.6 | 360.0001 | 2 | 43 | 4.200231 | 3.345146 | 0.3896917 | 0 | 1.634612 | 0
2018-01-30 05:16 | 214364.9 | 395.2447 | 2 | 43 | 4.200255 | 3.259995 | 0.4220299 | 0 | 1.770441 | 0
2018-01-30 05:18 | 214484.9 | 120.0001 | 3 | 43 | 4.227978 | 3.260008 | 0.5302988 | 0 | 2.226574 | 0
2018-01-30 05:20 | 214604.9 | 240.001 | 3 | 43 | 4.259942 | 3.260002 | 0.6389632 | 0 | 2.68772 | 0
2018-01-30 05:22 | 214724.9 | 360.001 | 3 | 43 | 4.295053 | 3.260178 | 0.7476149 | 0 | 3.152449 | 0
2018-01-30 05:24 | 214844.9 | 480.0009 | 3 | 43 | 4.333926 | 3.259941 | 0.8562886 | 0 | 3.621289 | 0
2018-01-30 05:26 | 214964.9 | 600.001 | 3 | 43 | 4.375278 | 3.259926 | 0.9649567 | 0 | 4.094485 | 0
2018-01-30 05:28 | 215084.9 | 720.001 | 3 | 43 | 4.400279 | 3.060219 | 1.072137 | 0 | 4.565311 | 0
2018-01-30 05:30 | 215204.9 | 840.0001 | 3 | 43 | 4.400281 | 2.700928 | 1.167915 | 0 | 4.986761 | 0
2018-01-30 05:32 | 215324.9 | 960.0001 | 3 | 43 | 4.400234 | 2.403898 | 1.252837 | 0 | 5.36044 | 0
2018-01-30 05:34 | 215444.9 | 1080.0002 | 3 | 43 | 4.400231 | 2.155184 | 1.328693 | 0 | 5.694221 | 0
2018-01-30 05:36 | 215564.9 | 1200.0002 | 3 | 43 | 4.400204 | 1.945948 | 1.396984 | 0 | 5.994718 | 0
2018-01-30 05:38 | 215684.9 | 1320.0002 | 3 | 43 | 4.400181 | 1.75568 | 1.458622 | 0 | 6.265942 | 0
2018-01-30 05:40 | 215804.9 | 1440.0002 | 3 | 43 | 4.40015 | 1.589044 | 1.514313 | 0 | 6.510994 | 0
2018-01-30 05:42 | 215924.9 | 1560.0018 | 3 | 43 | 4.400205 | 1.447934 | 1.564872 | 0 | 6.733461 | 0
2018-01-30 05:44 | 216044.9 | 1680.0002 | 3 | 43 | 4.400176 | 1.32795 | 1.611083 | 0 | 6.936798 | 0
2018-01-30 05:46 | 216164.9 | 1800.0003 | 3 | 43 | 4.400223 | 1.225349 | 1.653606 | 0 | 7.123907 | 0
2018-01-30 05:48 | 216284.9 | 1920.0002 | 3 | 43 | 4.400132 | 1.133142 | 1.692886 | 0 | 7.296747 | 0
2018-01-30 05:50 | 216404.9 | 2040.0018 | 3 | 43 | 4.400168 | 1.051539 | 1.729284 | 0 | 7.456906 | 0
2018-01-30 05:52 | 216524.9 | 2160.0003 | 3 | 43 | 4.400143 | 0.9763756 | 1.763064 | 0 | 7.605546 | 0
2018-01-30 05:54 | 216644.9 | 2280.0002 | 3 | 43 | 4.40015 | 0.9082489 | 1.794463 | 0 | 7.743704 | 0
2018-01-30 05:56 | 216764.9 | 2400.0019 | 3 | 43 | 4.400216 | 0.8457384 | 1.82368 | 0 | 7.872265 | 0
2018-01-30 05:58 | 216884.9 | 2520.0019 | 3 | 43 | 4.400192 | 0.7878714 | 1.850886 | 0 | 7.991978 | 0
2018-01-30 06:00 | 217004.9 | 2640.0005 | 3 | 43 | 4.400127 | 0.733345 | 1.876229 | 0 | 8.103489 | 0
2018-01-30 06:02 | 217124.9 | 2760.0003 | 3 | 43 | 4.400202 | 0.6850348 | 1.899836 | 0 | 8.207365 | 0
2018-01-30 06:03 | 217214.2 | 2849.3289 | 3 | 43 | 4.400173 | 0.6519909 | 1.916404 | 0 | 8.280266 | 0
2018-01-30 06:05 | 217334.3 | 120.0001 | 4 | 43 | 4.301806 | 0 | 1.916404 | 0 | 8.280266 | 0
2018-01-30 06:07 | 217454.3 | 240.0001 | 4 | 43 | 4.290833 | 0 | 1.916404 | 0 | 8.280266 | 0
2018-01-30 06:08 | 217514.3 | 300.0031 | 4 | 43 | 4.287745 | 0 | 1.916404 | 0 | 8.280266 | 0
2018-01-30 06:10 | 217634.3 | 120.0011 | 5 | 43 | 3.539808 | -6.520045 | 1.916404 | 0.2173276 | 8.280266 | 0.7831376
2018-01-30 06:12 | 217754.3 | 240.0011 | 5 | 43 | 3.481167 | -6.520072 | 1.916404 | 0.4346483 | 8.280266 | 1.546321
2018-01-30 06:14 | 217874.3 | 360.0003 | 5 | 43 | 3.41593 | -6.520035 | 1.916404 | 0.6519766 | 8.280266 | 2.295766
2018-01-30 06:16 | 217994.3 | 480.0012 | 5 | 43 | 3.354855 | -6.520016 | 1.916404 | 0.8693077 | 8.280266 | 3.031412
2018-01-30 06:18 | 218114.3 | 600.0003 | 5 | 43 | 3.298347 | -6.520129 | 1.916404 | 1.086619 | 8.280266 | 3.754265
2018-01-30 06:20 | 218234.3 | 720.0002 | 5 | 43 | 3.241366 | -6.520122 | 1.916404 | 1.303951 | 8.280266 | 4.464942
2018-01-30 06:22 | 218354.3 | 840.0012 | 5 | 43 | 3.176855 | -6.520109 | 1.916404 | 1.521272 | 8.280266 | 5.162594
2018-01-30 06:24 | 218474.3 | 960.001 | 5 | 43 | 3.09341 | -6.520093 | 1.916404 | 1.738616 | 8.280266 | 5.844448
2018-01-30 06:26 | 218570.7 | 1056.3929 | 5 | 43 | 2.999999 | -6.520018 | 1.916404 | 1.913149 | 8.280266 | 6.376737
2018-01-30 06:28 | 218690.8 | 120.0006 | 6 | 43 | 3.737189 | 0 | 1.916404 | 1.913149 | 8.280266 | 6.376737
2018-01-30 06:30 | 218810.8 | 239.9999 | 6 | 43 | 3.756089 | 0 | 1.916404 | 1.913149 | 8.280266 | 6.376737
2018-01-30 06:31 | 218870.8 | 300.0029 | 6 | 43 | 3.763133 | 0 | 1.916404 | 1.913149 | 8.280266 | 6.376737
2018-01-30 06:31 | 218870.8 | 0.0027 | 7 | 44 | 3.763234 | 0 | 0 | 0 | 0 | 0
2018-01-30 06:33 | 218990.9 | 120.0002 | 2 | 44 | 4.200299 | 3.934896 | 0.1471655 | 0 | 0.6160164 | 0
2018-01-30 06:35 | 219110.9 | 240.0001 | 2 | 44 | 4.200274 | 3.605366 | 0.2723399 | 0 | 1.141782 | 0
2018-01-30 06:37 | 219230.9 | 360.001 | 2 | 44 | 4.200296 | 3.328781 | 0.3879278 | 0 | 1.62728 | 0
2018-01-30 06:37 | 219259.7 | 388.8543 | 2 | 44 | 4.200274 | 3.259995 | 0.4143271 | 0 | 1.738163 | 0
2018-01-30 06:39 | 219379.7 | 120.0001 | 3 | 44 | 4.22771 | 3.260052 | 0.522607 | 0 | 2.194336 | 0
2018-01-30 06:41 | 219499.7 | 240.0002 | 3 | 44 | 4.259375 | 3.26012 | 0.6312709 | 0 | 2.655433 | 0
2018-01-30 06:43 | 219619.7 | 360.0002 | 3 | 44 | 4.294696 | 3.260128 | 0.7399392 | 0 | 3.120175 | 0
2018-01-30 06:45 | 219739.7 | 480.0002 | 3 | 44 | 4.333486 | 3.260086 | 0.8485912 | 0 | 3.588888 | 0
2018-01-30 06:47 | 219859.7 | 600.0009 | 3 | 44 | 4.374548 | 3.260029 | 0.9572765 | 0 | 4.062089 | 0
2018-01-30 06:49 | 219979.7 | 720.0018 | 3 | 44 | 4.400253 | 3.068542 | 1.064585 | 0 | 4.533428 | 0
2018-01-30 06:51 | 220099.7 | 840.0002 | 3 | 44 | 4.400234 | 2.704088 | 1.160591 | 0 | 4.955881 | 0
2018-01-30 06:53 | 220219.7 | 960.001 | 3 | 44 | 4.400245 | 2.406551 | 1.245615 | 0 | 5.330006 | 0
2018-01-30 06:55 | 220339.7 | 1080.0002 | 3 | 44 | 4.400217 | 2.157856 | 1.321561 | 0 | 5.664187 | 0
2018-01-30 06:57 | 220459.7 | 1200.001 | 3 | 44 | 4.400204 | 1.944523 | 1.389883 | 0 | 5.964823 | 0
2018-01-30 06:59 | 220579.7 | 1320.001 | 3 | 44 | 4.400269 | 1.753382 | 1.451456 | 0 | 6.235758 | 0
2018-01-30 07:01 | 220699.7 | 1440.001 | 3 | 44 | 4.400226 | 1.586977 | 1.507057 | 0 | 6.480414 | 0
2018-01-30 07:03 | 220819.7 | 1560.0018 | 3 | 44 | 4.400205 | 1.446903 | 1.557559 | 0 | 6.702632 | 0
2018-01-30 07:05 | 220939.7 | 1680.0003 | 3 | 44 | 4.400229 | 1.328661 | 1.603763 | 0 | 6.905938 | 0
2018-01-30 07:07 | 221059.7 | 1800.0019 | 3 | 44 | 4.400248 | 1.224703 | 1.646267 | 0 | 7.092964 | 0
2018-01-30 07:09 | 221179.7 | 1920.0003 | 3 | 44 | 4.400206 | 1.132422 | 1.685513 | 0 | 7.265656 | 0
2018-01-30 07:11 | 221299.7 | 2040.001 | 3 | 44 | 4.400191 | 1.050612 | 1.721867 | 0 | 7.425623 | 0
2018-01-30 07:13 | 221419.7 | 2160.0003 | 3 | 44 | 4.400151 | 0.9757586 | 1.755621 | 0 | 7.574144 | 0
2018-01-30 07:15 | 221539.7 | 2280.001 | 3 | 44 | 4.400179 | 0.9082375 | 1.787006 | 0 | 7.712246 | 0
2018-01-30 07:17 | 221659.7 | 2400.0018 | 3 | 44 | 4.400165 | 0.8460884 | 1.816231 | 0 | 7.84084 | 0
2018-01-30 07:19 | 221779.7 | 2520.001 | 3 | 44 | 4.400156 | 0.7889967 | 1.843473 | 0 | 7.960708 | 0
2018-01-30 07:21 | 221899.7 | 2640.001 | 3 | 44 | 4.400202 | 0.736866 | 1.868891 | 0 | 8.07255 | 0
2018-01-30 07:23 | 222019.7 | 2760.0004 | 3 | 44 | 4.400153 | 0.6866045 | 1.892602 | 0 | 8.176884 | 0
2018-01-30 07:25 | 222109.4 | 2849.657 | 3 | 44 | 4.400129 | 0.651989 | 1.909273 | 0 | 8.250237 | 0
2018-01-30 07:27 | 222229.4 | 120 | 4 | 44 | 4.300884 | 0 | 1.909273 | 0 | 8.250237 | 0
2018-01-30 07:29 | 222349.4 | 240.0008 | 4 | 44 | 4.289794 | 0 | 1.909273 | 0 | 8.250237 | 0
2018-01-30 07:30 | 222409.4 | 300.0037 | 4 | 44 | 4.286707 | 0 | 1.909273 | 0 | 8.250237 | 0
2018-01-30 07:32 | 222529.523 | 120.0002 | 5 | 44 | 3.529718 | -6.520058 | 1.909273 | 0.2173063 | 8.250237 | 0.7809231
2018-01-30 07:34 | 222649.523 | 240.0002 | 5 | 44 | 3.471738 | -6.520134 | 1.909273 | 0.4346274 | 8.250237 | 1.542017
2018-01-30 07:36 | 222769.5246 | 360.0018 | 5 | 44 | 3.407185 | -6.520089 | 1.909273 | 0.6519578 | 8.250237 | 2.289483
2018-01-30 07:38 | 222889.5237 | 480.0009 | 5 | 44 | 3.346623 | -6.520127 | 1.909273 | 0.8692552 | 8.250237 | 3.023186
2018-01-30 07:40 | 223009.5246 | 600.0018 | 5 | 44 | 3.289402 | -6.520131 | 1.909273 | 1.086607 | 8.250237 | 3.744333
2018-01-30 07:42 | 223129.5229 | 720.0001 | 5 | 44 | 3.230713 | -6.520087 | 1.909273 | 1.303917 | 8.250237 | 4.452885
2018-01-30 07:44 | 223249.5237 | 840.0009 | 5 | 44 | 3.164324 | -6.520166 | 1.909273 | 1.521228 | 8.250237 | 5.147979
2018-01-30 07:46 | 223369.5229 | 960.0001 | 5 | 44 | 3.078474 | -6.520164 | 1.909273 | 1.738576 | 8.250237 | 5.826927
2018-01-30 07:47 | 223449.9811 | 1040.4583 | 5 | 44 | 2.999992 | -6.520005 | 1.909273 | 1.884293 | 8.250237 | 6.270097
2018-01-30 07:49 | 223570 | 120.0009 | 6 | 44 | 3.739996 | 0 | 1.909273 | 1.884293 | 8.250237 | 6.270097
2018-01-30 07:51 | 223690 | 240.0001 | 6 | 44 | 3.759566 | 0 | 1.909273 | 1.884293 | 8.250237 | 6.270097
2018-01-30 07:52 | 223750 | 300.0023 | 6 | 44 | 3.766692 | 0 | 1.909273 | 1.884293 | 8.250237 | 6.270097
2018-01-30 07:52 | 223750 | 0.0028 | 7 | 45 | 3.766486 | 0 | 0 | 0 | 0 | 0
2018-01-30 07:54 | 223870.1 | 120.001 | 2 | 45 | 4.200267 | 3.886353 | 0.1457804 | 0 | 0.6104172 | 0
2018-01-30 07:56 | 223990.1 | 240.0002 | 2 | 45 | 4.200268 | 3.560627 | 0.2693706 | 0 | 1.129528 | 0
2018-01-30 07:58 | 224110.1 | 360.001 | 2 | 45 | 4.200234 | 3.286097 | 0.3835137 | 0 | 1.608958 | 0
2018-01-30 07:59 | 224121.3 | 371.152 | 2 | 45 | 4.200241 | 3.259989 | 0.3936428 | 0 | 1.651502 | 0
2018-01-30 08:01 | 224241.3 | 120.0009 | 3 | 45 | 4.227332 | 3.260025 | 0.501932 | 0 | 2.107689 | 0
2018-01-30 08:03 | 224361.3 | 240.0002 | 3 | 45 | 4.258841 | 3.260073 | 0.6105923 | 0 | 2.568717 | 0
2018-01-30 08:05 | 224481.3 | 360.0001 | 3 | 45 | 4.294337 | 3.260094 | 0.7192521 | 0 | 3.033376 | 0
2018-01-30 08:07 | 224601.3 | 480.001 | 3 | 45 | 4.333562 | 3.260092 | 0.8279212 | 0 | 3.50214 | 0
2018-01-30 08:09 | 224721.3 | 600.001 | 3 | 45 | 4.375257 | 3.260126 | 0.9365741 | 0 | 3.975237 | 0
2018-01-30 08:11 | 224841.3 | 720.0003 | 3 | 45 | 4.400252 | 3.056963 | 1.04373 | 0 | 4.445962 | 0
2018-01-30 08:13 | 224961.3 | 840.0002 | 3 | 45 | 4.400254 | 2.693836 | 1.13935 | 0 | 4.866719 | 0
2018-01-30 08:15 | 225081.3 | 960.0018 | 3 | 45 | 4.400277 | 2.397249 | 1.224042 | 0 | 5.239384 | 0
2018-01-30 08:17 | 225201.3 | 1080.0002 | 3 | 45 | 4.400268 | 2.150208 | 1.29966 | 0 | 5.57212 | 0
2018-01-30 08:19 | 225321.3 | 1200.0009 | 3 | 45 | 4.400208 | 1.938948 | 1.367761 | 0 | 5.871783 | 0
2018-01-30 08:21 | 225441.3 | 1320.0002 | 3 | 45 | 4.400225 | 1.749018 | 1.429174 | 0 | 6.142013 | 0
2018-01-30 08:23 | 225561.3 | 1440.0002 | 3 | 45 | 4.400229 | 1.58477 | 1.484657 | 0 | 6.38615 | 0
2018-01-30 08:25 | 225681.3 | 1560.0003 | 3 | 45 | 4.400205 | 1.446645 | 1.535111 | 0 | 6.608159 | 0
2018-01-30 08:27 | 225801.3 | 1680.0009 | 3 | 45 | 4.400211 | 1.328409 | 1.581303 | 0 | 6.811411 | 0
2018-01-30 08:29 | 225921.3 | 1800.0019 | 3 | 45 | 4.400215 | 1.226099 | 1.623833 | 0 | 6.998553 | 0
2018-01-30 08:31 | 226041.3 | 1920.0005 | 3 | 45 | 4.400176 | 1.134848 | 1.663146 | 0 | 7.17154 | 0
2018-01-30 08:33 | 226161.3 | 2040.0008 | 3 | 45 | 4.400087 | 1.052101 | 1.699587 | 0 | 7.331887 | 0
2018-01-30 08:35 | 226281.3 | 2160.0002 | 3 | 45 | 4.400209 | 0.9794531 | 1.733434 | 0 | 7.480819 | 0
2018-01-30 08:37 | 226401.3 | 2280.0002 | 3 | 45 | 4.400209 | 0.9119663 | 1.764928 | 0 | 7.619397 | 0
2018-01-30 08:39 | 226521.3 | 2400.0006 | 3 | 45 | 4.400184 | 0.8490057 | 1.794253 | 0 | 7.74843 | 0
2018-01-30 08:41 | 226641.3 | 2520.0002 | 3 | 45 | 4.400147 | 0.7902718 | 1.821562 | 0 | 7.868598 | 0
2018-01-30 08:43 | 226761.3 | 2640.0002 | 3 | 45 | 4.400146 | 0.7361803 | 1.847001 | 0 | 7.980534 | 0
2018-01-30 08:45 | 226881.3 | 2760.0018 | 3 | 45 | 4.400209 | 0.6868248 | 1.870701 | 0 | 8.084815 | 0
2018-01-30 08:46 | 226969 | 2847.7065 | 3 | 45 | 4.400169 | 0.6519918 | 1.886994 | 0 | 8.15651 | 0
2018-01-30 08:48 | 227089 | 120.0017 | 4 | 45 | 4.301466 | 0 | 1.886997 | 0 | 8.156523 | 0
2018-01-30 08:50 | 227209 | 240.0007 | 4 | 45 | 4.29047 | 0 | 1.886997 | 0 | 8.156523 | 0
2018-01-30 08:51 | 227269 | 300.0023 | 4 | 45 | 4.287435 | 0 | 1.886997 | 0 | 8.156523 | 0
2018-01-30 08:53 | 227389.1 | 120.0002 | 5 | 45 | 3.531243 | -6.519904 | 1.886997 | 0.2173068 | 8.156523 | 0.7813062
2018-01-30 08:55 | 227509.1 | 240.001 | 5 | 45 | 3.472919 | -6.519832 | 1.886997 | 0.4346406 | 8.156523 | 1.542719
2018-01-30 08:57 | 227629.1 | 360.0001 | 5 | 45 | 3.407735 | -6.520211 | 1.886997 | 0.6519547 | 8.156523 | 2.290336
2018-01-30 08:59 | 227749.1 | 480.0017 | 5 | 45 | 3.346663 | -6.519832 | 1.886997 | 0.8692611 | 8.156523 | 3.024131
2018-01-30 09:01 | 227869.1 | 600.0002 | 5 | 45 | 3.289394 | -6.519899 | 1.886997 | 1.086598 | 8.156523 | 3.745236
2018-01-30 09:03 | 227989.1 | 720.0014 | 5 | 45 | 3.231246 | -6.520179 | 1.886997 | 1.303938 | 8.156523 | 4.453907
2018-01-30 09:05 | 228109.1 | 840.0026 | 5 | 45 | 3.16487 | -6.52001 | 1.886997 | 1.521233 | 8.156523 | 5.149048
2018-01-30 09:07 | 228229.1 | 960.0009 | 5 | 45 | 3.079275 | -6.520167 | 1.886997 | 1.738555 | 8.156523 | 5.828018
2018-01-30 09:08 | 228309.5 | 1040.3368 | 5 | 45 | 2.999998 | -6.520164 | 1.886997 | 1.884041 | 8.156523 | 6.270545
2018-01-30 09:10 | 228429.5 | 119.9999 | 6 | 45 | 3.740112 | 0 | 1.886997 | 1.884041 | 8.156523 | 6.270545
2018-01-30 09:12 | 228549.5 | 240.0006 | 6 | 45 | 3.759749 | 0 | 1.886997 | 1.884041 | 8.156523 | 6.270545
2018-01-30 09:13 | 228609.5 | 300.0013 | 6 | 45 | 3.766885 | 0 | 1.886997 | 1.884041 | 8.156523 | 6.270545
2018-01-30 09:13 | 228609.5 | 0.0027 | 7 | 46 | 3.766844 | 0 | 0 | 0 | 0 | 0
2018-01-30 09:15 | 228729.6 | 120.0004 | 2 | 46 | 4.200283 | 3.881716 | 0.1456549 | 1.86e-10 | 0.6099062 | 7e-10
2018-01-30 09:17 | 228849.6 | 240.0022 | 2 | 46 | 4.200247 | 3.558559 | 0.2691589 | 1.86e-10 | 1.128655 | 7e-10
2018-01-30 09:19 | 228969.6 | 360.0002 | 2 | 46 | 4.200273 | 3.287746 | 0.3832872 | 1.86e-10 | 1.608023 | 7e-10
2018-01-30 09:20 | 228981.1 | 371.4704 | 2 | 46 | 4.200241 | 3.259996 | 0.3937167 | 1.86e-10 | 1.65183 | 7e-10
2018-01-30 09:22 | 229101.1 | 120.0009 | 3 | 46 | 4.227272 | 3.260057 | 0.5020088 | 1.86e-10 | 2.108024 | 7e-10
2018-01-30 09:24 | 229221.1 | 240.0001 | 3 | 46 | 4.259074 | 3.260046 | 0.6106669 | 1.86e-10 | 2.569052 | 7e-10
2018-01-30 09:26 | 229341.1 | 360.0005 | 3 | 46 | 4.294785 | 3.260031 | 0.7193298 | 1.86e-10 | 3.033751 | 7e-10
2018-01-30 09:28 | 229461.1 | 480.0017 | 3 | 46 | 4.334206 | 3.26013 | 0.828002 | 1.86e-10 | 3.502591 | 7e-10
2018-01-30 09:30 | 229581.1 | 600.0014 | 3 | 46 | 4.375966 | 3.260059 | 0.9366645 | 1.86e-10 | 3.975802 | 7e-10
2018-01-30 09:32 | 229701.1 | 720.0009 | 3 | 46 | 4.400269 | 3.049387 | 1.043673 | 1.86e-10 | 4.445929 | 7e-10
2018-01-30 09:34 | 229821.1 | 840.0018 | 3 | 46 | 4.40026 | 2.687744 | 1.139102 | 1.86e-10 | 4.865839 | 7e-10
2018-01-30 09:36 | 229941.1 | 960.0001 | 3 | 46 | 4.400265 | 2.390299 | 1.223568 | 1.86e-10 | 5.237511 | 7e-10
2018-01-30 09:38 | 230061.1 | 1080.0005 | 3 | 46 | 4.400247 | 2.145243 | 1.299016 | 1.86e-10 | 5.569502 | 7e-10
2018-01-30 09:40 | 230181.1 | 1200.0006 | 3 | 46 | 4.400217 | 1.934942 | 1.366981 | 1.86e-10 | 5.868563 | 7e-10
2018-01-30 09:42 | 230301.1 | 1320.0002 | 3 | 46 | 4.400198 | 1.743503 | 1.428219 | 1.86e-10 | 6.138025 | 7e-10
2018-01-30 09:44 | 230421.1 | 1440.0013 | 3 | 46 | 4.400162 | 1.578829 | 1.483526 | 1.86e-10 | 6.38139 | 7e-10
2018-01-30 09:46 | 230541.1 | 1560.0002 | 3 | 46 | 4.400234 | 1.442827 | 1.533827 | 1.86e-10 | 6.602724 | 7e-10
2018-01-30 09:48 | 230661.1 | 1680.0005 | 3 | 46 | 4.400226 | 1.324944 | 1.579891 | 1.86e-10 | 6.805415 | 7e-10
2018-01-30 09:50 | 230781.1 | 1800.001 | 3 | 46 | 4.40016 | 1.220731 | 1.622278 | 1.86e-10 | 6.991924 | 7e-10
2018-01-30 09:52 | 230901.1 | 1920.0035 | 3 | 46 | 4.400187 | 1.129941 | 1.661435 | 1.86e-10 | 7.164221 | 7e-10
2018-01-30 09:54 | 231021.1 | 2040.0002 | 3 | 46 | 4.400194 | 1.048145 | 1.697704 | 1.86e-10 | 7.323813 | 7e-10
2018-01-30 09:56 | 231141.1 | 2160.001 | 3 | 46 | 4.400195 | 0.9742508 | 1.731388 | 1.86e-10 | 7.47203 | 7e-10
2018-01-30 09:58 | 231261.1 | 2280.0017 | 3 | 46 | 4.400214 | 0.9068108 | 1.762715 | 1.86e-10 | 7.609872 | 7e-10
2018-01-30 10:00 | 231381.1 | 2400.0006 | 3 | 46 | 4.400206 | 0.8446417 | 1.79188 | 1.86e-10 | 7.738205 | 7e-10
2018-01-30 10:02 | 231501.1 | 2520.0008 | 3 | 46 | 4.400151 | 0.7862024 | 1.819037 | 1.86e-10 | 7.8577 | 7e-10
2018-01-30 10:04 | 231621.1 | 2640.0002 | 3 | 46 | 4.400158 | 0.7326593 | 1.844339 | 1.86e-10 | 7.969034 | 7e-10
2018-01-30 10:06 | 231741.1 | 2760.0002 | 3 | 46 | 4.4002 | 0.6841106 | 1.867933 | 1.86e-10 | 8.072852 | 7e-10
2018-01-30 10:07 | 231824 | 2842.9344 | 3 | 46 | 4.400194 | 0.6519976 | 1.88331 | 1.86e-10 | 8.140513 | 7e-10
2018-01-30 10:09 | 231944.1 | 120.0011 | 4 | 46 | 4.301193 | 0 | 1.88331 | 1.86e-10 | 8.140513 | 7e-10
2018-01-30 10:11 | 232064.1 | 240.0011 | 4 | 46 | 4.290189 | 0 | 1.88331 | 1.86e-10 | 8.140513 | 7e-10
2018-01-30 10:12 | 232124.1 | 300.0024 | 4 | 46 | 4.287162 | 0 | 1.88331 | 1.86e-10 | 8.140513 | 7e-10
2018-01-30 10:14 | 232244.1 | 120.0018 | 5 | 46 | 3.531559 | -6.520082 | 1.88331 | 0.2173182 | 8.140513 | 0.7813411
2018-01-30 10:16 | 232364.1 | 240.0009 | 5 | 46 | 3.473643 | -6.520072 | 1.88331 | 0.4346375 | 8.140513 | 1.542812
2018-01-30 10:18 | 232484.1 | 360.0002 | 5 | 46 | 3.408851 | -6.520139 | 1.88331 | 0.6519725 | 8.140513 | 2.290681
2018-01-30 10:20 | 232604.1 | 480.003 | 5 | 46 | 3.34745 | -6.520173 | 1.88331 | 0.8692777 | 8.140513 | 3.024665
2018-01-30 10:22 | 232724.1 | 600.0018 | 5 | 46 | 3.290408 | -6.520111 | 1.88331 | 1.086633 | 8.140513 | 3.746018
2018-01-30 10:24 | 232844.1 | 720.0009 | 5 | 46 | 3.232414 | -6.520114 | 1.88331 | 1.303951 | 8.140513 | 4.454836
2018-01-30 10:26 | 232964.1 | 840.0009 | 5 | 46 | 3.166482 | -6.520125 | 1.88331 | 1.521286 | 8.140513 | 5.150373
2018-01-30 10:28 | 233084.1 | 960.0013 | 5 | 46 | 3.081272 | -6.520153 | 1.88331 | 1.738587 | 8.140513 | 5.829659
2018-01-30 10:29 | 233167 | 1042.8839 | 5 | 46 | 2.999995 | -6.519823 | 1.88331 | 1.888704 | 8.140513 | 6.286446
2018-01-30 10:31 | 233287.1 | 120.0014 | 6 | 46 | 3.739532 | 0 | 1.88331 | 1.888733 | 8.140513 | 6.286533
2018-01-30 10:33 | 233407.1 | 240.0011 | 6 | 46 | 3.759018 | 0 | 1.88331 | 1.888733 | 8.140513 | 6.286533
2018-01-30 10:34 | 233467.1 | 300.0024 | 6 | 46 | 3.766109 | 0 | 1.88331 | 1.888733 | 8.140513 | 6.286533
2018-01-30 10:34 | 233467.0871 | 0.0027 | 7 | 47 | 3.765977 | 0 | 0 | 0 | 0 | 0
2018-01-30 10:36 | 233587.2 | 120.0009 | 2 | 47 | 4.20025 | 3.888557 | 0.1458838 | 0 | 0.6108308 | 0
2018-01-30 10:38 | 233707.2 | 240.0001 | 2 | 47 | 4.200261 | 3.561882 | 0.2695658 | 0 | 1.130327 | 0
2018-01-30 10:40 | 233827.2 | 360.0005 | 2 | 47 | 4.200253 | 3.284958 | 0.383686 | 0 | 1.609661 | 0
2018-01-30 10:40 | 233837.8 | 370.6311 | 2 | 47 | 4.200244 | 3.259989 | 0.3933453 | 0 | 1.650232 | 0
2018-01-30 10:42 | 233957.8 | 120.0003 | 3 | 47 | 4.227239 | 3.260015 | 0.5016277 | 0 | 2.106381 | 0
2018-01-30 10:44 | 234077.8 | 240.0014 | 3 | 47 | 4.258617 | 3.260059 | 0.6102862 | 0 | 2.567381 | 0
2018-01-30 10:46 | 234197.8 | 360.0002 | 3 | 47 | 4.293983 | 3.260105 | 0.7189493 | 0 | 3.032015 | 0
2018-01-30 10:48 | 234317.8 | 480.0002 | 3 | 47 | 4.333428 | 3.260113 | 0.8276256 | 0 | 3.500784 | 0
2018-01-30 10:50 | 234437.8 | 600.0011 | 3 | 47 | 4.375085 | 3.260132 | 0.9362863 | 0 | 3.973899 | 0
2018-01-30 10:52 | 234557.8 | 720.0022 | 3 | 47 | 4.40029 | 3.060205 | 1.043466 | 0 | 4.444718 | 0
2018-01-30 10:54 | 234677.8 | 840.0018 | 3 | 47 | 4.400232 | 2.695227 | 1.139183 | 0 | 4.865898 | 0
2018-01-30 10:56 | 234797.8 | 960.0027 | 3 | 47 | 4.400251 | 2.396042 | 1.223894 | 0 | 5.238647 | 0
2018-01-30 10:58 | 234917.8 | 1080.0018 | 3 | 47 | 4.400207 | 2.148407 | 1.29951 | 0 | 5.571378 | 0
2018-01-30 11:00 | 235037.8 | 1200.0018 | 3 | 47 | 4.400223 | 1.93684 | 1.367573 | 0 | 5.87087 | 0
2018-01-30 11:02 | 235157.8 | 1320.0011 | 3 | 47 | 4.400243 | 1.7458 | 1.428865 | 0 | 6.140571 | 0
2018-01-30 11:04 | 235277.8 | 1440.0001 | 3 | 47 | 4.400226 | 1.58145 | 1.484235 | 0 | 6.384208 | 0
2018-01-30 11:06 | 235397.8 | 1560.0015 | 3 | 47 | 4.400231 | 1.44391 | 1.534575 | 0 | 6.605716 | 0
2018-01-30 11:08 | 235517.8 | 1680.0003 | 3 | 47 | 4.400214 | 1.327465 | 1.58071 | 0 | 6.80872 | 0
2018-01-30 11:10 | 235637.8 | 1800.0019 | 3 | 47 | 4.400205 | 1.224775 | 1.623199 | 0 | 6.995677 | 0
2018-01-30 11:12 | 235757.8 | 1920.0002 | 3 | 47 | 4.400209 | 1.133058 | 1.662458 | 0 | 7.168425 | 0
2018-01-30 11:14 | 235877.8 | 2040.0002 | 3 | 47 | 4.400159 | 1.049989 | 1.698819 | 0 | 7.328422 | 0
2018-01-30 11:16 | 235997.8 | 2160.0011 | 3 | 47 | 4.400218 | 0.9764223 | 1.732564 | 0 | 7.476906 | 0
2018-01-30 11:18 | 236117.8 | 2280.0011 | 3 | 47 | 4.400167 | 0.9084845 | 1.763967 | 0 | 7.615086 | 0
2018-01-30 11:20 | 236237.8 | 2400.0027 | 3 | 47 | 4.40024 | 0.8472462 | 1.793203 | 0 | 7.743729 | 0
2018-01-30 11:22 | 236357.8 | 2520.0004 | 3 | 47 | 4.400136 | 0.7892351 | 1.820464 | 0 | 7.863681 | 0
2018-01-30 11:24 | 236477.8 | 2640.0011 | 3 | 47 | 4.400156 | 0.7362032 | 1.845886 | 0 | 7.975541 | 0
2018-01-30 11:26 | 236597.8 | 2760.0002 | 3 | 47 | 4.400213 | 0.6871576 | 1.869598 | 0 | 8.079878 | 0
2018-01-30 11:28 | 236687.5 | 2849.7226 | 3 | 47 | 4.400183 | 0.6519909 | 1.886278 | 0 | 8.153275 | 0
2018-01-30 11:30 | 236807.6 | 120.0012 | 4 | 47 | 4.300817 | 0 | 1.886279 | 0 | 8.153278 | 0
2018-01-30 11:32 | 236927.6 | 239.9999 | 4 | 47 | 4.289752 | 0 | 1.886279 | 0 | 8.153278 | 0
2018-01-30 11:33 | 236987.6 | 300.0037 | 4 | 47 | 4.286662 | 0 | 1.886279 | 0 | 8.153278 | 0
2018-01-30 11:35 | 237107.7 | 120.0001 | 5 | 47 | 3.528398 | -6.520057 | 1.886279 | 0.2173131 | 8.153278 | 0.7807142
2018-01-30 11:37 | 237227.7 | 240.0011 | 5 | 47 | 3.470143 | -6.520109 | 1.886279 | 0.4346393 | 8.153278 | 1.541512
2018-01-30 11:39 | 237347.7 | 360.001 | 5 | 47 | 3.405106 | -6.520186 | 1.886279 | 0.6519587 | 8.153278 | 2.288553
2018-01-30 11:41 | 237467.7 | 480.001 | 5 | 47 | 3.34415 | -6.519813 | 1.886279 | 0.8692899 | 8.153278 | 3.021864
2018-01-30 11:43 | 237587.7 | 600.0002 | 5 | 47 | 3.286717 | -6.520107 | 1.886279 | 1.086607 | 8.153278 | 3.742342
2018-01-30 11:45 | 237707.7 | 720.0002 | 5 | 47 | 3.228641 | -6.520149 | 1.886279 | 1.303931 | 8.153278 | 4.450361
2018-01-30 11:47 | 237827.7 | 840.0016 | 5 | 47 | 3.161747 | -6.520112 | 1.886279 | 1.521247 | 8.153278 | 5.145017
2018-01-30 11:49 | 237947.7 | 960.001 | 5 | 47 | 3.0754 | -6.520139 | 1.886279 | 1.738579 | 8.153278 | 5.82329
2018-01-30 11:50 | 238023.1 | 1035.396 | 5 | 47 | 2.999995 | -6.520139 | 1.886279 | 1.875143 | 8.153278 | 6.238399
2018-01-30 11:52 | 238143.1 | 120 | 6 | 47 | 3.740774 | 0 | 1.886279 | 1.875143 | 8.153278 | 6.238399
2018-01-30 11:54 | 238263.1 | 240.0009 | 6 | 47 | 3.760483 | 0 | 1.886279 | 1.875143 | 8.153278 | 6.238399
2018-01-30 11:55 | 238323.1 | 300.003 | 6 | 47 | 3.767557 | 0 | 1.886279 | 1.875143 | 8.153278 | 6.238399
2018-01-30 11:55 | 238323.1 | 0.0028 | 7 | 48 | 3.767406 | 0 | 0 | 0 | 0 | 0
2018-01-30 11:57 | 238443.2 | 120.001 | 2 | 48 | 4.200246 | 3.872053 | 0.1453695 | 1.93e-10 | 0.6087568 | 7.28e-10
2018-01-30 11:59 | 238563.2 | 240.0001 | 2 | 48 | 4.200274 | 3.549927 | 0.2685895 | 1.93e-10 | 1.126313 | 7.28e-10
2018-01-30 12:01 | 238683.2 | 360.0017 | 2 | 48 | 4.200269 | 3.277378 | 0.3823867 | 1.93e-10 | 1.604289 | 7.28e-10
2018-01-30 12:01 | 238690.3 | 367.1151 | 2 | 48 | 4.200253 | 3.259993 | 0.388846 | 1.93e-10 | 1.63142 | 7.28e-10
2018-01-30 12:03 | 238810.3 | 120.0017 | 3 | 48 | 4.227084 | 3.259993 | 0.4971256 | 1.93e-10 | 2.08755 | 7.28e-10
2018-01-30 12:05 | 238930.3 | 240.0018 | 3 | 48 | 4.258619 | 3.259983 | 0.6057799 | 1.93e-10 | 2.548527 | 7.28e-10
2018-01-30 12:07 | 239050.3 | 360.0017 | 3 | 48 | 4.293821 | 3.259939 | 0.7144498 | 1.93e-10 | 3.013185 | 7.28e-10
2018-01-30 12:09 | 239170.3 | 480.0013 | 3 | 48 | 4.333407 | 3.260141 | 0.8231041 | 1.93e-10 | 3.481842 | 7.28e-10
2018-01-30 12:11 | 239290.3 | 600.0006 | 3 | 48 | 4.375465 | 3.260078 | 0.9317729 | 1.93e-10 | 3.955015 | 7.28e-10
2018-01-30 12:13 | 239410.3 | 720.0009 | 3 | 48 | 4.400276 | 3.053942 | 1.038862 | 1.93e-10 | 4.425465 | 7.28e-10
2018-01-30 12:15 | 239530.3 | 840.0006 | 3 | 48 | 4.400215 | 2.689648 | 1.134382 | 1.93e-10 | 4.845781 | 7.28e-10
2018-01-30 12:17 | 239650.3 | 960.0007 | 3 | 48 | 4.400255 | 2.390709 | 1.218905 | 1.93e-10 | 5.2177 | 7.28e-10
2018-01-30 12:19 | 239770.3 | 1080.001 | 3 | 48 | 4.400249 | 2.143633 | 1.294344 | 1.93e-10 | 5.549651 | 7.28e-10
2018-01-30 12:21 | 239890.3 | 1200.0001 | 3 | 48 | 4.400243 | 1.93066 | 1.36219 | 1.93e-10 | 5.848189 | 7.28e-10
2018-01-30 12:23 | 240010.3 | 1320.0017 | 3 | 48 | 4.400249 | 1.739509 | 1.423282 | 1.93e-10 | 6.11701 | 7.28e-10
2018-01-30 12:25 | 240130.3 | 1440.0003 | 3 | 48 | 4.400227 | 1.57585 | 1.478456 | 1.93e-10 | 6.359787 | 7.28e-10
2018-01-30 12:27 | 240250.3 | 1560.0009 | 3 | 48 | 4.400214 | 1.439936 | 1.528642 | 1.93e-10 | 6.580615 | 7.28e-10
2018-01-30 12:29 | 240370.3 | 1680.0002 | 3 | 48 | 4.400217 | 1.324089 | 1.574658 | 1.93e-10 | 6.783093 | 7.28e-10
2018-01-30 12:31 | 240490.3 | 1800.001 | 3 | 48 | 4.400188 | 1.221827 | 1.617058 | 1.93e-10 | 6.969661 | 7.28e-10
2018-01-30 12:33 | 240610.3 | 1920.0009 | 3 | 48 | 4.400202 | 1.130762 | 1.656231 | 1.93e-10 | 7.142031 | 7.28e-10
2018-01-30 12:35 | 240730.3 | 2040.0004 | 3 | 48 | 4.400179 | 1.048394 | 1.692524 | 1.93e-10 | 7.301728 | 7.28e-10
2018-01-30 12:37 | 240850.3 | 2160.0005 | 3 | 48 | 4.400141 | 0.9728899 | 1.726208 | 1.93e-10 | 7.449942 | 7.28e-10
2018-01-30 12:39 | 240970.3 | 2280.0002 | 3 | 48 | 4.40021 | 0.9056997 | 1.757505 | 1.93e-10 | 7.587654 | 7.28e-10
2018-01-30 12:41 | 241090.3 | 2400.0019 | 3 | 48 | 4.400152 | 0.8430758 | 1.786631 | 1.93e-10 | 7.715816 | 7.28e-10
2018-01-30 12:43 | 241210.3 | 2520.0019 | 3 | 48 | 4.400095 | 0.7854366 | 1.813775 | 1.93e-10 | 7.835254 | 7.28e-10
2018-01-30 12:45 | 241330.3 | 2640.0002 | 3 | 48 | 4.400165 | 0.7335739 | 1.83909 | 1.93e-10 | 7.946642 | 7.28e-10
2018-01-30 12:47 | 241450.3 | 2760.0011 | 3 | 48 | 4.40015 | 0.6845207 | 1.862717 | 1.93e-10 | 8.050606 | 7.28e-10
2018-01-30 12:49 | 241536.7 | 2846.4104 | 3 | 48 | 4.40017 | 0.6519938 | 1.878749 | 1.93e-10 | 8.12115 | 7.28e-10
2018-01-30 12:51 | 241656.8 | 120.0009 | 4 | 48 | 4.3016 | 0 | 1.878749 | 1.93e-10 | 8.12115 | 7.28e-10
2018-01-30 12:53 | 241776.8 | 240.0002 | 4 | 48 | 4.290652 | 0 | 1.878749 | 1.93e-10 | 8.12115 | 7.28e-10
2018-01-30 12:54 | 241836.8 | 300.0016 | 4 | 48 | 4.287621 | 0 | 1.878749 | 1.93e-10 | 8.12115 | 7.28e-10
2018-01-30 12:56 | 241956.8519 | 120.0009 | 5 | 48 | 3.533754 | -6.520156 | 1.878749 | 0.2173263 | 8.12115 | 0.7818883
2018-01-30 12:58 | 242076.8519 | 240.0009 | 5 | 48 | 3.474821 | -6.520065 | 1.878749 | 0.4346477 | 8.12115 | 1.543727
2018-01-30 13:00 | 242196.8511 | 360.0001 | 5 | 48 | 3.409431 | -6.520053 | 1.878749 | 0.6519561 | 8.12115 | 2.291701
2018-01-30 13:02 | 242316.8531 | 480.0021 | 5 | 48 | 3.348215 | -6.520171 | 1.878749 | 0.8693098 | 8.12115 | 3.025994
2018-01-30 13:04 | 242436.8511 | 600.0001 | 5 | 48 | 3.290973 | -6.520144 | 1.878749 | 1.08663 | 8.12115 | 3.74739
2018-01-30 13:06 | 242556.8519 | 720.0009 | 5 | 48 | 3.232943 | -6.520119 | 1.878749 | 1.303952 | 8.12115 | 4.456356
2018-01-30 13:08 | 242676.853 | 840.002 | 5 | 48 | 3.166169 | -6.520097 | 1.878749 | 1.521272 | 8.12115 | 5.151908
2018-01-30 13:10 | 242796.8515 | 960.0005 | 5 | 48 | 3.081708 | -6.520114 | 1.878749 | 1.738592 | 8.12115 | 5.831285
2018-01-30 13:11 | 242880.9645 | 1044.1135 | 5 | 48 | 3 | -6.52009 | 1.878749 | 1.89094 | 8.12115 | 6.294891
2018-01-30 13:13 | 243001 | 120.0025 | 6 | 48 | 3.739327 | 0 | 1.878749 | 1.890966 | 8.12115 | 6.294967
2018-01-30 13:15 | 243121 | 240.0012 | 6 | 48 | 3.758777 | 0 | 1.878749 | 1.890966 | 8.12115 | 6.294967
2018-01-30 13:16 | 243181 | 300.0022 | 6 | 48 | 3.765896 | 0 | 1.878749 | 1.890966 | 8.12115 | 6.294967
2018-01-30 13:16 | 243181 | 0.0028 | 7 | 49 | 3.765959 | 0 | 0 | 0 | 0 | 0
2018-01-30 13:18 | 243301.1 | 120.0006 | 2 | 49 | 4.200209 | 3.894163 | 0.1460507 | 0 | 0.6115109 | 0
2018-01-30 13:20 | 243421.1 | 240.0001 | 2 | 49 | 4.200241 | 3.567698 | 0.2699448 | 0 | 1.131898 | 0
2018-01-30 13:22 | 243541.1 | 360.0006 | 2 | 49 | 4.200241 | 3.292397 | 0.3843055 | 0 | 1.612242 | 0
2018-01-30 13:22 | 243554.7 | 373.5895 | 2 | 49 | 4.20024 | 3.259981 | 0.3966717 | 0 | 1.664183 | 0
2018-01-30 13:24 | 243674.7 | 120.001 | 3 | 49 | 4.227203 | 3.260063 | 0.5049523 | 0 | 2.120339 | 0
2018-01-30 13:26 | 243794.7 | 240.0023 | 3 | 49 | 4.258307 | 3.260021 | 0.613609 | 0 | 2.581313 | 0
2018-01-30 13:28 | 243914.7 | 360.0022 | 3 | 49 | 4.29385 | 3.260059 | 0.722281 | 0 | 3.045968 | 0
2018-01-30 13:30 | 244034.7 | 480.0018 | 3 | 49 | 4.333284 | 3.260029 | 0.8309491 | 0 | 3.51468 | 0
2018-01-30 13:32 | 244154.7 | 600.0011 | 3 | 49 | 4.375443 | 3.260042 | 0.9396111 | 0 | 3.987817 | 0
2018-01-30 13:34 | 244274.7 | 720.001 | 3 | 49 | 4.400241 | 3.053715 | 1.046704 | 0 | 4.458286 | 0
2018-01-30 13:36 | 244394.7 | 840.001 | 3 | 49 | 4.400226 | 2.689135 | 1.142202 | 0 | 4.878503 | 0
2018-01-30 13:38 | 244514.7 | 960.001 | 3 | 49 | 4.400243 | 2.389822 | 1.226712 | 0 | 5.250366 | 0
2018-01-30 13:40 | 244634.7 | 1080.0026 | 3 | 49 | 4.40024 | 2.14513 | 1.302165 | 0 | 5.582379 | 0
2018-01-30 13:42 | 244754.7 | 1200.0023 | 3 | 49 | 4.400201 | 1.928232 | 1.37 | 0 | 5.880867 | 0
2018-01-30 13:44 | 244874.7 | 1320.0007 | 3 | 49 | 4.400242 | 1.737397 | 1.431012 | 0 | 6.149333 | 0
2018-01-30 13:46 | 244994.7 | 1440.0028 | 3 | 49 | 4.400238 | 1.57422 | 1.486107 | 0 | 6.391766 | 0
2018-01-30 13:48 | 245114.7 | 1560.001 | 3 | 49 | 4.400175 | 1.438618 | 1.536242 | 0 | 6.612371 | 0
2018-01-30 13:50 | 245234.7 | 1680.0003 | 3 | 49 | 4.400196 | 1.324235 | 1.582236 | 0 | 6.814752 | 0
2018-01-30 13:52 | 245354.7 | 1800.0011 | 3 | 49 | 4.400248 | 1.223909 | 1.624672 | 0 | 7.00148 | 0
2018-01-30 13:54 | 245474.7 | 1920.0011 | 3 | 49 | 4.400173 | 1.132725 | 1.663912 | 0 | 7.174143 | 0
2018-01-30 13:56 | 245594.7 | 2040.0023 | 3 | 49 | 4.40015 | 1.049871 | 1.700275 | 0 | 7.334145 | 0
2018-01-30 13:58 | 245714.7 | 2160.0004 | 3 | 49 | 4.400153 | 0.9765434 | 1.734038 | 0 | 7.48271 | 0
2018-01-30 14:00 | 245834.7 | 2280.0011 | 3 | 49 | 4.400133 | 0.9090309 | 1.765454 | 0 | 7.620944 | 0
2018-01-30 14:02 | 245954.7 | 2400.002 | 3 | 49 | 4.400187 | 0.847599 | 1.794716 | 0 | 7.749702 | 0
2018-01-30 14:04 | 246074.7 | 2520.0011 | 3 | 49 | 4.400173 | 0.7897682 | 1.821989 | 0 | 7.869707 | 0
2018-01-30 14:06 | 246194.7 | 2640.0011 | 3 | 49 | 4.400187 | 0.7365885 | 1.847417 | 0 | 7.981595 | 0
2018-01-30 14:08 | 246314.7 | 2760.0011 | 3 | 49 | 4.400165 | 0.6864719 | 1.871117 | 0 | 8.085879 | 0
2018-01-30 14:10 | 246402.5 | 2847.7841 | 3 | 49 | 4.40012 | 0.6519976 | 1.887434 | 0 | 8.157676 | 0
2018-01-30 14:12 | 246522.5 | 120.0009 | 4 | 49 | 4.300724 | 0 | 1.887435 | 0 | 8.157683 | 0
2018-01-30 14:14 | 246642.5 | 240.0033 | 4 | 49 | 4.289653 | 0 | 1.887435 | 0 | 8.157683 | 0
2018-01-30 14:15 | 246702.5 | 300.0015 | 4 | 49 | 4.28659 | 0 | 1.887435 | 0 | 8.157683 | 0
2018-01-30 14:17 | 246822.6 | 120.0011 | 5 | 49 | 3.528598 | -6.520114 | 1.887435 | 0.2173126 | 8.157683 | 0.7806423
2018-01-30 14:19 | 246942.6 | 240.0016 | 5 | 49 | 3.469991 | -6.519872 | 1.887435 | 0.4346457 | 8.157683 | 1.541485
2018-01-30 14:21 | 247062.6 | 360.0003 | 5 | 49 | 3.40527 | -6.52009 | 1.887435 | 0.6519616 | 8.157683 | 2.28851
2018-01-30 14:23 | 247182.6 | 480.0003 | 5 | 49 | 3.343694 | -6.520119 | 1.887435 | 0.8692905 | 8.157683 | 3.021768
2018-01-30 14:25 | 247302.6 | 600.0006 | 5 | 49 | 3.28628 | -6.519912 | 1.887435 | 1.086599 | 8.157683 | 3.742106
2018-01-30 14:27 | 247422.6 | 720.0013 | 5 | 49 | 3.227476 | -6.519832 | 1.887435 | 1.303941 | 8.157683 | 4.450037
2018-01-30 14:29 | 247542.6 | 840.0019 | 5 | 49 | 3.160159 | -6.520151 | 1.887435 | 1.52127 | 8.157683 | 5.144403
2018-01-30 14:31 | 247662.6 | 960.0002 | 5 | 49 | 3.072767 | -6.519828 | 1.887435 | 1.73859 | 8.157683 | 5.822147
2018-01-30 14:32 | 247736 | 1033.3889 | 5 | 49 | 2.999996 | -6.520169 | 1.887435 | 1.871489 | 8.157683 | 6.225924
2018-01-30 14:34 | 247856 | 120.0007 | 6 | 49 | 3.741117 | 0 | 1.887435 | 1.871489 | 8.157683 | 6.225924
2018-01-30 14:36 | 247976 | 240.0008 | 6 | 49 | 3.760923 | 0 | 1.887435 | 1.871489 | 8.157683 | 6.225924
2018-01-30 14:37 | 248036 | 300.0038 | 6 | 49 | 3.768031 | 0 | 1.887435 | 1.871489 | 8.157683 | 6.225924
2018-01-30 14:37 | 248036.1 | 0.0025 | 7 | 50 | 3.768023 | 0 | 0 | 0 | 0 | 0
2018-01-30 14:39 | 248156.1472 | 120.0003 | 2 | 50 | 4.200242 | 3.859316 | 0.1450476 | 0 | 0.6074398 | 0
2018-01-30 14:41 | 248276.1475 | 240.0006 | 2 | 50 | 4.200269 | 3.53644 | 0.2678143 | 0 | 1.123092 | 0
2018-01-30 14:43 | 248396.1479 | 360.001 | 2 | 50 | 4.200249 | 3.261879 | 0.3811609 | 0 | 1.599176 | 0
2018-01-30 14:43 | 248396.7229 | 360.576 | 2 | 50 | 4.200194 | 3.259979 | 0.381679 | 0 | 1.601352 | 0
2018-01-30 14:45 | 248516.7 | 120.001 | 3 | 50 | 4.226765 | 3.260113 | 0.4899682 | 0 | 2.057519 | 0
2018-01-30 14:47 | 248636.7 | 240.0011 | 3 | 50 | 4.257911 | 3.26009 | 0.5986292 | 0 | 2.518461 | 0
2018-01-30 14:49 | 248756.7 | 360.0003 | 3 | 50 | 4.293379 | 3.260098 | 0.7072889 | 0 | 2.983005 | 0
2018-01-30 14:51 | 248876.7 | 480.0002 | 3 | 50 | 4.33299 | 3.26004 | 0.8159672 | 0 | 3.451725 | 0
2018-01-30 14:53 | 248996.7 | 600.0011 | 3 | 50 | 4.375175 | 3.260046 | 0.9246257 | 0 | 3.924808 | 0
2018-01-30 14:55 | 249116.7 | 720.0002 | 3 | 50 | 4.400281 | 3.053114 | 1.031708 | 0 | 4.395216 | 0
2018-01-30 14:57 | 249236.7 | 840.0018 | 3 | 50 | 4.400263 | 2.685635 | 1.127125 | 0 | 4.815073 | 0
2018-01-30 14:59 | 249356.7 | 960.0003 | 3 | 50 | 4.400251 | 2.387575 | 1.211521 | 0 | 5.18644 | 0
2018-01-30 15:01 | 249476.7 | 1080.0002 | 3 | 50 | 4.400248 | 2.142582 | 1.286896 | 0 | 5.518107 | 0
2018-01-30 15:03 | 249596.7 | 1200.0026 | 3 | 50 | 4.400228 | 1.925879 | 1.35465 | 0 | 5.81624 | 0
2018-01-30 15:05 | 249716.7 | 1320.0022 | 3 | 50 | 4.400212 | 1.735234 | 1.4156 | 0 | 6.084433 | 0
2018-01-30 15:07 | 249836.7 | 1440.0003 | 3 | 50 | 4.40026 | 1.574097 | 1.470665 | 0 | 6.326732 | 0
2018-01-30 15:09 | 249956.7 | 1560.0019 | 3 | 50 | 4.400167 | 1.439401 | 1.520825 | 0 | 6.54745 | 0
2018-01-30 15:11 | 250076.7 | 1680.001 | 3 | 50 | 4.40022 | 1.326213 | 1.566871 | 0 | 6.750058 | 0
2018-01-30 15:13 | 250196.7 | 1800.0011 | 3 | 50 | 4.400199 | 1.225143 | 1.609354 | 0 | 6.936993 | 0
2018-01-30 15:15 | 250316.7 | 1920.0002 | 3 | 50 | 4.400212 | 1.135279 | 1.648659 | 0 | 7.109944 | 0
2018-01-30 15:17 | 250436.7 | 2040.0003 | 3 | 50 | 4.400185 | 1.053387 | 1.685103 | 0 | 7.270302 | 0
2018-01-30 15:19 | 250556.7 | 2160.0014 | 3 | 50 | 4.400133 | 0.978034 | 1.718941 | 0 | 7.419199 | 0
2018-01-30 15:21 | 250676.7 | 2280.0003 | 3 | 50 | 4.400198 | 0.9102354 | 1.750403 | 0 | 7.557633 | 0
2018-01-30 15:23 | 250796.7 | 2400.0004 | 3 | 50 | 4.400159 | 0.8480291 | 1.779688 | 0 | 7.686495 | 0
2018-01-30 15:25 | 250916.7 | 2520.0011 | 3 | 50 | 4.400144 | 0.790452 | 1.806986 | 0 | 7.806609 | 0
2018-01-30 15:27 | 251036.7 | 2640.0003 | 3 | 50 | 4.400165 | 0.7373762 | 1.832444 | 0 | 7.918628 | 0
2018-01-30 15:29 | 251156.7 | 2760.0019 | 3 | 50 | 4.400159 | 0.6881676 | 1.856188 | 0 | 8.023108 | 0
2018-01-30 15:31 | 251251.8 | 2855.1129 | 3 | 50 | 4.400201 | 0.6519985 | 1.873881 | 0 | 8.100957 | 0
2018-01-30 15:33 | 251371.9 | 120.0009 | 4 | 50 | 4.301257 | 0 | 1.873881 | 0 | 8.100957 | 0
2018-01-30 15:35 | 251491.9 | 240.0017 | 4 | 50 | 4.290228 | 0 | 1.873881 | 0 | 8.100957 | 0
2018-01-30 15:36 | 251551.9 | 300.0015 | 4 | 50 | 4.287182 | 0 | 1.873881 | 0 | 8.100957 | 0
2018-01-30 15:38 | 251672 | 120.0011 | 5 | 50 | 3.532535 | -6.519862 | 1.873881 | 0.2173041 | 8.100957 | 0.7815319
2018-01-30 15:40 | 251792 | 240.0019 | 5 | 50 | 3.474035 | -6.519857 | 1.873881 | 0.4346235 | 8.100957 | 1.543163
2018-01-30 15:42 | 251912 | 360.0006 | 5 | 50 | 3.408802 | -6.519875 | 1.873881 | 0.6519164 | 8.100957 | 2.290901
2018-01-30 15:44 | 252032 | 480.0003 | 5 | 50 | 3.347682 | -6.519858 | 1.873881 | 0.8692544 | 8.100957 | 3.025028
2018-01-30 15:46 | 252152 | 600.001 | 5 | 50 | 3.290097 | -6.519832 | 1.873881 | 1.086563 | 8.100957 | 3.746244
2018-01-30 15:48 | 252272 | 720.0004 | 5 | 50 | 3.231543 | -6.519865 | 1.873881 | 1.303895 | 8.100957 | 4.45501
2018-01-30 15:50 | 252392 | 840.0003 | 5 | 50 | 3.164865 | -6.519922 | 1.873881 | 1.521203 | 8.100957 | 5.150264
2018-01-30 15:52 | 252512 | 960.0003 | 5 | 50 | 3.078664 | -6.519816 | 1.873881 | 1.738515 | 8.100957 | 5.829145
2018-01-30 15:53 | 252592.4 | 1040.4505 | 5 | 50 | 2.999992 | -6.520136 | 1.873881 | 1.884243 | 8.100957 | 6.272354
2018-01-30 15:55 | 252712.5 | 120.0009 | 6 | 50 | 3.739709 | 0 | 1.873881 | 1.884243 | 8.100957 | 6.272354
2018-01-30 15:57 | 252832.5 | 240.0018 | 6 | 50 | 3.759293 | 0 | 1.873881 | 1.884243 | 8.100957 | 6.272354
2018-01-30 15:58 | 252892.5 | 300.0016 | 6 | 50 | 3.766428 | 0 | 1.873881 | 1.884243 | 8.100957 | 6.272354
2018-01-30 15:58 | 252892.5 | 0.0027 | 7 | 51 | 3.766391 | 0 | 0 | 0 | 0 | 0
2018-01-30 16:00 | 253012.6 | 120.0025 | 8 | 51 | 4.200316 | 3.891403 | 0.1459331 | 0 | 0.6110352 | 0
2018-01-30 16:02 | 253132.6 | 240.0024 | 8 | 51 | 4.200248 | 3.563446 | 0.2696746 | 0 | 1.130781 | 0
2018-01-30 16:04 | 253252.6 | 360.0017 | 8 | 51 | 4.200301 | 3.287292 | 0.3838913 | 0 | 1.61052 | 0
2018-01-30 16:04 | 253263.6 | 371.0825 | 8 | 51 | 4.200235 | 3.259987 | 0.3939663 | 0 | 1.652837 | 0
2018-01-30 16:06 | 253383.7 | 120.0003 | 9 | 51 | 4.227536 | 3.259974 | 0.5022397 | 0 | 2.108961 | 0
2018-01-30 16:08 | 253503.7 | 240.0003 | 9 | 51 | 4.260998 | 3.25996 | 0.6109018 | 0 | 2.570112 | 0
2018-01-30 16:10 | 253623.7 | 360.001 | 9 | 51 | 4.298837 | 3.259876 | 0.7195615 | 0 | 3.035123 | 0
2018-01-30 16:12 | 253743.7 | 480.001 | 9 | 51 | 4.340592 | 3.259888 | 0.8282151 | 0 | 3.504448 | 0
2018-01-30 16:14 | 253863.7 | 600.0019 | 9 | 51 | 4.384745 | 3.259932 | 0.9368812 | 0 | 3.978504 | 0
2018-01-30 16:16 | 253983.7 | 720.0019 | 9 | 51 | 4.400267 | 2.955929 | 1.041961 | 0 | 4.440595 | 0
2018-01-30 16:18 | 254103.7 | 840.0026 | 9 | 51 | 4.40025 | 2.599443 | 1.134358 | 0 | 4.847167 | 0
2018-01-30 16:20 | 254223.7 | 960.0003 | 9 | 51 | 4.400233 | 2.307005 | 1.215973 | 0 | 5.206292 | 0
2018-01-30 16:22 | 254343.7 | 1080.0016 | 9 | 51 | 4.400214 | 2.065399 | 1.288711 | 0 | 5.526358 | 0
2018-01-30 16:24 | 254463.7 | 1200.0011 | 9 | 51 | 4.400168 | 1.86556 | 1.354137 | 0 | 5.814247 | 0
2018-01-30 16:26 | 254583.7 | 1320.0007 | 9 | 51 | 4.40017 | 1.696789 | 1.413457 | 0 | 6.075271 | 0
2018-01-30 16:28 | 254703.7 | 1440.0002 | 9 | 51 | 4.400209 | 1.55394 | 1.467587 | 0 | 6.313453 | 0
2018-01-30 16:30 | 254823.7 | 1560.0009 | 9 | 51 | 4.400165 | 1.429973 | 1.517277 | 0 | 6.5321 | 0
2018-01-30 16:32 | 254943.7 | 1680.0003 | 9 | 51 | 4.400153 | 1.321646 | 1.563118 | 0 | 6.733809 | 0
2018-01-30 16:34 | 255063.7 | 1800.0027 | 9 | 51 | 4.400205 | 1.225783 | 1.605545 | 0 | 6.920496 | 0
2018-01-30 16:36 | 255183.7 | 1920.0003 | 9 | 51 | 4.400185 | 1.138659 | 1.644922 | 0 | 7.093762 | 0
2018-01-30 16:38 | 255303.7 | 2040.0002 | 9 | 51 | 4.400168 | 1.059417 | 1.681532 | 0 | 7.254851 | 0
2018-01-30 16:40 | 255423.7 | 2160.001 | 9 | 51 | 4.400231 | 0.9881964 | 1.715639 | 0 | 7.404931 | 0
2018-01-30 16:42 | 255543.7 | 2280.0011 | 9 | 51 | 4.400115 | 0.921031 | 1.747447 | 0 | 7.544888 | 0
2018-01-30 16:44 | 255663.7 | 2400.0002 | 9 | 51 | 4.400186 | 0.8603725 | 1.777136 | 0 | 7.675528 | 0
2018-01-30 16:46 | 255783.7 | 2520.0002 | 9 | 51 | 4.400167 | 0.8028307 | 1.804841 | 0 | 7.797432 | 0
2018-01-30 16:48 | 255903.7 | 2640.0027 | 9 | 51 | 4.40014 | 0.7490444 | 1.830693 | 0 | 7.911184 | 0
2018-01-30 16:50 | 256023.7 | 2760.0005 | 9 | 51 | 4.400125 | 0.6990232 | 1.854827 | 0 | 8.017378 | 0
2018-01-30 16:52 | 256143.7 | 2880.0002 | 9 | 51 | 4.400158 | 0.6530218 | 1.877359 | 0 | 8.116524 | 0
2018-01-30 16:54 | 256263.7 | 3000.0014 | 9 | 51 | 4.400167 | 0.6101847 | 1.898403 | 0 | 8.20912 | 0
2018-01-30 16:56 | 256383.7 | 3120.0019 | 9 | 51 | 4.40014 | 0.5699148 | 1.918067 | 0 | 8.295645 | 0
2018-01-30 16:58 | 256503.7 | 3240.0009 | 9 | 51 | 4.400192 | 0.5336065 | 1.936447 | 0 | 8.376518 | 0
2018-01-30 17:00 | 256623.7 | 3360.0011 | 9 | 51 | 4.400169 | 0.4990749 | 1.953634 | 0 | 8.452147 | 0
2018-01-30 17:02 | 256743.7 | 3480.0001 | 9 | 51 | 4.400079 | 0.4666071 | 1.969728 | 0 | 8.522962 | 0
2018-01-30 17:04 | 256863.7 | 3600.001 | 9 | 51 | 4.400112 | 0.4377794 | 1.98481 | 0 | 8.589324 | 0
2018-01-30 17:06 | 256983.7 | 3720.0005 | 9 | 51 | 4.400159 | 0.41154 | 1.998957 | 0 | 8.651573 | 0
2018-01-30 17:08 | 257103.7 | 3840.0007 | 9 | 51 | 4.400157 | 0.3865538 | 2.012242 | 0 | 8.710031 | 0
2018-01-30 17:10 | 257223.7 | 3960.0011 | 9 | 51 | 4.400143 | 0.3632059 | 2.024729 | 0 | 8.764972 | 0
2018-01-30 17:12 | 257343.7 | 4080.0001 | 9 | 51 | 4.400134 | 0.3417349 | 2.03647 | 0 | 8.816638 | 0
2018-01-30 17:14 | 257463.7 | 4200.0018 | 9 | 51 | 4.400073 | 0.321229 | 2.047523 | 0 | 8.86527 | 0
2018-01-30 17:16 | 257583.7 | 4320 | 9 | 51 | 4.400077 | 0.3028078 | 2.057934 | 0 | 8.911082 | 0
2018-01-30 17:18 | 257703.7 | 4440.002 | 9 | 51 | 4.40009 | 0.2854204 | 2.067744 | 0 | 8.954246 | 0
2018-01-30 17:20 | 257823.7 | 4560.0009 | 9 | 51 | 4.400039 | 0.2691736 | 2.077002 | 0 | 8.994984 | 0
2018-01-30 17:22 | 257943.7 | 4680.0016 | 9 | 51 | 4.400112 | 0.2548189 | 2.085742 | 0 | 9.033441 | 0
2018-01-30 17:24 | 258063.7 | 4800.0018 | 9 | 51 | 4.400167 | 0.2417278 | 2.094004 | 0 | 9.069791 | 0
2018-01-30 17:26 | 258183.7 | 4920.0009 | 9 | 51 | 4.400101 | 0.2280378 | 2.10182 | 0 | 9.104186 | 0
2018-01-30 17:28 | 258303.7 | 5040.001 | 9 | 51 | 4.400181 | 0.2164335 | 2.109218 | 0 | 9.136736 | 0
2018-01-30 17:30 | 258423.7 | 5160.0009 | 9 | 51 | 4.400153 | 0.205183 | 2.11622 | 0 | 9.167545 | 0
2018-01-30 17:32 | 258543.7 | 5280.0009 | 9 | 51 | 4.400109 | 0.1938791 | 2.122864 | 0 | 9.196779 | 0
2018-01-30 17:34 | 258663.7 | 5400.0005 | 9 | 51 | 4.400043 | 0.1840544 | 2.129168 | 0 | 9.224517 | 0
2018-01-30 17:36 | 258783.7 | 5520 | 9 | 51 | 4.400136 | 0.175272 | 2.135166 | 0 | 9.250909 | 0
2018-01-30 17:38 | 258903.7 | 5640 | 9 | 51 | 4.400095 | 0.1669159 | 2.140862 | 0 | 9.275973 | 0
2018-01-30 17:40 | 259023.7 | 5760.0008 | 9 | 51 | 4.400053 | 0.1585379 | 2.146287 | 0 | 9.299843 | 0
2018-01-30 17:42 | 259143.7 | 5880.0012 | 9 | 51 | 4.400017 | 0.1507206 | 2.151453 | 0 | 9.322577 | 0
2018-01-30 17:44 | 259263.7 | 6000 | 9 | 51 | 4.400062 | 0.1441994 | 2.156376 | 0 | 9.344237 | 0
2018-01-30 17:46 | 259383.7 | 6120.0008 | 9 | 51 | 4.400098 | 0.1380663 | 2.161074 | 0 | 9.364908 | 0
2018-01-30 17:48 | 259503.7 | 6240.0017 | 9 | 51 | 4.400106 | 0.1319599 | 2.165561 | 0 | 9.384648 | 0
2018-01-30 17:50 | 259623.7 | 6360 | 9 | 51 | 4.400073 | 0.1257334 | 2.169846 | 0 | 9.403503 | 0
2018-01-30 17:52 | 259743.7 | 6480.0009 | 9 | 51 | 4.40006 | 0.1203327 | 2.173949 | 0 | 9.421558 | 0
2018-01-30 17:54 | 259863.7 | 6600.0008 | 9 | 51 | 4.400146 | 0.115551 | 2.177864 | 0 | 9.438785 | 0
2018-01-30 17:56 | 259983.7 | 6720.0016 | 9 | 51 | 4.400144 | 0.1106033 | 2.181612 | 0 | 9.455276 | 0
2018-01-30 17:58 | 260103.7 | 6840 | 9 | 51 | 4.400054 | 0.1051979 | 2.1852 | 0 | 9.471066 | 0
2018-01-30 18:00 | 260223.7 | 6960.0013 | 9 | 51 | 4.400031 | 0.1008482 | 2.188641 | 0 | 9.486204 | 0
2018-01-30 18:02 | 260343.7 | 7080.002 | 9 | 51 | 4.400098 | 0.09716796875 | 2.191939 | 0 | 9.500715 | 0
2018-01-30 18:04 | 260463.7 | 7200.0006 | 9 | 51 | 4.400085 | 0.09325314 | 2.195109 | 0 | 9.514666 | 0
2018-01-30 18:06 | 260583.7 | 7320.0017 | 9 | 51 | 4.400045 | 0.08919811 | 2.19815 | 0 | 9.528045 | 0
2018-01-30 18:08 | 260703.7 | 7440 | 9 | 51 | 4.400038 | 0.08570671 | 2.201073 | 0 | 9.540904 | 0
2018-01-30 18:10 | 260823.7 | 7560.0009 | 9 | 51 | 4.400098 | 0.08302879 | 2.203885 | 0 | 9.553278 | 0
2018-01-30 18:11 | 260867.1 | 7603.4912 | 9 | 51 | 4.400063 | 0.08149719 | 2.204878 | 0 | 9.55765 | 0

## Statistics_87
Date_Time | Test_Time(s) | Step_Time(s) | Step_Index | Cycle_Index | Voltage(V) | Current(A) | Charge_Capacity(Ah) | Discharge_Capacity(Ah) | Charge_Energy(Wh) | Discharge_Energy(Wh) | ACR(Ohm) | Internal Resistance(Ohm)
2018-01-27 18:30 | 9856.52908 | 300.0031 | 6 | 1 | 3.773306 | 0 | 2.88305 | 1.810745 | 12.45896 | 5.939075
2018-01-27 19:52 | 14727.71 | 300.0023 | 6 | 2 | 3.76992 | 0 | 1.876927 | 1.877099 | 8.112646 | 6.209435
2018-01-27 21:12 | 19571.73 | 300.0014 | 6 | 3 | 3.769472 | 0 | 1.883207 | 1.876876 | 8.135652 | 6.225218
2018-01-27 22:33 | 24437.56 | 300.003 | 6 | 4 | 3.764412 | 0 | 1.878376 | 1.917416 | 8.114396 | 6.373281
2018-01-27 23:55 | 29314.88 | 300.0034 | 6 | 5 | 3.766821 | 0 | 1.920328 | 1.898927 | 8.294332 | 6.313572
2018-01-28 01:16 | 34183.73 | 300.0013 | 6 | 6 | 3.763704 | 0 | 1.900137 | 1.922496 | 8.208641 | 6.401521
2018-01-28 02:37 | 39049.31 | 300.0037 | 6 | 7 | 3.764987 | 0 | 1.922614 | 1.91074 | 8.301519 | 6.36366
2018-01-28 03:59 | 43947.96284 | 300.0039 | 6 | 8 | 3.760319 | 0 | 1.914176 | 1.951266 | 8.265403 | 6.511638
2018-01-28 05:21 | 48865.53 | 300.003 | 6 | 9 | 3.763172 | 0 | 1.948157 | 1.92502 | 8.410791 | 6.417181
2018-01-28 06:43 | 53806 | 300.0006 | 6 | 10 | 3.760228 | 0 | 1.930784 | 1.952897 | 8.33827 | 6.518191
2018-01-28 08:05 | 58716.58 | 300.0021 | 6 | 11 | 3.763655 | 0 | 1.949477 | 1.921987 | 8.413363 | 6.409157
2018-01-28 09:27 | 63653.37 | 300.0032 | 6 | 12 | 3.762277 | 0 | 1.926769 | 1.934662 | 8.322762 | 6.455116
2018-01-28 10:49 | 68583.74396 | 300.0039 | 6 | 13 | 3.763727 | 0 | 1.93475 | 1.922235 | 8.355568 | 6.412691
2018-01-28 12:12 | 73539.89 | 300.0029 | 6 | 14 | 3.76152 | 0 | 1.926714 | 1.942993 | 8.322781 | 6.487754
2018-01-28 13:34 | 78499.31868 | 300.0023 | 6 | 15 | 3.762137 | 0 | 1.940618 | 1.93715 | 8.381427 | 6.465388
2018-01-28 14:57 | 83462.9 | 300.0037 | 6 | 16 | 3.762079 | 0 | 1.939531 | 1.938679 | 8.377922 | 6.474337
2018-01-28 16:20 | 88409.15 | 300.0007 | 6 | 17 | 3.763382 | 0 | 1.9352 | 1.925347 | 8.358244 | 6.427351
2018-01-28 17:42 | 93358.2549 | 300.0021 | 6 | 18 | 3.76129 | 0 | 1.929505 | 1.945342 | 8.334714 | 6.502977
2018-01-28 19:05 | 98306.32 | 300.0032 | 6 | 19 | 3.763359 | 0 | 1.941545 | 1.925557 | 8.383964 | 6.434114
2018-01-28 20:27 | 103235 | 300.004 | 6 | 20 | 3.762479 | 0 | 1.927184 | 1.93256 | 8.323455 | 6.461174
2018-01-28 21:49 | 108158.7 | 300.0023 | 6 | 21 | 3.763769 | 0 | 1.931384 | 1.921339 | 8.340764 | 6.422944
2018-01-28 23:11 | 113069.3 | 300.0023 | 6 | 22 | 3.76285 | 0 | 1.919574 | 1.926477 | 8.290105 | 6.441132
2018-01-29 00:32 | 117976.5 | 300.004 | 6 | 23 | 3.762587 | 0 | 1.925797 | 1.928119 | 8.316457 | 6.446375
2018-01-29 01:54 | 122886.4 | 300.0038 | 6 | 24 | 3.762507 | 0 | 1.925479 | 1.927229 | 8.315286 | 6.441215
2018-01-29 03:16 | 127809.3 | 300.0022 | 6 | 25 | 3.76069 | 0 | 1.925944 | 1.941508 | 8.317938 | 6.487246
2018-01-29 04:38 | 132735.9 | 300.0028 | 6 | 26 | 3.762058 | 0 | 1.942088 | 1.931817 | 8.385976 | 6.455122
2018-01-29 06:01 | 137665 | 300.0013 | 6 | 27 | 3.761318 | 0 | 1.930742 | 1.936489 | 8.338991 | 6.469269
2018-01-29 07:23 | 142587.6 | 300.0037 | 6 | 28 | 3.762054 | 0 | 1.938272 | 1.933738 | 8.369474 | 6.460331
2018-01-29 08:45 | 147519.5 | 300.0013 | 6 | 29 | 3.763004 | 0 | 1.935062 | 1.927159 | 8.35756 | 6.436606
2018-01-29 10:07 | 152452 | 300.0025 | 6 | 30 | 3.762214 | 0 | 1.928344 | 1.933863 | 8.329166 | 6.459417
2018-01-29 12:57 | 157323.4 | 300.003 | 6 | 31 | 3.761472 | 0 | 1.938225 | 1.943758 | 8.364029 | 6.492197
2018-01-29 14:20 | 162271.4 | 300.0038 | 6 | 32 | 3.762873 | 0 | 1.937719 | 1.925663 | 8.370391 | 6.428967
2018-01-29 15:42 | 167209.1 | 300.0039 | 6 | 33 | 3.762629 | 0 | 1.927993 | 1.928919 | 8.32903 | 6.442425
2018-01-29 17:04 | 172119.5 | 300.0013 | 6 | 34 | 3.765095 | 0 | 1.926016 | 1.90754 | 8.3188 | 6.366059
2018-01-29 18:51 | 176894.2 | 300.003 | 6 | 35 | 3.765316 | 0 | 1.915016 | 1.911423 | 8.264177 | 6.385032
2018-01-29 20:13 | 181777.5 | 300.0029 | 6 | 36 | 3.765879 | 0 | 1.907053 | 1.899756 | 8.236309 | 6.346782
2018-01-29 21:34 | 186651.8 | 300.004 | 6 | 37 | 3.76668 | 0 | 1.90141 | 1.895662 | 8.212017 | 6.334004
2018-01-29 22:55 | 191513.4 | 300.0024 | 6 | 38 | 3.766663 | 0 | 1.894309 | 1.894264 | 8.181821 | 6.327168
2018-01-30 00:16 | 196370.9 | 300.0016 | 6 | 39 | 3.766635 | 0 | 1.895337 | 1.895304 | 8.186761 | 6.331597
2018-01-30 01:37 | 201225.1 | 300.0032 | 6 | 40 | 3.767472 | 0 | 1.893949 | 1.887126 | 8.181859 | 6.301815
2018-01-30 02:58 | 206081.7 | 300.0016 | 6 | 41 | 3.766766 | 0 | 1.890786 | 1.895285 | 8.169716 | 6.332732
2018-01-30 04:19 | 210927.2 | 300.003 | 6 | 42 | 3.76745 | 0 | 1.891397 | 1.88719 | 8.171857 | 6.299653
2018-01-30 05:40 | 215794.1 | 300.0014 | 6 | 43 | 3.766615 | 0 | 1.891777 | 1.895628 | 8.175602 | 6.332917
2018-01-30 07:01 | 220651.6958 | 300.0031 | 6 | 44 | 3.767112 | 0 | 1.893441 | 1.890163 | 8.180821 | 6.312335
2018-01-30 08:22 | 225525.3 | 300.0014 | 6 | 45 | 3.768279 | 0 | 1.887069 | 1.878265 | 8.154593 | 6.268559
2018-01-30 09:43 | 230380.6 | 300.0014 | 6 | 46 | 3.768816 | 0 | 1.877529 | 1.87266 | 8.112958 | 6.249449
2018-01-30 11:04 | 235228.3 | 300.0014 | 6 | 47 | 3.769578 | 0 | 1.873704 | 1.867125 | 8.097299 | 6.231639
2018-01-30 12:24 | 240079.5 | 300.0014 | 6 | 48 | 3.76931 | 0 | 1.86628 | 1.867465 | 8.066082 | 6.232143
2018-01-30 13:45 | 244915.8 | 300.0013 | 6 | 49 | 3.769963 | 0 | 1.869397 | 1.863982 | 8.078821 | 6.221643
2018-01-30 15:06 | 249750 | 300.0045 | 6 | 50 | 3.771022 | 0 | 1.860993 | 1.852228 | 8.042934 | 6.179622
2018-01-30 17:14 | 257478.6 | 7340.4151 | 9 | 51 | 4.400043 | 0.08149529 | 2.169931 | 3.799e-09 | 9.403268 | 1.4327e-08

## Channel_87_1
Date_Time | Test_Time(s) | Step_Time(s) | Step_Index | Cycle_Index | Voltage(V) | Current(A) | Charge_Capacity(Ah) | Discharge_Capacity(Ah) | Charge_Energy(Wh) | Discharge_Energy(Wh) | ACR(Ohm) | Internal Resistance(Ohm)
2018-01-27 15:48 | 120.001 | 120.0007 | 1 | 1 | 3.419904 | 0 | 0 | 0 | 0 | 0
2018-01-27 15:50 | 240.001 | 240.0007 | 1 | 1 | 3.420353 | 0 | 0 | 0 | 0 | 0
2018-01-27 15:52 | 360.0002 | 359.9999 | 1 | 1 | 3.420672 | 0 | 0 | 0 | 0 | 0
2018-01-27 15:54 | 480.001 | 480.0007 | 1 | 1 | 3.420869 | 0 | 0 | 0 | 0 | 0
2018-01-27 15:56 | 600.001 | 600.0007 | 1 | 1 | 3.421062 | 0 | 0 | 0 | 0 | 0
2018-01-27 15:58 | 720.001 | 720.0007 | 1 | 1 | 3.42124 | 0 | 0 | 0 | 0 | 0
2018-01-27 16:00 | 840.001 | 840.0007 | 1 | 1 | 3.421426 | 0 | 0 | 0 | 0 | 0
2018-01-27 16:02 | 960.0002 | 959.9999 | 1 | 1 | 3.421571 | 0 | 0 | 0 | 0 | 0
2018-01-27 16:04 | 1080.001 | 1080.0007 | 1 | 1 | 3.421742 | 0 | 0 | 0 | 0 | 0
2018-01-27 16:06 | 1200.001 | 1200.0007 | 1 | 1 | 3.421902 | 0 | 0 | 0 | 0 | 0
2018-01-27 16:08 | 1320.0018 | 1320.0015 | 1 | 1 | 3.42208 | 0 | 0 | 0 | 0 | 0
2018-01-27 16:10 | 1440.0002 | 1439.9999 | 1 | 1 | 3.42224 | 0 | 0 | 0 | 0 | 0
2018-01-27 16:12 | 1560.001 | 1560.0007 | 1 | 1 | 3.4224 | 0 | 0 | 0 | 0 | 0
2018-01-27 16:14 | 1680.001 | 1680.0007 | 1 | 1 | 3.422575 | 0 | 0 | 0 | 0 | 0
2018-01-27 16:16 | 1800.0002 | 1799.9999 | 1 | 1 | 3.422742 | 0 | 0 | 0 | 0 | 0
2018-01-27 16:18 | 1920.0011 | 1920.0008 | 1 | 1 | 3.422915 | 0 | 0 | 0 | 0 | 0
2018-01-27 16:20 | 2040.0002 | 2039.9999 | 1 | 1 | 3.423053 | 0 | 0 | 0 | 0 | 0
2018-01-27 16:22 | 2160.0002 | 2159.9999 | 1 | 1 | 3.423201 | 0 | 0 | 0 | 0 | 0
2018-01-27 16:24 | 2280.001 | 2280.0007 | 1 | 1 | 3.423375 | 0 | 0 | 0 | 0 | 0
2018-01-27 16:26 | 2400.001 | 2400.0007 | 1 | 1 | 3.423532 | 0 | 0 | 0 | 0 | 0
2018-01-27 16:28 | 2520.001 | 2520.0007 | 1 | 1 | 3.423662 | 0 | 0 | 0 | 0 | 0
2018-01-27 16:30 | 2640.001 | 2640.0007 | 1 | 1 | 3.423819 | 0 | 0 | 0 | 0 | 0
2018-01-27 16:32 | 2760.0002 | 2759.9999 | 1 | 1 | 3.424003 | 0 | 0 | 0 | 0 | 0
2018-01-27 16:34 | 2880.001 | 2880.0007 | 1 | 1 | 3.424095 | 0 | 0 | 0 | 0 | 0
2018-01-27 16:36 | 3000.0018 | 3000.0015 | 1 | 1 | 3.424294 | 0 | 0 | 0 | 0 | 0
2018-01-27 16:38 | 3120.0002 | 3119.9999 | 1 | 1 | 3.424447 | 0 | 0 | 0 | 0 | 0
2018-01-27 16:40 | 3240.0007 | 3240.0004 | 1 | 1 | 3.424588 | 0 | 0 | 0 | 0 | 0
2018-01-27 16:42 | 3360.001 | 3360.0007 | 1 | 1 | 3.424717 | 0 | 0 | 0 | 0 | 0
2018-01-27 16:44 | 3480.001 | 3480.0007 | 1 | 1 | 3.424868 | 0 | 0 | 0 | 0 | 0
2018-01-27 16:46 | 3600.0024 | 3600.0021 | 1 | 1 | 3.425045 | 0 | 0 | 0 | 0 | 0
2018-01-27 16:46 | 3600.0033 | 3600.003 | 1 | 1 | 3.425044 | 0 | 0 | 0 | 0 | 0
2018-01-27 16:48 | 3720.08982 | 120.0018 | 2 | 1 | 4.200235 | 3.999258 | 0.1502987 | 2.64e-09 | 0.6224827 | 9.042e-09
2018-01-27 16:50 | 3840.08902 | 240.001 | 2 | 1 | 4.200244 | 3.895714 | 0.2823581 | 2.64e-09 | 1.177157 | 9.042e-09
2018-01-27 16:52 | 3960.08922 | 360.0012 | 2 | 1 | 4.200201 | 3.61422 | 0.4076921 | 2.64e-09 | 1.703591 | 9.042e-09
2018-01-27 16:54 | 4080.08992 | 480.0019 | 2 | 1 | 4.200243 | 3.334362 | 0.5233721 | 2.64e-09 | 2.189476 | 9.042e-09
2018-01-27 16:55 | 4117.41042 | 517.3224 | 2 | 1 | 4.200277 | 3.259996 | 0.5575475 | 2.64e-09 | 2.333021 | 9.042e-09
2018-01-27 16:57 | 4237.426876 | 120.0011 | 3 | 1 | 4.221988 | 3.259809 | 0.6658294 | 2.64e-09 | 2.788948 | 9.042e-09
2018-01-27 16:59 | 4357.425976 | 240.0002 | 3 | 1 | 4.242655 | 3.260078 | 0.7744827 | 2.64e-09 | 3.248829 | 9.042e-09
2018-01-27 17:01 | 4477.426176 | 360.0004 | 3 | 1 | 4.262084 | 3.259989 | 0.8831468 | 2.64e-09 | 3.710916 | 9.042e-09
2018-01-27 17:03 | 4597.426876 | 480.0011 | 3 | 1 | 4.280973 | 3.260086 | 0.9918066 | 2.64e-09 | 4.175057 | 9.042e-09
2018-01-27 17:05 | 4717.427676 | 600.0019 | 3 | 1 | 4.299822 | 3.259995 | 1.100493 | 2.64e-09 | 4.641361 | 9.042e-09
2018-01-27 17:07 | 4837.425976 | 720.0002 | 3 | 1 | 4.319481 | 3.260117 | 1.209156 | 2.64e-09 | 5.109657 | 9.042e-09
2018-01-27 17:09 | 4957.425976 | 840.0002 | 3 | 1 | 4.340333 | 3.260159 | 1.317821 | 2.64e-09 | 5.580152 | 9.042e-09
2018-01-27 17:11 | 5077.426076 | 960.0003 | 3 | 1 | 4.362594 | 3.260124 | 1.426478 | 2.64e-09 | 6.052953 | 9.042e-09
2018-01-27 17:13 | 5197.426876 | 1080.0011 | 3 | 1 | 4.386431 | 3.260094 | 1.535147 | 2.64e-09 | 6.528313 | 9.042e-09
2018-01-27 17:15 | 5317.426976 | 1200.0012 | 3 | 1 | 4.400227 | 3.136383 | 1.642835 | 2.64e-09 | 7.001755 | 9.042e-09
2018-01-27 17:17 | 5437.427776 | 1320.002 | 3 | 1 | 4.400212 | 2.909946 | 1.74355 | 2.64e-09 | 7.444928 | 9.042e-09
2018-01-27 17:19 | 5557.427776 | 1440.002 | 3 | 1 | 4.400238 | 2.696482 | 1.836952 | 2.64e-09 | 7.855916 | 9.042e-09
2018-01-27 17:21 | 5677.426176 | 1560.0004 | 3 | 1 | 4.400244 | 2.501066 | 1.923507 | 2.64e-09 | 8.236782 | 9.042e-09
2018-01-27 17:23 | 5797.426276 | 1680.0005 | 3 | 1 | 4.400211 | 2.322887 | 2.003851 | 2.64e-09 | 8.590312 | 9.042e-09
2018-01-27 17:25 | 5917.426176 | 1800.0004 | 3 | 1 | 4.400189 | 2.161128 | 2.078545 | 2.64e-09 | 8.918983 | 9.042e-09
2018-01-27 17:27 | 6037.427876 | 1920.0021 | 3 | 1 | 4.400231 | 2.015674 | 2.148102 | 2.64e-09 | 9.225048 | 9.042e-09
2018-01-27 17:29 | 6157.427876 | 2040.0021 | 3 | 1 | 4.400189 | 1.881251 | 2.213008 | 2.64e-09 | 9.510649 | 9.042e-09
2018-01-27 17:31 | 6277.427776 | 2160.002 | 3 | 1 | 4.400183 | 1.760892 | 2.273682 | 2.64e-09 | 9.777626 | 9.042e-09
2018-01-27 17:33 | 6397.427776 | 2280.002 | 3 | 1 | 4.400212 | 1.651423 | 2.330516 | 2.64e-09 | 10.02771 | 9.042e-09
2018-01-27 17:35 | 6517.427876 | 2400.0021 | 3 | 1 | 4.400189 | 1.550261 | 2.383864 | 2.64e-09 | 10.26245 | 9.042e-09
2018-01-27 17:37 | 6637.427076 | 2520.0013 | 3 | 1 | 4.400225 | 1.457753 | 2.433972 | 2.64e-09 | 10.48294 | 9.042e-09
2018-01-27 17:39 | 6757.427776 | 2640.002 | 3 | 1 | 4.400219 | 1.369513 | 2.481062 | 2.64e-09 | 10.69014 | 9.042e-09
2018-01-27 17:41 | 6877.427776 | 2760.002 | 3 | 1 | 4.400212 | 1.288474 | 2.525341 | 2.64e-09 | 10.88498 | 9.042e-09
2018-01-27 17:43 | 6997.426976 | 2880.0012 | 3 | 1 | 4.400212 | 1.215337 | 2.567056 | 2.64e-09 | 11.06853 | 9.042e-09
2018-01-27 17:45 | 7117.427676 | 3000.0019 | 3 | 1 | 4.400153 | 1.144202 | 2.606363 | 2.64e-09 | 11.24149 | 9.042e-09
2018-01-27 17:47 | 7237.426176 | 3120.0004 | 3 | 1 | 4.400169 | 1.077847 | 2.643387 | 2.64e-09 | 11.4044 | 9.042e-09
2018-01-27 17:49 | 7357.427776 | 3240.002 | 3 | 1 | 4.400172 | 1.015214 | 2.678263 | 2.64e-09 | 11.55786 | 9.042e-09
2018-01-27 17:51 | 7477.426976 | 3360.0012 | 3 | 1 | 4.400171 | 0.9567184 | 2.711119 | 2.64e-09 | 11.70243 | 9.042e-09
2018-01-27 17:53 | 7597.426076 | 3480.0003 | 3 | 1 | 4.400213 | 0.9022713 | 2.742079 | 2.64e-09 | 11.83867 | 9.042e-09
2018-01-27 17:55 | 7717.426176 | 3600.0004 | 3 | 1 | 4.400132 | 0.8493538 | 2.771262 | 2.64e-09 | 11.96707 | 9.042e-09
2018-01-27 17:57 | 7837.427076 | 3720.0013 | 3 | 1 | 4.40013 | 0.8007803 | 2.798763 | 2.64e-09 | 12.08808 | 9.042e-09
2018-01-27 17:59 | 7957.426176 | 3840.0004 | 3 | 1 | 4.400192 | 0.7556782 | 2.824693 | 2.64e-09 | 12.20218 | 9.042e-09
2018-01-27 18:01 | 8077.427076 | 3960.0013 | 3 | 1 | 4.40014 | 0.7118721 | 2.849141 | 2.64e-09 | 12.30976 | 9.042e-09
2018-01-27 18:03 | 8197.425976 | 4080.0002 | 3 | 1 | 4.400183 | 0.6714478 | 2.872191 | 2.64e-09 | 12.41118 | 9.042e-09
2018-01-27 18:04 | 8256.509876 | 4139.0841 | 3 | 1 | 4.400156 | 0.6519957 | 2.88305 | 2.64e-09 | 12.45896 | 9.042e-09
2018-01-27 18:06 | 8376.55366 | 120.0008 | 4 | 1 | 4.2967 | 0 | 2.88305 | 2.64e-09 | 12.45896 | 9.042e-09
2018-01-27 18:08 | 8496.55286 | 240 | 4 | 1 | 4.283828 | 0 | 2.88305 | 2.64e-09 | 12.45896 | 9.042e-09
2018-01-27 18:09 | 8556.55666 | 300.0038 | 4 | 1 | 4.279834 | 0 | 2.88305 | 2.64e-09 | 12.45896 | 9.042e-09
2018-01-27 18:11 | 8676.635548 | 120.0002 | 5 | 1 | 3.39682 | -6.519849 | 2.88305 | 0.2172929 | 12.45896 | 0.7498522
2018-01-27 18:13 | 8796.636248 | 240.0009 | 5 | 1 | 3.396557 | -6.519833 | 2.88305 | 0.4346038 | 12.45896 | 1.489389
2018-01-27 18:15 | 8916.635448 | 360.0001 | 5 | 1 | 3.355887 | -6.519853 | 2.88305 | 0.6519367 | 12.45896 | 2.223454
2018-01-27 18:17 | 9036.635548 | 480.0002 | 5 | 1 | 3.307509 | -6.520211 | 2.88305 | 0.8692833 | 12.45896 | 2.947601
2018-01-27 18:19 | 9156.635548 | 600.0002 | 5 | 1 | 3.256603 | -6.519853 | 2.88305 | 1.086575 | 12.45896 | 3.660826
2018-01-27 18:21 | 9276.636348 | 720.001 | 5 | 1 | 3.199151 | -6.519812 | 2.88305 | 1.303901 | 12.45896 | 4.362525
2018-01-27 18:23 | 9396.635448 | 840.0001 | 5 | 1 | 3.129434 | -6.51982 | 2.88305 | 1.521258 | 12.45896 | 5.050598
2018-01-27 18:25 | 9516.636348 | 960.001 | 5 | 1 | 3.037975 | -6.520174 | 2.88305 | 1.73857 | 12.45896 | 5.721138
2018-01-27 18:25 | 9556.482448 | 999.8471 | 5 | 1 | 2.999992 | -6.519866 | 2.88305 | 1.810745 | 12.45896 | 5.939075
2018-01-27 18:27 | 9676.52688 | 120.0009 | 6 | 1 | 3.746253 | 0 | 2.88305 | 1.810745 | 12.45896 | 5.939075
2018-01-27 18:29 | 9796.52598 | 240 | 6 | 1 | 3.766894 | 0 | 2.88305 | 1.810745 | 12.45896 | 5.939075
2018-01-27 18:30 | 9856.52908 | 300.0031 | 6 | 1 | 3.773306 | 0 | 2.88305 | 1.810745 | 12.45896 | 5.939075
2018-01-27 18:30 | 9856.538876 | 0.0026 | 7 | 2 | 3.773351 | 0 | 0 | 0 | 0 | 0
2018-01-27 18:32 | 9976.618048 | 120.0019 | 2 | 2 | 4.200227 | 3.85692 | 0.1443147 | 0 | 0.6045771 | 0
2018-01-27 18:34 | 10096.62 | 240.0002 | 2 | 2 | 4.200261 | 3.594313 | 0.268068 | 0 | 1.124372 | 0
2018-01-27 18:36 | 10216.62 | 360.001 | 2 | 2 | 4.200271 | 3.354017 | 0.3840317 | 0 | 1.611449 | 0
2018-01-27 18:37 | 10257.1 | 400.4888 | 2 | 2 | 4.200252 | 3.259996 | 0.4212254 | 0 | 1.767671 | 0
2018-01-27 18:39 | 10377.12 | 120.0001 | 3 | 2 | 4.229121 | 3.259916 | 0.5294964 | 0 | 2.223857 | 0
2018-01-27 18:41 | 10497.12 | 240.0002 | 3 | 2 | 4.265005 | 3.259825 | 0.6381585 | 0 | 2.685307 | 0
2018-01-27 18:43 | 10617.12 | 360.0001 | 3 | 2 | 4.305626 | 3.260202 | 0.7468224 | 0 | 3.150917 | 0
2018-01-27 18:45 | 10737.12 | 480.0002 | 3 | 2 | 4.349942 | 3.259865 | 0.8554841 | 0 | 3.621162 | 0
2018-01-27 18:47 | 10857.12 | 600.0002 | 3 | 2 | 4.394456 | 3.259813 | 0.9641389 | 0 | 4.09621 | 0
2018-01-27 18:49 | 10977.12 | 720.0011 | 3 | 2 | 4.400292 | 2.870129 | 1.066711 | 0 | 4.547519 | 0
2018-01-27 18:51 | 11097.12 | 840.0012 | 3 | 2 | 4.400278 | 2.529121 | 1.156501 | 0 | 4.942618 | 0
2018-01-27 18:53 | 11217.12 | 960.0011 | 3 | 2 | 4.400268 | 2.24913 | 1.235967 | 0 | 5.292288 | 0
2018-01-27 18:55 | 11337.12 | 1080.0003 | 3 | 2 | 4.400236 | 2.022009 | 1.307038 | 0 | 5.605019 | 0
2018-01-27 18:57 | 11457.12 | 1200.0011 | 3 | 2 | 4.400238 | 1.830829 | 1.371169 | 0 | 5.887209 | 0
2018-01-27 18:59 | 11577.12 | 1320.0003 | 3 | 2 | 4.400212 | 1.667178 | 1.429396 | 0 | 6.143421 | 0
2018-01-27 19:01 | 11697.12 | 1440.0003 | 3 | 2 | 4.400212 | 1.527042 | 1.482579 | 0 | 6.377439 | 0
2018-01-27 19:03 | 11817.12 | 1560.0019 | 3 | 2 | 4.400208 | 1.405694 | 1.531422 | 0 | 6.59236 | 0
2018-01-27 19:05 | 11937.12 | 1680.002 | 3 | 2 | 4.400219 | 1.298807 | 1.576457 | 0 | 6.790522 | 0
2018-01-27 19:07 | 12057.12 | 1800.0027 | 3 | 2 | 4.400217 | 1.203226 | 1.618116 | 0 | 6.973828 | 0
2018-01-27 19:09 | 12177.12 | 1920.0019 | 3 | 2 | 4.400238 | 1.11669 | 1.656742 | 0 | 7.143793 | 0
2018-01-27 19:11 | 12297.12 | 2040.0003 | 3 | 2 | 4.40016 | 1.038981 | 1.692624 | 0 | 7.301679 | 0
2018-01-27 19:13 | 12417.12 | 2160.0011 | 3 | 2 | 4.400201 | 0.9721804 | 1.726129 | 0 | 7.449105 | 0
2018-01-27 19:15 | 12537.12 | 2280.0002 | 3 | 2 | 4.400191 | 0.9085684 | 1.757455 | 0 | 7.586947 | 0
2018-01-27 19:17 | 12657.12 | 2400.0019 | 3 | 2 | 4.400178 | 0.8490906 | 1.786732 | 0 | 7.715772 | 0
2018-01-27 19:19 | 12777.12 | 2520.0011 | 3 | 2 | 4.400189 | 0.7924957 | 1.814076 | 0 | 7.83609 | 0
2018-01-27 19:21 | 12897.12 | 2640.0003 | 3 | 2 | 4.40016 | 0.7366276 | 1.839563 | 0 | 7.948239 | 0
2018-01-27 19:23 | 13017.12 | 2760.0003 | 3 | 2 | 4.400153 | 0.6830225 | 1.863216 | 0 | 8.052312 | 0
2018-01-27 19:24 | 13091.06 | 2833.9448 | 3 | 2 | 4.400118 | 0.651988 | 1.876927 | 0 | 8.112646 | 0
2018-01-27 19:26 | 13211.10774 | 120.0002 | 4 | 2 | 4.300838 | 0 | 1.876927 | 0 | 8.112646 | 0
2018-01-27 19:28 | 13331.10784 | 240.0003 | 4 | 2 | 4.289774 | 0 | 1.876927 | 0 | 8.112646 | 0
2018-01-27 19:29 | 13391.11074 | 300.0032 | 4 | 2 | 4.286682 | 0 | 1.876927 | 0 | 8.112646 | 0
2018-01-27 19:31 | 13511.19 | 120.0009 | 5 | 2 | 3.464228 | -6.520139 | 1.876927 | 0.2172867 | 8.112646 | 0.7670578
2018-01-27 19:33 | 13631.19 | 240.0006 | 5 | 2 | 3.437469 | -6.519849 | 1.876927 | 0.4346302 | 8.112646 | 1.517639
2018-01-27 19:35 | 13751.19 | 360.001 | 5 | 2 | 3.38688 | -6.520172 | 1.876927 | 0.6519576 | 8.112646 | 2.259308
2018-01-27 19:37 | 13871.19 | 480.0001 | 5 | 2 | 3.335497 | -6.519861 | 1.876927 | 0.8692886 | 8.112646 | 2.989733
2018-01-27 19:39 | 13991.19 | 600.0001 | 5 | 2 | 3.283658 | -6.520097 | 1.876927 | 1.086616 | 8.112646 | 3.709043
2018-01-27 19:41 | 14111.19 | 720.0009 | 5 | 2 | 3.227444 | -6.51981 | 1.876927 | 1.303954 | 8.112646 | 4.416759
2018-01-27 19:43 | 14231.19 | 840.0009 | 5 | 2 | 3.160248 | -6.520164 | 1.876927 | 1.521244 | 8.112646 | 5.110981
2018-01-27 19:45 | 14351.19 | 960.0001 | 5 | 2 | 3.072372 | -6.519856 | 1.876927 | 1.738572 | 8.112646 | 5.788668
2018-01-27 19:47 | 14427.66 | 1036.4743 | 5 | 2 | 2.999996 | -6.52021 | 1.876927 | 1.877099 | 8.112646 | 6.209435
2018-01-27 19:49 | 14547.71 | 120.0008 | 6 | 2 | 3.742413 | 0 | 1.876927 | 1.877099 | 8.112646 | 6.209435
2018-01-27 19:51 | 14667.71 | 240.0001 | 6 | 2 | 3.762824 | 0 | 1.876927 | 1.877099 | 8.112646 | 6.209435
2018-01-27 19:52 | 14727.71 | 300.0023 | 6 | 2 | 3.76992 | 0 | 1.876927 | 1.877099 | 8.112646 | 6.209435
2018-01-27 19:52 | 14727.72 | 0.0028 | 7 | 3 | 3.769907 | 0 | 0 | 0 | 0 | 0
2018-01-27 19:54 | 14847.8 | 120.0009 | 2 | 3 | 4.200239 | 3.995338 | 0.1483725 | 0 | 0.6209848 | 0
2018-01-27 19:56 | 14967.8 | 240.0019 | 2 | 3 | 4.200227 | 3.689043 | 0.2760386 | 0 | 1.157216 | 0
2018-01-27 19:58 | 15087.8 | 360.0002 | 2 | 3 | 4.20026 | 3.412455 | 0.3945159 | 0 | 1.654851 | 0
2018-01-27 19:59 | 15147.66 | 419.8568 | 2 | 3 | 4.200285 | 3.259998 | 0.449993 | 0 | 1.88787 | 0
2018-01-27 20:01 | 15267.67 | 120.0009 | 3 | 3 | 4.230407 | 3.260139 | 0.5582777 | 0 | 2.344172 | 0
2018-01-27 20:03 | 15387.67 | 240.0001 | 3 | 3 | 4.268171 | 3.260166 | 0.666929 | 0 | 2.805823 | 0
2018-01-27 20:05 | 15507.67 | 360.0001 | 3 | 3 | 4.31011 | 3.260155 | 0.7756087 | 0 | 3.271939 | 0
2018-01-27 20:07 | 15627.67 | 480.0002 | 3 | 3 | 4.354176 | 3.260134 | 0.8842543 | 0 | 3.742592 | 0
2018-01-27 20:09 | 15747.67 | 600.0018 | 3 | 3 | 4.399459 | 3.260147 | 0.9929485 | 0 | 4.218315 | 0
2018-01-27 20:11 | 15867.67 | 720.0011 | 3 | 3 | 4.400286 | 2.827021 | 1.093934 | 0 | 4.662681 | 0
2018-01-27 20:13 | 15987.67 | 840.0027 | 3 | 3 | 4.400312 | 2.495045 | 1.182437 | 0 | 5.052115 | 0
2018-01-27 20:15 | 16107.67 | 960.002 | 3 | 3 | 4.400248 | 2.223623 | 1.260901 | 0 | 5.397378 | 0
2018-01-27 20:17 | 16227.67 | 1080.0011 | 3 | 3 | 4.400225 | 2.00049 | 1.331188 | 0 | 5.706656 | 0
2018-01-27 20:19 | 16347.67 | 1200.0002 | 3 | 3 | 4.40025 | 1.813915 | 1.394671 | 0 | 5.985997 | 0
2018-01-27 20:21 | 16467.67 | 1320.0002 | 3 | 3 | 4.400179 | 1.652505 | 1.45237 | 0 | 6.239886 | 0
2018-01-27 20:23 | 16587.67 | 1440.002 | 3 | 3 | 4.400239 | 1.515305 | 1.505113 | 0 | 6.471969 | 0
2018-01-27 20:25 | 16707.67 | 1560.0011 | 3 | 3 | 4.400194 | 1.392189 | 1.553516 | 0 | 6.684949 | 0
2018-01-27 20:27 | 16827.67 | 1680.0019 | 3 | 3 | 4.400239 | 1.285315 | 1.598107 | 0 | 6.881159 | 0
2018-01-27 20:29 | 16947.67 | 1800.002 | 3 | 3 | 4.400229 | 1.189714 | 1.639322 | 0 | 7.062513 | 0
2018-01-27 20:31 | 17067.67 | 1920.0004 | 3 | 3 | 4.4002 | 1.102124 | 1.677486 | 0 | 7.230441 | 0
2018-01-27 20:33 | 17187.67 | 2040.0012 | 3 | 3 | 4.400183 | 1.02198 | 1.712867 | 0 | 7.386127 | 0
2018-01-27 20:35 | 17307.67 | 2160.0011 | 3 | 3 | 4.400176 | 0.9480305 | 1.745688 | 0 | 7.530544 | 0
2018-01-27 20:37 | 17427.67 | 2280.0003 | 3 | 3 | 4.400215 | 0.8810253 | 1.776153 | 0 | 7.664598 | 0
2018-01-27 20:39 | 17547.67 | 2400.0018 | 3 | 3 | 4.400181 | 0.8190355 | 1.804462 | 0 | 7.789162 | 0
2018-01-27 20:41 | 17667.67 | 2520.0003 | 3 | 3 | 4.400154 | 0.7610416 | 1.830785 | 0 | 7.904985 | 0
2018-01-27 20:43 | 17787.67 | 2640.0009 | 3 | 3 | 4.400156 | 0.7106447 | 1.855296 | 0 | 8.012839 | 0
2018-01-27 20:45 | 17907.67 | 2760.0009 | 3 | 3 | 4.400141 | 0.6624908 | 1.878181 | 0 | 8.113538 | 0
2018-01-27 20:45 | 17935.2 | 2787.5256 | 3 | 3 | 4.400176 | 0.6519938 | 1.883205 | 0 | 8.135644 | 0
2018-01-27 20:47 | 18055.24 | 120.0001 | 4 | 3 | 4.301536 | 0 | 1.883207 | 0 | 8.135652 | 0
2018-01-27 20:49 | 18175.24 | 240.001 | 4 | 3 | 4.290607 | 0 | 1.883207 | 0 | 8.135652 | 0
2018-01-27 20:50 | 18235.24 | 300.0016 | 4 | 3 | 4.287621 | 0 | 1.883207 | 0 | 8.135652 | 0
2018-01-27 20:52 | 18355.32 | 120.0009 | 5 | 3 | 3.491537 | -6.519938 | 1.883207 | 0.2173105 | 8.135652 | 0.7730752
2018-01-27 20:54 | 18475.32 | 240.001 | 5 | 3 | 3.451324 | -6.519815 | 1.883207 | 0.4346428 | 8.135652 | 1.528149
2018-01-27 20:56 | 18595.32 | 360.0009 | 5 | 3 | 3.394524 | -6.519869 | 1.883207 | 0.6519392 | 8.135652 | 2.271924
2018-01-27 20:58 | 18715.32 | 480.001 | 5 | 3 | 3.340223 | -6.519804 | 1.883207 | 0.8692914 | 8.135652 | 3.003773
2018-01-27 21:00 | 18835.32 | 600.0002 | 5 | 3 | 3.286429 | -6.520205 | 1.883207 | 1.086613 | 8.135652 | 3.72387
2018-01-27 21:02 | 18955.32 | 720.0002 | 5 | 3 | 3.229884 | -6.519846 | 1.883207 | 1.303948 | 8.135652 | 4.432144
2018-01-27 21:04 | 19075.32 | 840.0002 | 5 | 3 | 3.161896 | -6.520152 | 1.883207 | 1.521272 | 8.135652 | 5.126926
2018-01-27 21:06 | 19195.32 | 960.0009 | 5 | 3 | 3.074125 | -6.519854 | 1.883207 | 1.738588 | 8.135652 | 5.804994
2018-01-27 21:07 | 19271.68 | 1036.36 | 5 | 3 | 3 | -6.520131 | 1.883207 | 1.876876 | 8.135652 | 6.225218
2018-01-27 21:09 | 19391.73 | 120.0007 | 6 | 3 | 3.742831 | 0 | 1.883207 | 1.876876 | 8.135652 | 6.225218
2018-01-27 21:11 | 19511.73 | 240.0008 | 6 | 3 | 3.762473 | 0 | 1.883207 | 1.876876 | 8.135652 | 6.225218
2018-01-27 21:12 | 19571.73 | 300.0014 | 6 | 3 | 3.769472 | 0 | 1.883207 | 1.876876 | 8.135652 | 6.225218
2018-01-27 21:12 | 19571.74 | 0.0028 | 7 | 4 | 3.769402 | 0 | 0 | 0 | 0 | 0
2018-01-27 21:14 | 19691.82 | 120.0009 | 2 | 4 | 4.200259 | 3.999731 | 0.148555 | 0 | 0.6217148 | 0
2018-01-27 21:16 | 19811.82 | 240.0002 | 2 | 4 | 4.200248 | 3.702002 | 0.2764491 | 0 | 1.158903 | 0
2018-01-27 21:18 | 19931.82 | 360.0011 | 2 | 4 | 4.200264 | 3.425909 | 0.3953657 | 0 | 1.658383 | 0
2018-01-27 21:19 | 19995.75 | 423.9273 | 2 | 4 | 4.200256 | 3.259995 | 0.4547397 | 0 | 1.907769 | 0
2018-01-27 21:21 | 20115.76054 | 120.0002 | 3 | 4 | 4.230953 | 3.260069 | 0.563019 | 0 | 2.364079 | 0
2018-01-27 21:23 | 20235.76054 | 240.0002 | 3 | 4 | 4.269559 | 3.260126 | 0.6716726 | 0 | 2.825839 | 0
2018-01-27 21:25 | 20355.76124 | 360.0009 | 3 | 4 | 4.312171 | 3.260118 | 0.7803546 | 0 | 3.292145 | 0
2018-01-27 21:27 | 20475.76054 | 480.0002 | 3 | 4 | 4.35746 | 3.260084 | 0.8890143 | 0 | 3.763156 | 0
2018-01-27 21:29 | 20595.76144 | 600.0011 | 3 | 4 | 4.400278 | 3.217274 | 0.9976406 | 0 | 4.238959 | 0
2018-01-27 21:31 | 20715.76064 | 720.0003 | 3 | 4 | 4.400269 | 2.791389 | 1.097319 | 0 | 4.677572 | 0
2018-01-27 21:33 | 20835.76134 | 840.001 | 3 | 4 | 4.400194 | 2.461451 | 1.184698 | 0 | 5.062061 | 0
2018-01-27 21:35 | 20955.76104 | 960.0007 | 3 | 4 | 4.400262 | 2.195828 | 1.262192 | 0 | 5.403059 | 0
2018-01-27 21:37 | 21075.76224 | 1080.0019 | 3 | 4 | 4.400269 | 1.97693 | 1.331601 | 0 | 5.708473 | 0
2018-01-27 21:39 | 21195.76134 | 1200.001 | 3 | 4 | 4.400265 | 1.79321 | 1.394343 | 0 | 5.984552 | 0
2018-01-27 21:41 | 21315.76144 | 1320.0011 | 3 | 4 | 4.400234 | 1.63606 | 1.451416 | 0 | 6.235687 | 0
2018-01-27 21:43 | 21435.76154 | 1440.0012 | 3 | 4 | 4.400157 | 1.49826 | 1.503611 | 0 | 6.465357 | 0
2018-01-27 21:45 | 21555.76134 | 1560.001 | 3 | 4 | 4.400195 | 1.37879 | 1.551522 | 0 | 6.676172 | 0
2018-01-27 21:47 | 21675.76144 | 1680.0011 | 3 | 4 | 4.400175 | 1.272607 | 1.595679 | 0 | 6.870475 | 0
2018-01-27 21:49 | 21795.76224 | 1800.0019 | 3 | 4 | 4.400198 | 1.177963 | 1.636496 | 0 | 7.050078 | 0
2018-01-27 21:51 | 21915.76064 | 1920.0003 | 3 | 4 | 4.400197 | 1.093021 | 1.674313 | 0 | 7.21648 | 0
2018-01-27 21:53 | 22035.76134 | 2040.001 | 3 | 4 | 4.400214 | 1.014904 | 1.709418 | 0 | 7.370948 | 0
2018-01-27 21:55 | 22155.76214 | 2160.0018 | 3 | 4 | 4.400246 | 0.9441729 | 1.742041 | 0 | 7.514493 | 0
2018-01-27 21:57 | 22275.76144 | 2280.0011 | 3 | 4 | 4.400191 | 0.8778906 | 1.772389 | 0 | 7.648034 | 0
2018-01-27 21:59 | 22395.76064 | 2400.0003 | 3 | 4 | 4.400177 | 0.8172646 | 1.800632 | 0 | 7.772306 | 0
2018-01-27 22:01 | 22515.76054 | 2520.0002 | 3 | 4 | 4.400159 | 0.7607937 | 1.826917 | 0 | 7.887967 | 0
2018-01-27 22:03 | 22635.76134 | 2640.001 | 3 | 4 | 4.400168 | 0.7087593 | 1.8514 | 0 | 7.995694 | 0
2018-01-27 22:05 | 22755.76064 | 2760.0003 | 3 | 4 | 4.400124 | 0.6598358 | 1.874204 | 0 | 8.096035 | 0
2018-01-27 22:06 | 22778.65074 | 2782.8904 | 3 | 4 | 4.400201 | 0.6519957 | 1.878376 | 0 | 8.114396 | 0
2018-01-27 22:08 | 22898.69 | 120.0003 | 4 | 4 | 4.301662 | 0 | 1.878376 | 0 | 8.114396 | 0
2018-01-27 22:10 | 23018.69 | 240.0011 | 4 | 4 | 4.290763 | 0 | 1.878376 | 0 | 8.114396 | 0
2018-01-27 22:11 | 23078.7 | 300.0025 | 4 | 4 | 4.287754 | 0 | 1.878376 | 0 | 8.114396 | 0
2018-01-27 22:13 | 23198.77 | 120.0001 | 5 | 4 | 3.505964 | -6.519958 | 1.878376 | 0.2173117 | 8.114396 | 0.7758559
2018-01-27 22:15 | 23318.77 | 240.001 | 5 | 4 | 3.462421 | -6.519833 | 1.878376 | 0.4346325 | 8.114396 | 1.533595
2018-01-27 22:17 | 23438.77 | 360.0002 | 5 | 4 | 3.405211 | -6.519882 | 1.878376 | 0.6519558 | 8.114396 | 2.279872
2018-01-27 22:19 | 23558.77 | 480.0002 | 5 | 4 | 3.349789 | -6.520205 | 1.878376 | 0.8692858 | 8.114396 | 3.013856
2018-01-27 22:21 | 23678.77 | 600.0002 | 5 | 4 | 3.298112 | -6.520161 | 1.878376 | 1.08658 | 8.114396 | 3.736129
2018-01-27 22:23 | 23798.77 | 720.0002 | 5 | 4 | 3.243781 | -6.520146 | 1.878376 | 1.303933 | 8.114396 | 4.447162
2018-01-27 22:25 | 23918.77 | 840.0001 | 5 | 4 | 3.17942 | -6.519835 | 1.878376 | 1.521281 | 8.114396 | 5.14545
2018-01-27 22:27 | 24038.77 | 960.0009 | 5 | 4 | 3.095847 | -6.520184 | 1.878376 | 1.738601 | 8.114396 | 5.827779
2018-01-27 22:28 | 24137.51 | 1058.7368 | 5 | 4 | 2.999997 | -6.519845 | 1.878376 | 1.917416 | 8.114396 | 6.373281
2018-01-27 22:30 | 24257.56 | 120.0008 | 6 | 4 | 3.738591 | 0 | 1.878376 | 1.917416 | 8.114396 | 6.373281
2018-01-27 22:32 | 24377.56 | 240 | 6 | 4 | 3.75746 | 0 | 1.878376 | 1.917416 | 8.114396 | 6.373281
2018-01-27 22:33 | 24437.56 | 300.003 | 6 | 4 | 3.764412 | 0 | 1.878376 | 1.917416 | 8.114396 | 6.373281
2018-01-27 22:33 | 24437.57 | 0.0049 | 7 | 5 | 3.764422 | 0 | 0 | 0 | 0 | 0
2018-01-27 22:35 | 24557.65 | 120.0019 | 2 | 5 | 4.200313 | 4.048042 | 0.1498927 | 5e-10 | 0.6270421 | 1.881e-09
2018-01-27 22:37 | 24677.65 | 240.0002 | 2 | 5 | 4.200264 | 3.739754 | 0.2791778 | 5e-10 | 1.170074 | 1.881e-09
2018-01-27 22:39 | 24797.65 | 360.0001 | 2 | 5 | 4.200266 | 3.456484 | 0.399258 | 5e-10 | 1.674442 | 1.881e-09
2018-01-27 22:41 | 24871.28 | 433.6328 | 2 | 5 | 4.200245 | 3.259998 | 0.4679531 | 5e-10 | 1.962979 | 1.881e-09
2018-01-27 22:43 | 24991.3 | 120.0011 | 3 | 5 | 4.230954 | 3.260122 | 0.5762496 | 5e-10 | 2.419377 | 1.881e-09
2018-01-27 22:45 | 25111.3 | 240.0011 | 3 | 5 | 4.267859 | 3.260122 | 0.684913 | 5e-10 | 2.881098 | 1.881e-09
2018-01-27 22:47 | 25231.3 | 360.0002 | 3 | 5 | 4.308578 | 3.259823 | 0.7935744 | 5e-10 | 3.347032 | 1.881e-09
2018-01-27 22:49 | 25351.3 | 480.0002 | 3 | 5 | 4.351348 | 3.259798 | 0.9022341 | 5e-10 | 3.817528 | 1.881e-09
2018-01-27 22:51 | 25471.3 | 600.0002 | 3 | 5 | 4.394168 | 3.260145 | 1.010901 | 5e-10 | 4.292697 | 1.881e-09
2018-01-27 22:53 | 25591.3 | 720.001 | 3 | 5 | 4.400236 | 2.886181 | 1.11377 | 5e-10 | 4.745303 | 1.881e-09
2018-01-27 22:55 | 25711.3 | 840.0012 | 3 | 5 | 4.400231 | 2.556398 | 1.204327 | 5e-10 | 5.143775 | 1.881e-09
2018-01-27 22:57 | 25831.3 | 960.0002 | 3 | 5 | 4.400234 | 2.28186 | 1.284829 | 5e-10 | 5.498006 | 1.881e-09
2018-01-27 22:59 | 25951.3 | 1080.0002 | 3 | 5 | 4.400214 | 2.055884 | 1.357026 | 5e-10 | 5.815689 | 1.881e-09
2018-01-27 23:01 | 26071.3 | 1200.0011 | 3 | 5 | 4.400201 | 1.866158 | 1.422313 | 5e-10 | 6.102967 | 1.881e-09
2018-01-27 23:03 | 26191.3 | 1320.0003 | 3 | 5 | 4.400236 | 1.701983 | 1.481726 | 5e-10 | 6.364397 | 1.881e-09
2018-01-27 23:05 | 26311.3 | 1440.0011 | 3 | 5 | 4.40025 | 1.551523 | 1.535907 | 5e-10 | 6.602807 | 1.881e-09
2018-01-27 23:07 | 26431.3 | 1560.0018 | 3 | 5 | 4.400256 | 1.419118 | 1.585353 | 5e-10 | 6.820379 | 1.881e-09
2018-01-27 23:09 | 26551.3 | 1680.0011 | 3 | 5 | 4.400182 | 1.303548 | 1.630661 | 5e-10 | 7.019746 | 1.881e-09
2018-01-27 23:11 | 26671.3 | 1800.0019 | 3 | 5 | 4.400163 | 1.204442 | 1.672424 | 5e-10 | 7.20351 | 1.881e-09
2018-01-27 23:13 | 26791.3 | 1920.0011 | 3 | 5 | 4.400174 | 1.115608 | 1.711074 | 5e-10 | 7.373579 | 1.881e-09
2018-01-27 23:15 | 26911.3 | 2040.0002 | 3 | 5 | 4.400198 | 1.034325 | 1.746897 | 5e-10 | 7.531206 | 1.881e-09
2018-01-27 23:17 | 27031.3 | 2160.0003 | 3 | 5 | 4.400209 | 0.9599066 | 1.780113 | 5e-10 | 7.677364 | 1.881e-09
2018-01-27 23:19 | 27151.3 | 2280.001 | 3 | 5 | 4.400207 | 0.8912754 | 1.81094 | 5e-10 | 7.813009 | 1.881e-09
2018-01-27 23:21 | 27271.3 | 2400.0013 | 3 | 5 | 4.4002 | 0.828228 | 1.83957 | 5e-10 | 7.938985 | 1.881e-09
2018-01-27 23:23 | 27391.3 | 2520.0002 | 3 | 5 | 4.400163 | 0.770052 | 1.866181 | 5e-10 | 8.056077 | 1.881e-09
2018-01-27 23:25 | 27511.3 | 2640.001 | 3 | 5 | 4.400133 | 0.7157879 | 1.890933 | 5e-10 | 8.16499 | 1.881e-09
2018-01-27 23:27 | 27631.3 | 2760.0002 | 3 | 5 | 4.40015 | 0.6654587 | 1.91395 | 5e-10 | 8.266271 | 1.881e-09
2018-01-27 23:27 | 27666.16 | 2794.8568 | 3 | 5 | 4.400194 | 0.6519976 | 1.920326 | 5e-10 | 8.294327 | 1.881e-09
2018-01-27 23:29 | 27786.2 | 120.0002 | 4 | 5 | 4.30245 | 0 | 1.920328 | 5e-10 | 8.294332 | 1.881e-09
2018-01-27 23:31 | 27906.2 | 240.0011 | 4 | 5 | 4.2916 | 0 | 1.920328 | 5e-10 | 8.294332 | 1.881e-09
2018-01-27 23:32 | 27966.2 | 300.0042 | 4 | 5 | 4.288594 | 0 | 1.920328 | 5e-10 | 8.294332 | 1.881e-09
2018-01-27 23:34 | 28086.28 | 120.001 | 5 | 5 | 3.515094 | -6.519975 | 1.920328 | 0.2173079 | 8.294332 | 0.7779482
2018-01-27 23:36 | 28206.28 | 240.001 | 5 | 5 | 3.467645 | -6.51983 | 1.920328 | 0.4346128 | 8.294332 | 1.537126
2018-01-27 23:38 | 28326.28 | 360.0002 | 5 | 5 | 3.406201 | -6.519915 | 1.920328 | 0.651933 | 8.294332 | 2.284084
2018-01-27 23:40 | 28446.28 | 480.0009 | 5 | 5 | 3.347584 | -6.519871 | 1.920328 | 0.8692813 | 8.294332 | 3.018009
2018-01-27 23:42 | 28566.28 | 600.0002 | 5 | 5 | 3.292017 | -6.519807 | 1.920328 | 1.086604 | 8.294332 | 3.739458
2018-01-27 23:44 | 28686.28 | 720.0009 | 5 | 5 | 3.235293 | -6.51983 | 1.920328 | 1.303921 | 8.294332 | 4.448765
2018-01-27 23:46 | 28806.28 | 840.001 | 5 | 5 | 3.17012 | -6.519826 | 1.920328 | 1.521232 | 8.294332 | 5.145015
2018-01-27 23:48 | 28926.28 | 960.0001 | 5 | 5 | 3.085462 | -6.519807 | 1.920328 | 1.738566 | 8.294332 | 5.825259
2018-01-27 23:50 | 29014.83 | 1048.5464 | 5 | 5 | 2.999995 | -6.519794 | 1.920328 | 1.898927 | 8.294332 | 6.313572
2018-01-27 23:52 | 29134.87 | 120.0002 | 6 | 5 | 3.740963 | 0 | 1.920328 | 1.898927 | 8.294332 | 6.313572
2018-01-27 23:54 | 29254.87 | 240.0011 | 6 | 5 | 3.759886 | 0 | 1.920328 | 1.898927 | 8.294332 | 6.313572
2018-01-27 23:55 | 29314.88 | 300.0034 | 6 | 5 | 3.766821 | 0 | 1.920328 | 1.898927 | 8.294332 | 6.313572
2018-01-27 23:55 | 29314.89 | 0.0029 | 7 | 6 | 3.766819 | 0 | 0 | 0 | 0 | 0
2018-01-27 23:57 | 29434.97 | 120.0018 | 2 | 6 | 4.20026 | 3.98756 | 0.1483985 | 3.839e-09 | 0.6210229 | 1.4461e-08
2018-01-27 23:59 | 29554.97 | 240.0009 | 2 | 6 | 4.200291 | 3.700342 | 0.2760017 | 3.839e-09 | 1.156989 | 1.4461e-08
2018-01-28 00:01 | 29674.97 | 360.0009 | 2 | 6 | 4.200199 | 3.430788 | 0.394995 | 3.839e-09 | 1.656791 | 1.4461e-08
2018-01-28 00:02 | 29741.28 | 426.3191 | 2 | 6 | 4.200259 | 3.259983 | 0.4566408 | 3.839e-09 | 1.91572 | 1.4461e-08
2018-01-28 00:04 | 29861.3 | 120.0009 | 3 | 6 | 4.231483 | 3.259823 | 0.5649247 | 3.839e-09 | 2.372081 | 1.4461e-08
2018-01-28 00:06 | 29981.3 | 240.0001 | 3 | 6 | 4.26894 | 3.260191 | 0.6735905 | 3.839e-09 | 2.833897 | 1.4461e-08
2018-01-28 00:08 | 30101.3 | 360.0018 | 3 | 6 | 4.310112 | 3.260132 | 0.7822501 | 3.839e-09 | 3.299965 | 1.4461e-08
2018-01-28 00:10 | 30221.3 | 480.0002 | 3 | 6 | 4.352989 | 3.260103 | 0.8909149 | 3.839e-09 | 3.770653 | 1.4461e-08
2018-01-28 00:12 | 30341.3 | 600.001 | 3 | 6 | 4.396251 | 3.259888 | 0.9995728 | 3.839e-09 | 4.245974 | 1.4461e-08
2018-01-28 00:14 | 30461.3 | 720.0019 | 3 | 6 | 4.400265 | 2.86688 | 1.101817 | 3.839e-09 | 4.695858 | 1.4461e-08
2018-01-28 00:16 | 30581.3 | 840.001 | 3 | 6 | 4.40025 | 2.537199 | 1.191681 | 3.839e-09 | 5.091283 | 1.4461e-08
2018-01-28 00:18 | 30701.3 | 960.0002 | 3 | 6 | 4.400263 | 2.265703 | 1.271598 | 3.839e-09 | 5.442935 | 1.4461e-08
2018-01-28 00:20 | 30821.3 | 1080.001 | 3 | 6 | 4.400244 | 2.038559 | 1.343215 | 3.839e-09 | 5.758071 | 1.4461e-08
2018-01-28 00:22 | 30941.3 | 1200.0018 | 3 | 6 | 4.400225 | 1.849261 | 1.407936 | 3.839e-09 | 6.042857 | 1.4461e-08
2018-01-28 00:24 | 31061.3 | 1320.001 | 3 | 6 | 4.40023 | 1.68672 | 1.466802 | 3.839e-09 | 6.30188 | 1.4461e-08
2018-01-28 00:26 | 31181.3 | 1440.001 | 3 | 6 | 4.400219 | 1.5461 | 1.520621 | 3.839e-09 | 6.538697 | 1.4461e-08
2018-01-28 00:28 | 31301.3 | 1560.0019 | 3 | 6 | 4.40023 | 1.419165 | 1.570015 | 3.839e-09 | 6.756039 | 1.4461e-08
2018-01-28 00:30 | 31421.3 | 1680.0002 | 3 | 6 | 4.400231 | 1.302377 | 1.615321 | 3.839e-09 | 6.955397 | 1.4461e-08
2018-01-28 00:32 | 31541.3 | 1800.0019 | 3 | 6 | 4.400207 | 1.197679 | 1.656951 | 3.839e-09 | 7.138578 | 1.4461e-08
2018-01-28 00:34 | 31661.3 | 1920.001 | 3 | 6 | 4.40025 | 1.107776 | 1.695326 | 3.839e-09 | 7.307435 | 1.4461e-08
2018-01-28 00:36 | 31781.3 | 2040.0019 | 3 | 6 | 4.400216 | 1.026585 | 1.730853 | 3.839e-09 | 7.463762 | 1.4461e-08
2018-01-28 00:38 | 31901.3 | 2160.0002 | 3 | 6 | 4.400205 | 0.9519043 | 1.763794 | 3.839e-09 | 7.608706 | 1.4461e-08
2018-01-28 00:40 | 32021.3 | 2280.001 | 3 | 6 | 4.400201 | 0.8832436 | 1.794358 | 3.839e-09 | 7.743194 | 1.4461e-08
2018-01-28 00:42 | 32141.3 | 2400.0011 | 3 | 6 | 4.400166 | 0.819397 | 1.822722 | 3.839e-09 | 7.868001 | 1.4461e-08
2018-01-28 00:44 | 32261.3 | 2520.0019 | 3 | 6 | 4.400154 | 0.7613087 | 1.849062 | 3.839e-09 | 7.983901 | 1.4461e-08
2018-01-28 00:46 | 32381.3 | 2640.0007 | 3 | 6 | 4.400187 | 0.7090244 | 1.873562 | 3.839e-09 | 8.091706 | 1.4461e-08
2018-01-28 00:48 | 32501.3 | 2760.0009 | 3 | 6 | 4.400144 | 0.6598406 | 1.896364 | 3.839e-09 | 8.192039 | 1.4461e-08
2018-01-28 00:48 | 32521.99 | 2780.6968 | 3 | 6 | 4.40018 | 0.6519995 | 1.900137 | 3.839e-09 | 8.208641 | 1.4461e-08
2018-01-28 00:50 | 32642.04 | 119.9998 | 4 | 6 | 4.302612 | 0 | 1.900137 | 3.839e-09 | 8.208641 | 1.4461e-08
2018-01-28 00:52 | 32762.04 | 240.0014 | 4 | 6 | 4.291744 | 0 | 1.900137 | 3.839e-09 | 8.208641 | 1.4461e-08
2018-01-28 00:53 | 32822.04 | 300.002 | 4 | 6 | 4.288761 | 0 | 1.900137 | 3.839e-09 | 8.208641 | 1.4461e-08
2018-01-28 00:55 | 32942.12 | 120.0009 | 5 | 6 | 3.526292 | -6.519944 | 1.900137 | 0.2173136 | 8.208641 | 0.7800545
2018-01-28 00:57 | 33062.12 | 240.0001 | 5 | 6 | 3.476683 | -6.519933 | 1.900137 | 0.4346147 | 8.208641 | 1.541417
2018-01-28 00:59 | 33182.12 | 360.0009 | 5 | 6 | 3.414657 | -6.519908 | 1.900137 | 0.6519614 | 8.208641 | 2.290367
2018-01-28 01:01 | 33302.12 | 480.0008 | 5 | 6 | 3.355952 | -6.519898 | 1.900137 | 0.8692849 | 8.208641 | 3.025987
2018-01-28 01:03 | 33422.12 | 600.0009 | 5 | 6 | 3.299732 | -6.519911 | 1.900137 | 1.086606 | 8.208641 | 3.749142
2018-01-28 01:05 | 33542.12 | 720.0008 | 5 | 6 | 3.242728 | -6.519845 | 1.900137 | 1.303923 | 8.208641 | 4.460093
2018-01-28 01:07 | 33662.12 | 840.0016 | 5 | 6 | 3.178361 | -6.519874 | 1.900137 | 1.521252 | 8.208641 | 5.158072
2018-01-28 01:09 | 33782.12 | 960.0017 | 5 | 6 | 3.096247 | -6.519882 | 1.900137 | 1.738565 | 8.208641 | 5.840308
2018-01-28 01:11 | 33883.68 | 1061.5607 | 5 | 6 | 2.999994 | -6.519856 | 1.900137 | 1.922496 | 8.208641 | 6.401521
2018-01-28 01:13 | 34003.73 | 120.0007 | 6 | 6 | 3.738447 | 0 | 1.900137 | 1.922496 | 8.208641 | 6.401521
2018-01-28 01:15 | 34123.73 | 239.9999 | 6 | 6 | 3.756822 | 0 | 1.900137 | 1.922496 | 8.208641 | 6.401521
2018-01-28 01:16 | 34183.73 | 300.0013 | 6 | 6 | 3.763704 | 0 | 1.900137 | 1.922496 | 8.208641 | 6.401521
2018-01-28 01:16 | 34183.74 | 0.0028 | 7 | 7 | 3.763748 | 0 | 0 | 0 | 0 | 0
2018-01-28 01:18 | 34303.82 | 120.001 | 2 | 7 | 4.200313 | 4.051184 | 0.1498384 | 0 | 0.6268316 | 0
2018-01-28 01:20 | 34423.82 | 240.0003 | 2 | 7 | 4.200204 | 3.768648 | 0.2796497 | 0 | 1.172072 | 0
2018-01-28 01:22 | 34543.82 | 360.0002 | 2 | 7 | 4.200225 | 3.507755 | 0.4010889 | 0 | 1.682147 | 0
2018-01-28 01:23 | 34638.9 | 455.0791 | 2 | 7 | 4.200294 | 3.259991 | 0.4905592 | 0 | 2.057945 | 0
2018-01-28 01:25 | 34758.91 | 120 | 3 | 7 | 4.231814 | 3.259855 | 0.5988382 | 0 | 2.514308 | 0
2018-01-28 01:27 | 34878.91 | 240.0001 | 3 | 7 | 4.270183 | 3.259819 | 0.7075046 | 0 | 2.976204 | 0
2018-01-28 01:29 | 34998.92 | 360.0017 | 3 | 7 | 4.312177 | 3.260132 | 0.816166 | 0 | 3.442464 | 0
2018-01-28 01:31 | 35118.92 | 480.0017 | 3 | 7 | 4.356081 | 3.259977 | 0.9248288 | 0 | 3.913419 | 0
2018-01-28 01:33 | 35238.91 | 600.0009 | 3 | 7 | 4.400298 | 3.255314 | 1.033491 | 0 | 4.389176 | 0
2018-01-28 01:35 | 35358.91 | 720.0002 | 3 | 7 | 4.40027 | 2.831945 | 1.13436 | 0 | 4.833028 | 0
2018-01-28 01:37 | 35478.91 | 840.001 | 3 | 7 | 4.400245 | 2.510693 | 1.223222 | 0 | 5.224043 | 0
2018-01-28 01:39 | 35598.91 | 960.0009 | 3 | 7 | 4.400244 | 2.245453 | 1.302351 | 0 | 5.572232 | 0
2018-01-28 01:41 | 35718.91 | 1080.0001 | 3 | 7 | 4.400221 | 2.022615 | 1.373394 | 0 | 5.884838 | 0
2018-01-28 01:43 | 35838.92 | 1200.0026 | 3 | 7 | 4.400202 | 1.837692 | 1.437661 | 0 | 6.167628 | 0
2018-01-28 01:45 | 35958.91 | 1320.0009 | 3 | 7 | 4.400226 | 1.677911 | 1.496196 | 0 | 6.425196 | 0
2018-01-28 01:47 | 36078.91 | 1440.0001 | 3 | 7 | 4.400218 | 1.53757 | 1.549727 | 0 | 6.660743 | 0
2018-01-28 01:49 | 36198.92 | 1560.0018 | 3 | 7 | 4.400194 | 1.413325 | 1.598873 | 0 | 6.876997 | 0
2018-01-28 01:51 | 36318.91 | 1680.0002 | 3 | 7 | 4.400194 | 1.303713 | 1.644115 | 0 | 7.07607 | 0
2018-01-28 01:53 | 36438.92 | 1800.0026 | 3 | 7 | 4.400206 | 1.200249 | 1.685827 | 0 | 7.259611 | 0
2018-01-28 01:55 | 36558.92 | 1920.0026 | 3 | 7 | 4.400208 | 1.105043 | 1.724214 | 0 | 7.428522 | 0
2018-01-28 01:57 | 36678.91 | 2040.0009 | 3 | 7 | 4.400204 | 1.019535 | 1.759582 | 0 | 7.58415 | 0
2018-01-28 01:59 | 36798.92 | 2160.0018 | 3 | 7 | 4.400175 | 0.9439039 | 1.792282 | 0 | 7.728035 | 0
2018-01-28 02:01 | 36918.91 | 2280.0002 | 3 | 7 | 4.400169 | 0.8747597 | 1.822574 | 0 | 7.861327 | 0
2018-01-28 02:03 | 37038.91 | 2400.0009 | 3 | 7 | 4.400216 | 0.8127041 | 1.850678 | 0 | 7.98499 | 0
2018-01-28 02:05 | 37158.91 | 2520.001 | 3 | 7 | 4.400177 | 0.7540646 | 1.876772 | 0 | 8.099804 | 0
2018-01-28 02:07 | 37278.91 | 2640.0001 | 3 | 7 | 4.400156 | 0.699585 | 1.900993 | 0 | 8.206384 | 0
2018-01-28 02:09 | 37394.08 | 2755.1687 | 3 | 7 | 4.400136 | 0.6519976 | 1.922614 | 0 | 8.301519 | 0
2018-01-28 02:11 | 37514.1246 | 120.0001 | 4 | 7 | 4.302765 | 0 | 1.922614 | 0 | 8.301519 | 0
2018-01-28 02:13 | 37634.1263 | 240.0018 | 4 | 7 | 4.291857 | 0 | 1.922614 | 0 | 8.301519 | 0
2018-01-28 02:14 | 37694.1268 | 300.0023 | 4 | 7 | 4.288865 | 0 | 1.922614 | 0 | 8.301519 | 0
2018-01-28 02:16 | 37814.21 | 120.0002 | 5 | 7 | 3.528504 | -6.519977 | 1.922614 | 0.2173125 | 8.301519 | 0.7805809
2018-01-28 02:18 | 37934.21 | 240.0003 | 5 | 7 | 3.477324 | -6.519979 | 1.922614 | 0.4346406 | 8.301519 | 1.542326
2018-01-28 02:20 | 38054.21 | 360.001 | 5 | 7 | 3.414566 | -6.52 | 1.922614 | 0.6519709 | 8.301519 | 2.291272
2018-01-28 02:22 | 38174.21 | 480.0002 | 5 | 7 | 3.354821 | -6.520007 | 1.922614 | 0.8692855 | 8.301519 | 3.026694
2018-01-28 02:24 | 38294.21 | 600.0002 | 5 | 7 | 3.298337 | -6.519946 | 1.922614 | 1.086595 | 8.301519 | 3.749563
2018-01-28 02:26 | 38414.21 | 720.0002 | 5 | 7 | 3.240938 | -6.519936 | 1.922614 | 1.303922 | 8.301519 | 4.460242
2018-01-28 02:28 | 38534.21 | 840.0002 | 5 | 7 | 3.17438 | -6.519902 | 1.922614 | 1.521241 | 8.301519 | 5.157508
2018-01-28 02:30 | 38654.21 | 960.0009 | 5 | 7 | 3.091329 | -6.520187 | 1.922614 | 1.738599 | 8.301519 | 5.838864
2018-01-28 02:32 | 38749.26 | 1055.0536 | 5 | 7 | 3 | -6.519841 | 1.922614 | 1.91074 | 8.301519 | 6.36366
2018-01-28 02:34 | 38869.3 | 119.9999 | 6 | 7 | 3.739782 | 0 | 1.922614 | 1.91074 | 8.301519 | 6.36366
2018-01-28 02:36 | 38989.3 | 240.0006 | 6 | 7 | 3.758153 | 0 | 1.922614 | 1.91074 | 8.301519 | 6.36366
2018-01-28 02:37 | 39049.31 | 300.0037 | 6 | 7 | 3.764987 | 0 | 1.922614 | 1.91074 | 8.301519 | 6.36366
2018-01-28 02:37 | 39049.32 | 0.0028 | 7 | 8 | 3.764979 | 0 | 0 | 0 | 0 | 0
2018-01-28 02:39 | 39169.4 | 120.0003 | 2 | 8 | 4.200246 | 4.024452 | 0.1490612 | 0 | 0.6237086 | 0
2018-01-28 02:41 | 39289.4 | 240.0002 | 2 | 8 | 4.200201 | 3.756863 | 0.2783279 | 0 | 1.166661 | 0
2018-01-28 02:43 | 39409.4 | 360.0011 | 2 | 8 | 4.200267 | 3.501175 | 0.3994754 | 0 | 1.675511 | 0
2018-01-28 02:44 | 39501.46 | 452.0672 | 2 | 8 | 4.20027 | 3.259979 | 0.4859987 | 0 | 2.038932 | 0
2018-01-28 02:46 | 39621.47584 | 120.0002 | 3 | 8 | 4.231378 | 3.26018 | 0.5942799 | 0 | 2.495273 | 0
2018-01-28 02:48 | 39741.47654 | 240.0009 | 3 | 8 | 4.269598 | 3.260138 | 0.7029494 | 0 | 2.957128 | 0
2018-01-28 02:50 | 39861.47744 | 360.0018 | 3 | 8 | 4.312058 | 3.260059 | 0.8116246 | 0 | 3.423403 | 0
2018-01-28 02:52 | 39981.47594 | 480.0003 | 3 | 8 | 4.356451 | 3.260044 | 0.9202918 | 0 | 3.894385 | 0
2018-01-28 02:54 | 40101.47594 | 600.0003 | 3 | 8 | 4.400304 | 3.234833 | 1.028937 | 0 | 4.370152 | 0
2018-01-28 02:56 | 40221.47594 | 720.0003 | 3 | 8 | 4.400263 | 2.802013 | 1.129019 | 0 | 4.810544 | 0
2018-01-28 02:58 | 40341.47664 | 840.001 | 3 | 8 | 4.400277 | 2.47226 | 1.216697 | 0 | 5.196349 | 0
2018-01-28 03:00 | 40461.47664 | 960.001 | 3 | 8 | 4.400275 | 2.211408 | 1.294589 | 0 | 5.539094 | 0
2018-01-28 03:02 | 40581.47584 | 1080.0002 | 3 | 8 | 4.400253 | 1.995542 | 1.364583 | 0 | 5.847086 | 0
2018-01-28 03:04 | 40701.47584 | 1200.0002 | 3 | 8 | 4.400248 | 1.815434 | 1.428011 | 0 | 6.126181 | 0
2018-01-28 03:06 | 40821.47584 | 1320.0002 | 3 | 8 | 4.400247 | 1.659873 | 1.485875 | 0 | 6.380798 | 0
2018-01-28 03:08 | 40941.47664 | 1440.001 | 3 | 8 | 4.400194 | 1.522374 | 1.538859 | 0 | 6.61394 | 0
2018-01-28 03:10 | 41061.47594 | 1560.0003 | 3 | 8 | 4.400233 | 1.402843 | 1.58757 | 0 | 6.828277 | 0
2018-01-28 03:12 | 41181.47754 | 1680.0019 | 3 | 8 | 4.4002 | 1.294984 | 1.632499 | 0 | 7.025973 | 0
2018-01-28 03:14 | 41301.47754 | 1800.0019 | 3 | 8 | 4.400198 | 1.199121 | 1.674033 | 0 | 7.208733 | 0
2018-01-28 03:16 | 41421.47584 | 1920.0002 | 3 | 8 | 4.400172 | 1.110349 | 1.7125 | 0 | 7.377995 | 0
2018-01-28 03:18 | 41541.47664 | 2040.001 | 3 | 8 | 4.400217 | 1.025646 | 1.748082 | 0 | 7.534563 | 0
2018-01-28 03:20 | 41661.47674 | 2160.0011 | 3 | 8 | 4.400188 | 0.9469461 | 1.780939 | 0 | 7.679142 | 0
2018-01-28 03:22 | 41781.47664 | 2280.001 | 3 | 8 | 4.400201 | 0.8763752 | 1.811303 | 0 | 7.812746 | 0
2018-01-28 03:24 | 41901.47594 | 2400.0003 | 3 | 8 | 4.400202 | 0.813818 | 1.839446 | 0 | 7.936581 | 0
2018-01-28 03:26 | 42021.47594 | 2520.0003 | 3 | 8 | 4.400184 | 0.7566662 | 1.865599 | 0 | 8.05166 | 0
2018-01-28 03:28 | 42141.47684 | 2640.0012 | 3 | 8 | 4.400194 | 0.7041483 | 1.889925 | 0 | 8.158698 | 0
2018-01-28 03:30 | 42261.47574 | 2760.0001 | 3 | 8 | 4.400134 | 0.6550283 | 1.912563 | 0 | 8.258308 | 0
2018-01-28 03:31 | 42270.35084 | 2768.8752 | 3 | 8 | 4.40016 | 0.6519995 | 1.914176 | 0 | 8.265403 | 0
2018-01-28 03:33 | 42390.4 | 120.0002 | 4 | 8 | 4.303513 | 0 | 1.914176 | 0 | 8.265403 | 0
2018-01-28 03:35 | 42510.4 | 240.0002 | 4 | 8 | 4.292727 | 0 | 1.914176 | 0 | 8.265403 | 0
2018-01-28 03:36 | 42570.4 | 300.0024 | 4 | 8 | 4.289734 | 0 | 1.914176 | 0 | 8.265403 | 0
2018-01-28 03:38 | 42690.48 | 120.0002 | 5 | 8 | 3.540671 | -6.519887 | 1.914176 | 0.2172901 | 8.265403 | 0.7828506
2018-01-28 03:40 | 42810.48 | 240.0002 | 5 | 8 | 3.489414 | -6.519907 | 1.914176 | 0.4346299 | 8.265403 | 1.547268
2018-01-28 03:42 | 42930.48 | 360.0002 | 5 | 8 | 3.426212 | -6.519897 | 1.914176 | 0.6519337 | 8.265403 | 2.298679
2018-01-28 03:44 | 43050.48 | 480.001 | 5 | 8 | 3.366165 | -6.519915 | 1.914176 | 0.8692577 | 8.265403 | 3.03666
2018-01-28 03:46 | 43170.48 | 600.001 | 5 | 8 | 3.30987 | -6.519847 | 1.914176 | 1.086617 | 8.265403 | 3.762197
2018-01-28 03:48 | 43290.48 | 720.0002 | 5 | 8 | 3.253693 | -6.519861 | 1.914176 | 1.303928 | 8.265403 | 4.475439
2018-01-28 03:50 | 43410.48 | 840.0002 | 5 | 8 | 3.190279 | -6.519997 | 1.914176 | 1.521263 | 8.265403 | 5.175931
2018-01-28 03:52 | 43530.48 | 960.0002 | 5 | 8 | 3.110572 | -6.519835 | 1.914176 | 1.738584 | 8.265403 | 5.861
2018-01-28 03:54 | 43647.92 | 1077.4416 | 5 | 8 | 2.999995 | -6.519902 | 1.914176 | 1.951266 | 8.265403 | 6.511638
2018-01-28 03:56 | 43767.95894 | 120 | 6 | 8 | 3.735821 | 0 | 1.914176 | 1.951266 | 8.265403 | 6.511638
2018-01-28 03:58 | 43887.95974 | 240.0008 | 6 | 8 | 3.75355 | 0 | 1.914176 | 1.951266 | 8.265403 | 6.511638
2018-01-28 03:59 | 43947.96284 | 300.0039 | 6 | 8 | 3.760319 | 0 | 1.914176 | 1.951266 | 8.265403 | 6.511638
2018-01-28 03:59 | 43947.98 | 0.0028 | 7 | 9 | 3.760494 | 0 | 0 | 0 | 0 | 0
2018-01-28 04:01 | 44068.06 | 120.0002 | 2 | 9 | 4.200286 | 4.065702 | 0.1504276 | 0 | 0.6291373 | 0
2018-01-28 04:03 | 44188.06 | 240.0018 | 2 | 9 | 4.20021 | 3.767305 | 0.2804228 | 0 | 1.175151 | 0
2018-01-28 04:05 | 44308.06 | 360.0019 | 2 | 9 | 4.20026 | 3.504032 | 0.4017377 | 0 | 1.684704 | 0
2018-01-28 04:06 | 44404.39 | 456.3344 | 2 | 9 | 4.200217 | 3.259995 | 0.4922829 | 0 | 2.065018 | 0
2018-01-28 04:08 | 44524.40912 | 120.001 | 3 | 9 | 4.229823 | 3.259848 | 0.6005446 | 0 | 2.521203 | 0
2018-01-28 04:10 | 44644.40912 | 240.001 | 3 | 9 | 4.265658 | 3.259848 | 0.7092189 | 0 | 2.982788 | 0
2018-01-28 04:12 | 44764.40912 | 360.001 | 3 | 9 | 4.305844 | 3.259832 | 0.8178771 | 0 | 3.448432 | 0
2018-01-28 04:14 | 44884.41002 | 480.0019 | 3 | 9 | 4.349029 | 3.260098 | 0.9265507 | 0 | 3.918701 | 0
2018-01-28 04:16 | 45004.41082 | 600.0027 | 3 | 9 | 4.393469 | 3.260132 | 1.035218 | 0 | 4.393706 | 0
2018-01-28 04:18 | 45124.40842 | 720.0003 | 3 | 9 | 4.400302 | 2.879446 | 1.138039 | 0 | 4.846092 | 0
2018-01-28 04:20 | 45244.40912 | 840.001 | 3 | 9 | 4.400239 | 2.53896 | 1.228132 | 0 | 5.242526 | 0
2018-01-28 04:22 | 45364.41002 | 960.0019 | 3 | 9 | 4.400263 | 2.2612 | 1.307972 | 0 | 5.593842 | 0
2018-01-28 04:24 | 45484.40832 | 1080.0002 | 3 | 9 | 4.400187 | 2.038955 | 1.379519 | 0 | 5.908664 | 0
2018-01-28 04:26 | 45604.40912 | 1200.001 | 3 | 9 | 4.400196 | 1.854077 | 1.444331 | 0 | 6.193853 | 0
2018-01-28 04:28 | 45724.40922 | 1320.0011 | 3 | 9 | 4.400225 | 1.697411 | 1.503461 | 0 | 6.454039 | 0
2018-01-28 04:30 | 45844.40842 | 1440.0003 | 3 | 9 | 4.400241 | 1.559941 | 1.557709 | 0 | 6.692743 | 0
2018-01-28 04:32 | 45964.40922 | 1560.0011 | 3 | 9 | 4.400203 | 1.437626 | 1.607617 | 0 | 6.912348 | 0
2018-01-28 04:34 | 46084.40832 | 1680.0002 | 3 | 9 | 4.400229 | 1.328659 | 1.653686 | 0 | 7.115062 | 0
2018-01-28 04:36 | 46204.40842 | 1800.0003 | 3 | 9 | 4.400183 | 1.22932 | 1.696286 | 0 | 7.30251 | 0
2018-01-28 04:38 | 46324.41002 | 1920.0019 | 3 | 9 | 4.400223 | 1.139879 | 1.735745 | 0 | 7.476137 | 0
2018-01-28 04:40 | 46444.40922 | 2040.0011 | 3 | 9 | 4.400224 | 1.057093 | 1.772321 | 0 | 7.63708 | 0
2018-01-28 04:42 | 46564.40922 | 2160.0011 | 3 | 9 | 4.400156 | 0.9771748 | 1.806219 | 0 | 7.786237 | 0
2018-01-28 04:44 | 46684.40912 | 2280.001 | 3 | 9 | 4.400204 | 0.9026632 | 1.837535 | 0 | 7.924034 | 0
2018-01-28 04:46 | 46804.40932 | 2400.0012 | 3 | 9 | 4.400227 | 0.8348866 | 1.866461 | 0 | 8.051313 | 0
2018-01-28 04:48 | 46924.40912 | 2520.001 | 3 | 9 | 4.40018 | 0.7739391 | 1.893245 | 0 | 8.169166 | 0
2018-01-28 04:50 | 47044.40932 | 2640.0012 | 3 | 9 | 4.400177 | 0.718606 | 1.918112 | 0 | 8.278585 | 0
2018-01-28 04:52 | 47164.40822 | 2760.0001 | 3 | 9 | 4.400195 | 0.667593 | 1.941194 | 0 | 8.380151 | 0
2018-01-28 04:53 | 47202.41932 | 2798.0112 | 3 | 9 | 4.400177 | 0.6519957 | 1.948157 | 0 | 8.410791 | 0
2018-01-28 04:55 | 47322.46 | 120.0007 | 4 | 9 | 4.302859 | 0 | 1.948157 | 0 | 8.410791 | 0
2018-01-28 04:57 | 47442.46 | 240.0007 | 4 | 9 | 4.291941 | 0 | 1.948157 | 0 | 8.410791 | 0
2018-01-28 04:58 | 47502.47 | 300.0013 | 4 | 9 | 4.288943 | 0 | 1.948157 | 0 | 8.410791 | 0
2018-01-28 05:00 | 47622.54 | 120.0002 | 5 | 9 | 3.534187 | -6.51997 | 1.948157 | 0.2172921 | 8.410791 | 0.7816877
2018-01-28 05:02 | 47742.54 | 240.0002 | 5 | 9 | 3.482066 | -6.519894 | 1.948157 | 0.4346357 | 8.410791 | 1.544596
2018-01-28 05:04 | 47862.55 | 360.0009 | 5 | 9 | 3.419425 | -6.519964 | 1.948157 | 0.6519414 | 8.410791 | 2.294511
2018-01-28 05:06 | 47982.55 | 480.001 | 5 | 9 | 3.359068 | -6.519931 | 1.948157 | 0.8692574 | 8.410791 | 3.030953
2018-01-28 05:08 | 48102.54 | 600.0001 | 5 | 9 | 3.302335 | -6.51991 | 1.948157 | 1.086601 | 8.410791 | 3.754839
2018-01-28 05:10 | 48222.55 | 720.0011 | 5 | 9 | 3.245739 | -6.519876 | 1.948157 | 1.303931 | 8.410791 | 4.466477
2018-01-28 05:12 | 48342.55 | 840.001 | 5 | 9 | 3.181348 | -6.519908 | 1.948157 | 1.521237 | 8.410791 | 5.165012
2018-01-28 05:14 | 48462.54 | 960.0002 | 5 | 9 | 3.099288 | -6.51992 | 1.948157 | 1.738582 | 8.410791 | 5.847947
2018-01-28 05:16 | 48565.48 | 1062.9368 | 5 | 9 | 3 | -6.519923 | 1.948157 | 1.924996 | 8.410791 | 6.41711
2018-01-28 05:18 | 48685.53 | 119.9998 | 6 | 9 | 3.738436 | 0 | 1.948157 | 1.92502 | 8.410791 | 6.417181
2018-01-28 05:20 | 48805.53 | 239.9999 | 6 | 9 | 3.756411 | 0 | 1.948157 | 1.92502 | 8.410791 | 6.417181
2018-01-28 05:21 | 48865.53 | 300.003 | 6 | 9 | 3.763172 | 0 | 1.948157 | 1.92502 | 8.410791 | 6.417181
2018-01-28 05:21 | 48865.55 | 0.0048 | 7 | 10 | 3.763231 | 0 | 0 | 0 | 0 | 0
2018-01-28 05:23 | 48985.62 | 120.0002 | 2 | 10 | 4.200269 | 4.005236 | 0.1489067 | 0 | 0.6230252 | 0
2018-01-28 05:25 | 49105.62 | 240.0012 | 2 | 10 | 4.200284 | 3.714594 | 0.277045 | 0 | 1.161239 | 0
2018-01-28 05:27 | 49225.62 | 360.0002 | 2 | 10 | 4.200216 | 3.457579 | 0.3966786 | 0 | 1.66373 | 0
2018-01-28 05:28 | 49305.85 | 440.2296 | 2 | 10 | 4.200292 | 3.259995 | 0.4715748 | 0 | 1.978313 | 0
2018-01-28 05:30 | 49425.87 | 120.001 | 3 | 10 | 4.229502 | 3.259928 | 0.5798403 | 0 | 2.4345 | 0
2018-01-28 05:32 | 49545.87 | 240.001 | 3 | 10 | 4.265052 | 3.259939 | 0.6885075 | 0 | 2.895999 | 0
2018-01-28 05:34 | 49665.87 | 360.0002 | 3 | 10 | 4.304799 | 3.259901 | 0.7971668 | 0 | 3.361566 | 0
2018-01-28 05:36 | 49785.87 | 480.001 | 3 | 10 | 4.347468 | 3.259922 | 0.9058323 | 0 | 3.831641 | 0
2018-01-28 05:38 | 49905.87 | 600.001 | 3 | 10 | 4.392347 | 3.259811 | 1.0145 | 0 | 4.306486 | 0
2018-01-28 05:40 | 50025.87 | 720.0018 | 3 | 10 | 4.400273 | 2.877893 | 1.117488 | 0 | 4.759586 | 0
2018-01-28 05:42 | 50145.87 | 840.0019 | 3 | 10 | 4.400247 | 2.533482 | 1.207478 | 0 | 5.15557 | 0
2018-01-28 05:44 | 50265.87 | 960.001 | 3 | 10 | 4.400241 | 2.253085 | 1.287101 | 0 | 5.505929 | 0
2018-01-28 05:46 | 50385.87 | 1080.001 | 3 | 10 | 4.400236 | 2.022748 | 1.358238 | 0 | 5.818949 | 0
2018-01-28 05:48 | 50505.87 | 1200.0002 | 3 | 10 | 4.400225 | 1.833539 | 1.422379 | 0 | 6.101185 | 0
2018-01-28 05:50 | 50625.87 | 1320.0002 | 3 | 10 | 4.400177 | 1.678792 | 1.480847 | 0 | 6.358456 | 0
2018-01-28 05:52 | 50745.87 | 1440.001 | 3 | 10 | 4.40022 | 1.546141 | 1.534565 | 0 | 6.594828 | 0
2018-01-28 05:54 | 50865.87 | 1560.0002 | 3 | 10 | 4.400236 | 1.428829 | 1.584109 | 0 | 6.812834 | 0
2018-01-28 05:56 | 50985.87 | 1680.0002 | 3 | 10 | 4.400236 | 1.323703 | 1.629938 | 0 | 7.014491 | 0
2018-01-28 05:58 | 51105.87 | 1800.001 | 3 | 10 | 4.400201 | 1.227574 | 1.672432 | 0 | 7.20147 | 0
2018-01-28 06:00 | 51225.87 | 1920.0027 | 3 | 10 | 4.400188 | 1.139287 | 1.711869 | 0 | 7.375 | 0
2018-01-28 06:02 | 51345.87 | 2040.0002 | 3 | 10 | 4.400202 | 1.059287 | 1.748485 | 0 | 7.536121 | 0
2018-01-28 06:04 | 51465.87 | 2160.001 | 3 | 10 | 4.400195 | 0.9845915 | 1.78252 | 0 | 7.685881 | 0
2018-01-28 06:06 | 51585.87 | 2280.0011 | 3 | 10 | 4.400189 | 0.9159031 | 1.814178 | 0 | 7.825182 | 0
2018-01-28 06:08 | 51705.87 | 2400.0018 | 3 | 10 | 4.400144 | 0.8476667 | 1.843565 | 0 | 7.954491 | 0
2018-01-28 06:10 | 51825.87 | 2520.001 | 3 | 10 | 4.400224 | 0.7854528 | 1.870762 | 0 | 8.074162 | 0
2018-01-28 06:12 | 51945.87 | 2640.002 | 3 | 10 | 4.400202 | 0.7288208 | 1.895979 | 0 | 8.185119 | 0
2018-01-28 06:14 | 52065.87 | 2760.0003 | 3 | 10 | 4.400154 | 0.6774282 | 1.919402 | 0 | 8.288187 | 0
2018-01-28 06:15 | 52127.48 | 2821.612 | 3 | 10 | 4.400123 | 0.6519938 | 1.930784 | 0 | 8.33827 | 0
2018-01-28 06:17 | 52247.52 | 120.0008 | 4 | 10 | 4.304136 | 0 | 1.930784 | 0 | 8.33827 | 0
2018-01-28 06:19 | 52367.52 | 240.0008 | 4 | 10 | 4.293394 | 0 | 1.930784 | 0 | 8.33827 | 0
2018-01-28 06:20 | 52427.52 | 300.0014 | 4 | 10 | 4.290412 | 0 | 1.930784 | 0 | 8.33827 | 0
2018-01-28 06:22 | 52547.6 | 120.0002 | 5 | 10 | 3.544863 | -6.519887 | 1.930784 | 0.2173032 | 8.33827 | 0.7840886
2018-01-28 06:24 | 52667.61 | 240.0018 | 5 | 10 | 3.491152 | -6.519851 | 1.930784 | 0.434642 | 8.33827 | 1.549082
2018-01-28 06:26 | 52787.6 | 360.001 | 5 | 10 | 3.426838 | -6.519866 | 1.930784 | 0.6519578 | 8.33827 | 2.300777
2018-01-28 06:28 | 52907.6 | 480.0001 | 5 | 10 | 3.365827 | -6.519905 | 1.930784 | 0.8692389 | 8.33827 | 3.038644
2018-01-28 06:30 | 53027.6 | 600.0003 | 5 | 10 | 3.309395 | -6.519812 | 1.930784 | 1.086578 | 8.33827 | 3.763983
2018-01-28 06:32 | 53147.6 | 720.001 | 5 | 10 | 3.253314 | -6.519859 | 1.930784 | 1.303917 | 8.33827 | 4.477178
2018-01-28 06:34 | 53267.6 | 840.001 | 5 | 10 | 3.190108 | -6.519864 | 1.930784 | 1.521243 | 8.33827 | 5.177549
2018-01-28 06:36 | 53387.6 | 960.001 | 5 | 10 | 3.11028 | -6.520229 | 1.930784 | 1.73858 | 8.33827 | 5.862628
2018-01-28 06:38 | 53505.96 | 1078.3536 | 5 | 10 | 2.999999 | -6.519847 | 1.930784 | 1.952897 | 8.33827 | 6.518191
2018-01-28 06:40 | 53626 | 120.0008 | 6 | 10 | 3.735887 | 0 | 1.930784 | 1.952897 | 8.33827 | 6.518191
2018-01-28 06:42 | 53746 | 240.0008 | 6 | 10 | 3.75349 | 0 | 1.930784 | 1.952897 | 8.33827 | 6.518191
2018-01-28 06:43 | 53806 | 300.0006 | 6 | 10 | 3.760228 | 0 | 1.930784 | 1.952897 | 8.33827 | 6.518191
2018-01-28 06:43 | 53806.01 | 0.0026 | 7 | 11 | 3.76031 | 0 | 0 | 0 | 0 | 0
2018-01-28 06:45 | 53926.09 | 120.0003 | 2 | 11 | 4.200273 | 4.105122 | 0.1510568 | 0 | 0.6317629 | 0
2018-01-28 06:47 | 54046.09 | 240.0014 | 2 | 11 | 4.200247 | 3.820566 | 0.2826014 | 0 | 1.184284 | 0
2018-01-28 06:49 | 54166.09 | 360.0019 | 2 | 11 | 4.200273 | 3.557465 | 0.4057243 | 0 | 1.701431 | 0
2018-01-28 06:51 | 54278.93 | 472.8376 | 2 | 11 | 4.200267 | 3.259987 | 0.5126473 | 0 | 2.150536 | 0
2018-01-28 06:53 | 54398.94282 | 120.0004 | 3 | 11 | 4.231213 | 3.259905 | 0.620923 | 0 | 2.606859 | 0
2018-01-28 06:55 | 54518.94262 | 240.0002 | 3 | 11 | 4.268131 | 3.259937 | 0.7295719 | 0 | 3.068548 | 0
2018-01-28 06:57 | 54638.94342 | 360.001 | 3 | 11 | 4.308196 | 3.259916 | 0.8382476 | 0 | 3.53454 | 0
2018-01-28 06:59 | 54758.94342 | 480.001 | 3 | 11 | 4.350072 | 3.259981 | 0.9469023 | 0 | 4.004909 | 0
2018-01-28 07:01 | 54878.94502 | 600.0026 | 3 | 11 | 4.394504 | 3.259853 | 1.055577 | 0 | 4.480041 | 0
2018-01-28 07:03 | 54998.94352 | 720.0011 | 3 | 11 | 4.400302 | 2.852135 | 1.15782 | 0 | 4.9299 | 0
2018-01-28 07:05 | 55118.94432 | 840.0019 | 3 | 11 | 4.400238 | 2.503654 | 1.246857 | 0 | 5.321685 | 0
2018-01-28 07:07 | 55238.94412 | 960.0017 | 3 | 11 | 4.400259 | 2.223474 | 1.325486 | 0 | 5.667674 | 0
2018-01-28 07:09 | 55358.94272 | 1080.0003 | 3 | 11 | 4.400223 | 1.993275 | 1.395629 | 0 | 5.976318 | 0
2018-01-28 07:11 | 55478.94342 | 1200.001 | 3 | 11 | 4.400253 | 1.803607 | 1.458803 | 0 | 6.254301 | 0
2018-01-28 07:13 | 55598.94342 | 1320.001 | 3 | 11 | 4.400259 | 1.649449 | 1.516257 | 0 | 6.507112 | 0
2018-01-28 07:15 | 55718.94262 | 1440.0002 | 3 | 11 | 4.400271 | 1.519772 | 1.568995 | 0 | 6.739167 | 0
2018-01-28 07:17 | 55838.94262 | 1560.0002 | 3 | 11 | 4.400225 | 1.404197 | 1.617674 | 0 | 6.953366 | 0
2018-01-28 07:19 | 55958.94262 | 1680.0002 | 3 | 11 | 4.400186 | 1.300485 | 1.662717 | 0 | 7.151567 | 0
2018-01-28 07:21 | 56078.94262 | 1800.0002 | 3 | 11 | 4.40024 | 1.206593 | 1.704476 | 0 | 7.335312 | 0
2018-01-28 07:23 | 56198.94272 | 1920.0003 | 3 | 11 | 4.400183 | 1.119555 | 1.743209 | 0 | 7.505746 | 0
2018-01-28 07:25 | 56318.94262 | 2040.0002 | 3 | 11 | 4.400186 | 1.039649 | 1.779177 | 0 | 7.664012 | 0
2018-01-28 07:27 | 56438.94422 | 2160.0018 | 3 | 11 | 4.400172 | 0.9663115 | 1.812592 | 0 | 7.811043 | 0
2018-01-28 07:29 | 56558.94432 | 2280.0019 | 3 | 11 | 4.400197 | 0.8972626 | 1.843635 | 0 | 7.947638 | 0
2018-01-28 07:31 | 56678.94262 | 2400.0002 | 3 | 11 | 4.400186 | 0.8321285 | 1.872453 | 0 | 8.074444 | 0
2018-01-28 07:33 | 56798.94442 | 2520.002 | 3 | 11 | 4.400156 | 0.7679453 | 1.899114 | 0 | 8.191754 | 0
2018-01-28 07:35 | 56918.94342 | 2640.001 | 3 | 11 | 4.400167 | 0.7099237 | 1.923739 | 0 | 8.300109 | 0
2018-01-28 07:37 | 57038.94422 | 2760.0018 | 3 | 11 | 4.400211 | 0.6590672 | 1.946527 | 0 | 8.400384 | 0
2018-01-28 07:37 | 57055.13922 | 2776.1968 | 3 | 11 | 4.400185 | 0.6519928 | 1.949476 | 0 | 8.413357 | 0
2018-01-28 07:39 | 57175.19 | 120.0006 | 4 | 11 | 4.303434 | 0 | 1.949477 | 0 | 8.413363 | 0
2018-01-28 07:41 | 57295.19 | 240.0005 | 4 | 11 | 4.292488 | 0 | 1.949477 | 0 | 8.413363 | 0
2018-01-28 07:42 | 57355.19 | 300.0037 | 4 | 11 | 4.289504 | 0 | 1.949477 | 0 | 8.413363 | 0
2018-01-28 07:44 | 57475.27 | 120.0008 | 5 | 11 | 3.538556 | -6.519888 | 1.949477 | 0.2173052 | 8.413363 | 0.7827717
2018-01-28 07:46 | 57595.27 | 240.0008 | 5 | 11 | 3.484016 | -6.519866 | 1.949477 | 0.4346437 | 8.413363 | 1.546328
2018-01-28 07:48 | 57715.27 | 360.0009 | 5 | 11 | 3.419829 | -6.519928 | 1.949477 | 0.6519454 | 8.413363 | 2.296438
2018-01-28 07:50 | 57835.27 | 480.0003 | 5 | 11 | 3.358938 | -6.51992 | 1.949477 | 0.8692929 | 8.413363 | 3.033003
2018-01-28 07:52 | 57955.27 | 600.0001 | 5 | 11 | 3.302457 | -6.519913 | 1.949477 | 1.086592 | 8.413363 | 3.756743
2018-01-28 07:54 | 58075.27 | 720.0001 | 5 | 11 | 3.24499 | -6.519887 | 1.949477 | 1.303923 | 8.413363 | 4.468299
2018-01-28 07:56 | 58195.27 | 840.0008 | 5 | 11 | 3.180501 | -6.519935 | 1.949477 | 1.521268 | 8.413363 | 5.166794
2018-01-28 07:58 | 58315.27 | 960.0001 | 5 | 11 | 3.098099 | -6.519884 | 1.949477 | 1.738571 | 8.413363 | 5.849388
2018-01-28 08:00 | 58416.54 | 1061.2687 | 5 | 11 | 2.999998 | -6.51988 | 1.949477 | 1.921987 | 8.413363 | 6.409157
2018-01-28 08:02 | 58536.58 | 119.9999 | 6 | 11 | 3.738824 | 0 | 1.949477 | 1.921987 | 8.413363 | 6.409157
2018-01-28 08:04 | 58656.58 | 239.9999 | 6 | 11 | 3.756853 | 0 | 1.949477 | 1.921987 | 8.413363 | 6.409157
2018-01-28 08:05 | 58716.58 | 300.0021 | 6 | 11 | 3.763655 | 0 | 1.949477 | 1.921987 | 8.413363 | 6.409157
2018-01-28 08:05 | 58716.6 | 0.0027 | 7 | 12 | 3.763649 | 0 | 0 | 0 | 0 | 0
2018-01-28 08:07 | 58836.68 | 120.0001 | 2 | 12 | 4.200303 | 3.973238 | 0.1483147 | 3.86e-10 | 0.620585 | 1.453e-09
2018-01-28 08:09 | 58956.68 | 240.0018 | 2 | 12 | 4.200263 | 3.672064 | 0.2751568 | 3.86e-10 | 1.153355 | 1.453e-09
2018-01-28 08:11 | 59076.68 | 360.0002 | 2 | 12 | 4.200264 | 3.416752 | 0.3933795 | 3.86e-10 | 1.64992 | 1.453e-09
2018-01-28 08:12 | 59142.44 | 425.7649 | 2 | 12 | 4.200246 | 3.259995 | 0.4543759 | 3.86e-10 | 1.90612 | 1.453e-09
2018-01-28 08:14 | 59262.4517 | 120.0008 | 3 | 12 | 4.228475 | 3.259949 | 0.5626423 | 3.86e-10 | 2.362256 | 1.453e-09
2018-01-28 08:16 | 59382.4518 | 240.0009 | 3 | 12 | 4.263135 | 3.259924 | 0.671315 | 3.86e-10 | 2.823616 | 1.453e-09
2018-01-28 08:18 | 59502.4518 | 360.0009 | 3 | 12 | 4.302171 | 3.259922 | 0.7799784 | 3.86e-10 | 3.288946 | 1.453e-09
2018-01-28 08:20 | 59622.4526 | 480.0017 | 3 | 12 | 4.344224 | 3.259943 | 0.8886335 | 3.86e-10 | 3.758667 | 1.453e-09
2018-01-28 08:22 | 59742.4519 | 600.001 | 3 | 12 | 4.387578 | 3.259878 | 0.9973024 | 3.86e-10 | 4.233094 | 1.453e-09
2018-01-28 08:24 | 59862.451 | 720.0001 | 3 | 12 | 4.400231 | 2.932026 | 1.10179 | 3.86e-10 | 4.692669 | 1.453e-09
2018-01-28 08:26 | 59982.4526 | 840.0017 | 3 | 12 | 4.400298 | 2.577721 | 1.193421 | 3.86e-10 | 5.095873 | 1.453e-09
2018-01-28 08:28 | 60102.4518 | 960.0009 | 3 | 12 | 4.400278 | 2.283884 | 1.274267 | 3.86e-10 | 5.451617 | 1.453e-09
2018-01-28 08:30 | 60222.4511 | 1080.0002 | 3 | 12 | 4.400285 | 2.046391 | 1.346289 | 3.86e-10 | 5.76853 | 1.453e-09
2018-01-28 08:32 | 60342.4511 | 1200.0002 | 3 | 12 | 4.400255 | 1.849497 | 1.411109 | 3.86e-10 | 6.053751 | 1.453e-09
2018-01-28 08:34 | 60462.4511 | 1320.0002 | 3 | 12 | 4.40018 | 1.683999 | 1.46992 | 3.86e-10 | 6.312535 | 1.453e-09
2018-01-28 08:36 | 60582.451 | 1440.0001 | 3 | 12 | 4.400244 | 1.543783 | 1.523664 | 3.86e-10 | 6.549023 | 1.453e-09
2018-01-28 08:38 | 60702.451 | 1560.0001 | 3 | 12 | 4.400231 | 1.426327 | 1.573095 | 3.86e-10 | 6.76653 | 1.453e-09
2018-01-28 08:40 | 60822.451 | 1680.0001 | 3 | 12 | 4.400139 | 1.323342 | 1.6189 | 3.86e-10 | 6.968078 | 1.453e-09
2018-01-28 08:42 | 60942.4518 | 1800.0009 | 3 | 12 | 4.400198 | 1.23128 | 1.66146 | 3.86e-10 | 7.155354 | 1.453e-09
2018-01-28 08:44 | 61062.4518 | 1920.0009 | 3 | 12 | 4.400196 | 1.146455 | 1.70106 | 3.86e-10 | 7.329599 | 1.453e-09
2018-01-28 08:46 | 61182.4518 | 2040.0009 | 3 | 12 | 4.4002 | 1.068577 | 1.73796 | 3.86e-10 | 7.491966 | 1.453e-09
2018-01-28 08:48 | 61302.4526 | 2160.0017 | 3 | 12 | 4.400204 | 0.9956799 | 1.772341 | 3.86e-10 | 7.643251 | 1.453e-09
2018-01-28 08:50 | 61422.451 | 2280.0001 | 3 | 12 | 4.400207 | 0.9266768 | 1.804356 | 3.86e-10 | 7.784122 | 1.453e-09
2018-01-28 08:52 | 61542.4519 | 2400.001 | 3 | 12 | 4.400182 | 0.8616638 | 1.834144 | 3.86e-10 | 7.915193 | 1.453e-09
2018-01-28 08:54 | 61662.4528 | 2520.0019 | 3 | 12 | 4.400194 | 0.8019238 | 1.861857 | 3.86e-10 | 8.037135 | 1.453e-09
2018-01-28 08:56 | 61782.451 | 2640.0001 | 3 | 12 | 4.400192 | 0.7436562 | 1.88761 | 3.86e-10 | 8.150455 | 1.453e-09
2018-01-28 08:58 | 61902.4511 | 2760.0002 | 3 | 12 | 4.400183 | 0.6873579 | 1.911439 | 3.86e-10 | 8.255307 | 1.453e-09
2018-01-28 08:59 | 61984.9301 | 2842.4792 | 3 | 12 | 4.400203 | 0.6519928 | 1.926769 | 3.86e-10 | 8.322762 | 1.453e-09
2018-01-28 09:01 | 62104.98 | 120.0008 | 4 | 12 | 4.304454 | 0 | 1.926769 | 3.86e-10 | 8.322762 | 1.453e-09
2018-01-28 09:03 | 62224.98 | 240.0008 | 4 | 12 | 4.293726 | 0 | 1.926769 | 3.86e-10 | 8.322762 | 1.453e-09
2018-01-28 09:04 | 62284.98 | 300.0014 | 4 | 12 | 4.290748 | 0 | 1.926769 | 3.86e-10 | 8.322762 | 1.453e-09
2018-01-28 09:06 | 62405.05 | 120.0001 | 5 | 12 | 3.544457 | -6.519948 | 1.926769 | 0.2173193 | 8.322762 | 0.7841982
2018-01-28 09:08 | 62525.05 | 240.0001 | 5 | 12 | 3.488747 | -6.519982 | 1.926769 | 0.4346335 | 8.322762 | 1.548827
2018-01-28 09:10 | 62645.05 | 360.0008 | 5 | 12 | 3.422855 | -6.519907 | 1.926769 | 0.6519668 | 8.322762 | 2.29987
2018-01-28 09:12 | 62765.05 | 480.0008 | 5 | 12 | 3.36152 | -6.519925 | 1.926769 | 0.869273 | 8.322762 | 3.036913
2018-01-28 09:14 | 62885.05 | 600.0009 | 5 | 12 | 3.304659 | -6.519931 | 1.926769 | 1.086624 | 8.322762 | 3.761325
2018-01-28 09:16 | 63005.05 | 720.0001 | 5 | 12 | 3.247737 | -6.519921 | 1.926769 | 1.303932 | 8.322762 | 4.473339
2018-01-28 09:18 | 63125.05 | 840.0002 | 5 | 12 | 3.183813 | -6.519913 | 1.926769 | 1.521273 | 8.322762 | 5.172465
2018-01-28 09:20 | 63245.05 | 960.0008 | 5 | 12 | 3.103425 | -6.519828 | 1.926769 | 1.738603 | 8.322762 | 5.856109
2018-01-28 09:22 | 63353.32 | 1068.2663 | 5 | 12 | 2.999997 | -6.519874 | 1.926769 | 1.934662 | 8.322762 | 6.455116
2018-01-28 09:24 | 63473.37 | 120.001 | 6 | 12 | 3.73762 | 0 | 1.926769 | 1.934662 | 8.322762 | 6.455116
2018-01-28 09:26 | 63593.37 | 240.0003 | 6 | 12 | 3.755482 | 0 | 1.926769 | 1.934662 | 8.322762 | 6.455116
2018-01-28 09:27 | 63653.37 | 300.0032 | 6 | 12 | 3.762277 | 0 | 1.926769 | 1.934662 | 8.322762 | 6.455116
2018-01-28 09:27 | 63653.3783 | 0.0026 | 7 | 13 | 3.762208 | 0 | 0 | 0 | 0 | 0
2018-01-28 09:29 | 63773.46 | 120.0011 | 2 | 13 | 4.200296 | 4.003653 | 0.1491083 | 0 | 0.6237835 | 0
2018-01-28 09:31 | 63893.46 | 240.0009 | 2 | 13 | 4.20026 | 3.696075 | 0.276833 | 0 | 1.160261 | 0
2018-01-28 09:33 | 64013.46 | 360.0009 | 2 | 13 | 4.200259 | 3.43745 | 0.3958145 | 0 | 1.660012 | 0
2018-01-28 09:34 | 64087.35 | 433.8871 | 2 | 13 | 4.200284 | 3.259991 | 0.4645531 | 0 | 1.948732 | 0
2018-01-28 09:36 | 64207.36 | 120.0008 | 3 | 13 | 4.228684 | 3.25993 | 0.5728131 | 0 | 2.404857 | 0
2018-01-28 09:38 | 64327.36 | 240.0001 | 3 | 13 | 4.263292 | 3.259958 | 0.6814887 | 0 | 2.866251 | 0
2018-01-28 09:40 | 64447.36 | 360.0001 | 3 | 13 | 4.301936 | 3.259962 | 0.7901443 | 0 | 3.331547 | 0
2018-01-28 09:42 | 64567.36 | 480.0001 | 3 | 13 | 4.343544 | 3.259998 | 0.8987979 | 0 | 3.801209 | 0
2018-01-28 09:44 | 64687.36 | 600.0002 | 3 | 13 | 4.386615 | 3.259886 | 1.00747 | 0 | 4.275556 | 0
2018-01-28 09:46 | 64807.36 | 720.0001 | 3 | 13 | 4.400307 | 2.943068 | 1.11218 | 0 | 4.736082 | 0
2018-01-28 09:48 | 64927.36 | 840.0009 | 3 | 13 | 4.400232 | 2.589525 | 1.204203 | 0 | 5.141005 | 0
2018-01-28 09:50 | 65047.36 | 960.0001 | 3 | 13 | 4.40025 | 2.295662 | 1.285484 | 0 | 5.498663 | 0
2018-01-28 09:52 | 65167.36 | 1080.0003 | 3 | 13 | 4.400266 | 2.053641 | 1.357831 | 0 | 5.817008 | 0
2018-01-28 09:54 | 65287.36 | 1200.0001 | 3 | 13 | 4.400227 | 1.855296 | 1.422861 | 0 | 6.103158 | 0
2018-01-28 09:56 | 65407.36 | 1320.0009 | 3 | 13 | 4.400235 | 1.689011 | 1.481859 | 0 | 6.362761 | 0
2018-01-28 09:58 | 65527.36 | 1440.0002 | 3 | 13 | 4.400218 | 1.546027 | 1.535716 | 0 | 6.599742 | 0
2018-01-28 10:00 | 65647.36 | 1560.0009 | 3 | 13 | 4.40017 | 1.420116 | 1.585107 | 0 | 6.817075 | 0
2018-01-28 10:02 | 65767.36 | 1680.0009 | 3 | 13 | 4.400203 | 1.314507 | 1.630642 | 0 | 7.017437 | 0
2018-01-28 10:04 | 65887.36 | 1800.0009 | 3 | 13 | 4.400198 | 1.221992 | 1.672884 | 0 | 7.20331 | 0
2018-01-28 10:06 | 66007.36 | 1920.001 | 3 | 13 | 4.400195 | 1.138803 | 1.712215 | 0 | 7.376373 | 0
2018-01-28 10:08 | 66127.36 | 2040.0009 | 3 | 13 | 4.400119 | 1.059294 | 1.748842 | 0 | 7.537539 | 0
2018-01-28 10:10 | 66247.36 | 2160.0013 | 3 | 13 | 4.400153 | 0.986517 | 1.782953 | 0 | 7.687637 | 0
2018-01-28 10:12 | 66367.36 | 2280.0002 | 3 | 13 | 4.400189 | 0.9186144 | 1.8147 | 0 | 7.827328 | 0
2018-01-28 10:14 | 66487.36 | 2400.0002 | 3 | 13 | 4.400184 | 0.8539648 | 1.84423 | 0 | 7.957266 | 0
2018-01-28 10:16 | 66607.36 | 2520.0002 | 3 | 13 | 4.400195 | 0.7936792 | 1.871672 | 0 | 8.078013 | 0
2018-01-28 10:18 | 66727.36 | 2640.0002 | 3 | 13 | 4.400236 | 0.7384119 | 1.897174 | 0 | 8.190231 | 0
2018-01-28 10:20 | 66847.36 | 2760.0006 | 3 | 13 | 4.400187 | 0.6843929 | 1.920871 | 0 | 8.294499 | 0
2018-01-28 10:22 | 66922.18 | 2834.8191 | 3 | 13 | 4.400172 | 0.6519928 | 1.93475 | 0 | 8.355568 | 0
2018-01-28 10:24 | 67042.23 | 120 | 4 | 13 | 4.304478 | 0 | 1.93475 | 0 | 8.355568 | 0
2018-01-28 10:26 | 67162.23 | 240 | 4 | 13 | 4.293719 | 0 | 1.93475 | 0 | 8.355568 | 0
2018-01-28 10:27 | 67222.23 | 300.003 | 4 | 13 | 4.29077 | 0 | 1.93475 | 0 | 8.355568 | 0
2018-01-28 10:29 | 67342.30262 | 120.0002 | 5 | 13 | 3.543575 | -6.519974 | 1.93475 | 0.2173198 | 8.355568 | 0.7840374
2018-01-28 10:31 | 67462.30262 | 240.0002 | 5 | 13 | 3.487356 | -6.520005 | 1.93475 | 0.4346415 | 8.355568 | 1.548473
2018-01-28 10:33 | 67582.30322 | 360.0008 | 5 | 13 | 3.421449 | -6.519958 | 1.93475 | 0.6519331 | 8.355568 | 2.299046
2018-01-28 10:35 | 67702.30352 | 480.0011 | 5 | 13 | 3.359305 | -6.519908 | 1.93475 | 0.8692936 | 8.355568 | 3.035876
2018-01-28 10:37 | 67822.30262 | 600.0002 | 5 | 13 | 3.302266 | -6.519911 | 1.93475 | 1.086615 | 8.355568 | 3.759689
2018-01-28 10:39 | 67942.30262 | 720.0002 | 5 | 13 | 3.244844 | -6.51988 | 1.93475 | 1.303921 | 8.355568 | 4.471095
2018-01-28 10:41 | 68062.30342 | 840.001 | 5 | 13 | 3.180262 | -6.519936 | 1.93475 | 1.521261 | 8.355568 | 5.169519
2018-01-28 10:43 | 68182.30342 | 960.001 | 5 | 13 | 3.097901 | -6.519849 | 1.93475 | 1.738568 | 8.355568 | 5.852127
2018-01-28 10:44 | 68283.69842 | 1061.396 | 5 | 13 | 2.999999 | -6.519877 | 1.93475 | 1.922215 | 8.355568 | 6.412629
2018-01-28 10:46 | 68403.74086 | 120.0008 | 6 | 13 | 3.738769 | 0 | 1.93475 | 1.922235 | 8.355568 | 6.412691
2018-01-28 10:48 | 68523.74006 | 240 | 6 | 13 | 3.756882 | 0 | 1.93475 | 1.922235 | 8.355568 | 6.412691
2018-01-28 10:49 | 68583.74396 | 300.0039 | 6 | 13 | 3.763727 | 0 | 1.93475 | 1.922235 | 8.355568 | 6.412691
2018-01-28 10:49 | 68583.76 | 0.0028 | 7 | 14 | 3.76353 | 0 | 0 | 0 | 0 | 0
2018-01-28 10:51 | 68703.84 | 120.0002 | 2 | 14 | 4.200293 | 3.988512 | 0.1486436 | 1.77e-10 | 0.6219371 | 6.68e-10
2018-01-28 10:53 | 68823.84 | 240.0009 | 2 | 14 | 4.200213 | 3.675224 | 0.2758076 | 1.77e-10 | 1.156059 | 6.68e-10
2018-01-28 10:55 | 68943.84 | 360.0001 | 2 | 14 | 4.200231 | 3.412365 | 0.3940284 | 1.77e-10 | 1.652617 | 6.68e-10
2018-01-28 10:56 | 69007.36 | 423.5263 | 2 | 14 | 4.200242 | 3.259996 | 0.4529107 | 1.77e-10 | 1.899938 | 6.68e-10
2018-01-28 10:58 | 69127.38 | 120.001 | 3 | 14 | 4.228557 | 3.259924 | 0.5611914 | 1.77e-10 | 2.356143 | 6.68e-10
2018-01-28 11:00 | 69247.38 | 240.0003 | 3 | 14 | 4.263094 | 3.259914 | 0.6698455 | 1.77e-10 | 2.817428 | 6.68e-10
2018-01-28 11:02 | 69367.38 | 360.001 | 3 | 14 | 4.301995 | 3.259867 | 0.7785088 | 1.77e-10 | 3.282744 | 6.68e-10
2018-01-28 11:04 | 69487.38 | 480.001 | 3 | 14 | 4.344169 | 3.259949 | 0.8871523 | 1.77e-10 | 3.752405 | 6.68e-10
2018-01-28 11:06 | 69607.38 | 600.0002 | 3 | 14 | 4.387711 | 3.25989 | 0.9958253 | 1.77e-10 | 4.226852 | 6.68e-10
2018-01-28 11:08 | 69727.38 | 720.0002 | 3 | 14 | 4.400262 | 2.933403 | 1.100284 | 1.77e-10 | 4.686306 | 6.68e-10
2018-01-28 11:10 | 69847.38 | 840.0002 | 3 | 14 | 4.40028 | 2.584915 | 1.192058 | 1.77e-10 | 5.090137 | 6.68e-10
2018-01-28 11:12 | 69967.38 | 960.0001 | 3 | 14 | 4.400265 | 2.293846 | 1.273229 | 1.77e-10 | 5.447309 | 6.68e-10
2018-01-28 11:14 | 70087.38 | 1080.001 | 3 | 14 | 4.400214 | 2.051157 | 1.345527 | 1.77e-10 | 5.76544 | 6.68e-10
2018-01-28 11:16 | 70207.38 | 1200.0002 | 3 | 14 | 4.400224 | 1.84854 | 1.410427 | 1.77e-10 | 6.051013 | 6.68e-10
2018-01-28 11:18 | 70327.38 | 1320.0004 | 3 | 14 | 4.400231 | 1.68146 | 1.469174 | 1.77e-10 | 6.309515 | 6.68e-10
2018-01-28 11:20 | 70447.38 | 1440.0011 | 3 | 14 | 4.400214 | 1.539042 | 1.522792 | 1.77e-10 | 6.545443 | 6.68e-10
2018-01-28 11:22 | 70567.38 | 1560.001 | 3 | 14 | 4.400186 | 1.415574 | 1.571988 | 1.77e-10 | 6.761916 | 6.68e-10
2018-01-28 11:24 | 70687.38 | 1680.001 | 3 | 14 | 4.40021 | 1.308323 | 1.617349 | 1.77e-10 | 6.961515 | 6.68e-10
2018-01-28 11:26 | 70807.38 | 1800.001 | 3 | 14 | 4.400177 | 1.215581 | 1.659371 | 1.77e-10 | 7.14642 | 6.68e-10
2018-01-28 11:28 | 70927.38 | 1920.0011 | 3 | 14 | 4.400202 | 1.135324 | 1.698531 | 1.77e-10 | 7.318732 | 6.68e-10
2018-01-28 11:30 | 71047.38 | 2040.0002 | 3 | 14 | 4.400191 | 1.060522 | 1.735101 | 1.77e-10 | 7.479645 | 6.68e-10
2018-01-28 11:32 | 71167.38 | 2160.0018 | 3 | 14 | 4.400198 | 0.9899864 | 1.769264 | 1.77e-10 | 7.629972 | 6.68e-10
2018-01-28 11:34 | 71287.38 | 2280.0002 | 3 | 14 | 4.400212 | 0.9230089 | 1.80112 | 1.77e-10 | 7.770145 | 6.68e-10
2018-01-28 11:36 | 71407.38 | 2400.0011 | 3 | 14 | 4.400207 | 0.8597641 | 1.830819 | 1.77e-10 | 7.900826 | 6.68e-10
2018-01-28 11:38 | 71527.38 | 2520.0019 | 3 | 14 | 4.400149 | 0.7997694 | 1.85846 | 1.77e-10 | 8.02245 | 6.68e-10
2018-01-28 11:40 | 71647.38 | 2640.0002 | 3 | 14 | 4.400153 | 0.7442379 | 1.884188 | 1.77e-10 | 8.135659 | 6.68e-10
2018-01-28 11:42 | 71767.38 | 2760.0011 | 3 | 14 | 4.400119 | 0.6925611 | 1.908128 | 1.77e-10 | 8.240999 | 6.68e-10
2018-01-28 11:44 | 71866.86 | 2859.4824 | 3 | 14 | 4.40017 | 0.6519909 | 1.926714 | 1.77e-10 | 8.322781 | 6.68e-10
2018-01-28 11:46 | 71986.90118 | 120.0008 | 4 | 14 | 4.305443 | 0 | 1.926714 | 1.77e-10 | 8.322781 | 6.68e-10
2018-01-28 11:48 | 72106.90038 | 240 | 4 | 14 | 4.294848 | 0 | 1.926714 | 1.77e-10 | 8.322781 | 6.68e-10
2018-01-28 11:49 | 72166.90178 | 300.0014 | 4 | 14 | 4.291942 | 0 | 1.926714 | 1.77e-10 | 8.322781 | 6.68e-10
2018-01-28 11:51 | 72286.97334 | 120.0002 | 5 | 14 | 3.549624 | -6.519962 | 1.926714 | 0.2173086 | 8.322781 | 0.7852478
2018-01-28 11:53 | 72406.97334 | 240.0002 | 5 | 14 | 3.493166 | -6.519952 | 1.926714 | 0.4346443 | 8.322781 | 1.550951
2018-01-28 11:55 | 72526.97414 | 360.001 | 5 | 14 | 3.427431 | -6.52 | 1.926714 | 0.6519506 | 8.322781 | 2.302886
2018-01-28 11:57 | 72646.97414 | 480.001 | 5 | 14 | 3.365179 | -6.519905 | 1.926714 | 0.8692869 | 8.322781 | 3.040923
2018-01-28 11:59 | 72766.97334 | 600.0002 | 5 | 14 | 3.307516 | -6.519958 | 1.926714 | 1.086607 | 8.322781 | 3.765912
2018-01-28 12:01 | 72886.97414 | 720.001 | 5 | 14 | 3.250503 | -6.519956 | 1.926714 | 1.303923 | 8.322781 | 4.478537
2018-01-28 12:03 | 73006.97334 | 840.0002 | 5 | 14 | 3.187565 | -6.519933 | 1.926714 | 1.521232 | 8.322781 | 5.178241
2018-01-28 12:05 | 73126.97404 | 960.0009 | 5 | 14 | 3.10734 | -6.519886 | 1.926714 | 1.738587 | 8.322781 | 5.862746
2018-01-28 12:07 | 73239.83874 | 1072.8656 | 5 | 14 | 2.999996 | -6.519915 | 1.926714 | 1.942993 | 8.322781 | 6.487754
2018-01-28 12:09 | 73359.89 | 120.0008 | 6 | 14 | 3.736919 | 0 | 1.926714 | 1.942993 | 8.322781 | 6.487754
2018-01-28 12:11 | 73479.89 | 240.0007 | 6 | 14 | 3.754714 | 0 | 1.926714 | 1.942993 | 8.322781 | 6.487754
2018-01-28 12:12 | 73539.89 | 300.0029 | 6 | 14 | 3.76152 | 0 | 1.926714 | 1.942993 | 8.322781 | 6.487754
2018-01-28 12:12 | 73539.9 | 0.0027 | 7 | 15 | 3.761664 | 0 | 0 | 0 | 0 | 0
2018-01-28 12:14 | 73659.98 | 120.001 | 2 | 15 | 4.200289 | 4.017197 | 0.1494156 | 0 | 0.6250253 | 0
2018-01-28 12:16 | 73779.98 | 240.0001 | 2 | 15 | 4.200252 | 3.701435 | 0.2774951 | 0 | 1.162993 | 0
2018-01-28 12:18 | 73899.98 | 360 | 2 | 15 | 4.20025 | 3.432554 | 0.3964638 | 0 | 1.662692 | 0
2018-01-28 12:19 | 73971.6 | 431.6238 | 2 | 15 | 4.200271 | 3.259995 | 0.4630502 | 0 | 1.942373 | 0
2018-01-28 12:21 | 74091.62 | 120.0018 | 3 | 15 | 4.228651 | 3.259867 | 0.571334 | 0 | 2.398602 | 0
2018-01-28 12:23 | 74211.61 | 240.001 | 3 | 15 | 4.26306 | 3.259876 | 0.6799905 | 0 | 2.859903 | 0
2018-01-28 12:25 | 74331.61 | 360.001 | 3 | 15 | 4.301526 | 3.259907 | 0.7886608 | 0 | 3.325226 | 0
2018-01-28 12:27 | 74451.61 | 480.001 | 3 | 15 | 4.342848 | 3.259867 | 0.8973122 | 0 | 3.794815 | 0
2018-01-28 12:29 | 74571.61 | 600.001 | 3 | 15 | 4.385798 | 3.259916 | 1.005984 | 0 | 4.269086 | 0
2018-01-28 12:31 | 74691.61 | 720.0009 | 3 | 15 | 4.4003 | 2.952913 | 1.11095 | 0 | 4.730703 | 0
2018-01-28 12:33 | 74811.61 | 840.0002 | 3 | 15 | 4.400274 | 2.602585 | 1.203326 | 0 | 5.137186 | 0
2018-01-28 12:35 | 74931.61 | 960.0009 | 3 | 15 | 4.400266 | 2.316986 | 1.285159 | 0 | 5.497273 | 0
2018-01-28 12:37 | 75051.61 | 1080.0009 | 3 | 15 | 4.400258 | 2.073157 | 1.35822 | 0 | 5.818759 | 0
2018-01-28 12:39 | 75171.61 | 1200.0005 | 3 | 15 | 4.400177 | 1.868043 | 1.42384 | 0 | 6.107503 | 0
2018-01-28 12:41 | 75291.61 | 1320.0004 | 3 | 15 | 4.40026 | 1.698747 | 1.48319 | 0 | 6.368657 | 0
2018-01-28 12:43 | 75411.61 | 1440.0011 | 3 | 15 | 4.400235 | 1.55231 | 1.537298 | 0 | 6.60674 | 0
2018-01-28 12:45 | 75531.61 | 1560.0003 | 3 | 15 | 4.400253 | 1.425749 | 1.586866 | 0 | 6.824854 | 0
2018-01-28 12:47 | 75651.61 | 1680.001 | 3 | 15 | 4.400221 | 1.313897 | 1.632476 | 0 | 7.025545 | 0
2018-01-28 12:49 | 75771.61 | 1800.001 | 3 | 15 | 4.400226 | 1.214883 | 1.67458 | 0 | 7.210811 | 0
2018-01-28 12:51 | 75891.61 | 1920.0009 | 3 | 15 | 4.400173 | 1.130198 | 1.713626 | 0 | 7.382621 | 0
2018-01-28 12:53 | 76011.61 | 2040.001 | 3 | 15 | 4.400172 | 1.054157 | 1.750016 | 0 | 7.542747 | 0
2018-01-28 12:55 | 76131.61 | 2160.0002 | 3 | 15 | 4.400166 | 0.9841413 | 1.783978 | 0 | 7.692184 | 0
2018-01-28 12:57 | 76251.61 | 2280.0009 | 3 | 15 | 4.400235 | 0.919096 | 1.815684 | 0 | 7.831695 | 0
2018-01-28 12:59 | 76371.61 | 2400.0012 | 3 | 15 | 4.400156 | 0.856492 | 1.845254 | 0 | 7.961811 | 0
2018-01-28 13:01 | 76491.61 | 2520.001 | 3 | 15 | 4.400186 | 0.7979841 | 1.872819 | 0 | 8.083103 | 0
2018-01-28 13:03 | 76611.61 | 2640.0008 | 3 | 15 | 4.400219 | 0.7432194 | 1.898487 | 0 | 8.196043 | 0
2018-01-28 13:05 | 76731.61 | 2760.0002 | 3 | 15 | 4.400179 | 0.6913109 | 1.922373 | 0 | 8.301146 | 0
2018-01-28 13:07 | 76829.51 | 2857.892 | 3 | 15 | 4.4002 | 0.6519995 | 1.940616 | 0 | 8.381418 | 0
2018-01-28 13:09 | 76949.56 | 119.9998 | 4 | 15 | 4.304843 | 0 | 1.940618 | 0 | 8.381427 | 0
2018-01-28 13:11 | 77069.56 | 240.0007 | 4 | 15 | 4.29409 | 0 | 1.940618 | 0 | 8.381427 | 0
2018-01-28 13:12 | 77129.56 | 300.0022 | 4 | 15 | 4.29118 | 0 | 1.940618 | 0 | 8.381427 | 0
2018-01-28 13:14 | 77249.63 | 120.0002 | 5 | 15 | 3.547486 | -6.520001 | 1.940618 | 0.2173097 | 8.381427 | 0.7850257
2018-01-28 13:16 | 77369.63 | 240.0018 | 5 | 15 | 3.490705 | -6.519951 | 1.940618 | 0.4346475 | 8.381427 | 1.550232
2018-01-28 13:18 | 77489.63 | 360.001 | 5 | 15 | 3.424954 | -6.519939 | 1.940618 | 0.6519622 | 8.381427 | 2.301666
2018-01-28 13:20 | 77609.63 | 480.001 | 5 | 15 | 3.36302 | -6.519944 | 1.940618 | 0.8692882 | 8.381427 | 3.03911
2018-01-28 13:22 | 77729.63 | 600.001 | 5 | 15 | 3.305351 | -6.519902 | 1.940618 | 1.086606 | 8.381427 | 3.76363
2018-01-28 13:24 | 77849.63 | 720.0001 | 5 | 15 | 3.247932 | -6.519918 | 1.940618 | 1.303921 | 8.381427 | 4.475729
2018-01-28 13:26 | 77969.63 | 840.001 | 5 | 15 | 3.184494 | -6.519907 | 1.940618 | 1.52125 | 8.381427 | 5.174898
2018-01-28 13:28 | 78089.63 | 960.001 | 5 | 15 | 3.103867 | -6.519884 | 1.940618 | 1.738575 | 8.381427 | 5.858658
2018-01-28 13:29 | 78199.28 | 1069.6473 | 5 | 15 | 3 | -6.519933 | 1.940618 | 1.93715 | 8.381427 | 6.465388
2018-01-28 13:31 | 78319.31638 | 120 | 6 | 15 | 3.737405 | 0 | 1.940618 | 1.93715 | 8.381427 | 6.465388
2018-01-28 13:33 | 78439.31638 | 240 | 6 | 15 | 3.755282 | 0 | 1.940618 | 1.93715 | 8.381427 | 6.465388
2018-01-28 13:34 | 78499.31868 | 300.0023 | 6 | 15 | 3.762137 | 0 | 1.940618 | 1.93715 | 8.381427 | 6.465388
2018-01-28 13:34 | 78499.33 | 0.0028 | 7 | 16 | 3.76218 | 0 | 0 | 0 | 0 | 0
2018-01-28 13:36 | 78619.42 | 120.0001 | 2 | 16 | 4.2003 | 4.004766 | 0.1491163 | 0 | 0.6238135 | 0
2018-01-28 13:38 | 78739.42 | 240.0001 | 2 | 16 | 4.200266 | 3.689644 | 0.2767889 | 0 | 1.160072 | 0
2018-01-28 13:40 | 78859.42 | 360.0009 | 2 | 16 | 4.200284 | 3.420694 | 0.3954031 | 0 | 1.658281 | 0
2018-01-28 13:42 | 78925.09 | 425.6671 | 2 | 16 | 4.200268 | 3.259989 | 0.4563298 | 0 | 1.914189 | 0
2018-01-28 13:44 | 79045.1 | 120.0009 | 3 | 16 | 4.228515 | 3.259857 | 0.5645914 | 0 | 2.370312 | 0
2018-01-28 13:46 | 79165.1 | 240.0009 | 3 | 16 | 4.262989 | 3.259941 | 0.6732742 | 0 | 2.831712 | 0
2018-01-28 13:48 | 79285.1 | 360.0009 | 3 | 16 | 4.301262 | 3.259869 | 0.7819292 | 0 | 3.29695 | 0
2018-01-28 13:50 | 79405.1 | 480.0009 | 3 | 16 | 4.342622 | 3.259901 | 0.8905874 | 0 | 3.766549 | 0
2018-01-28 13:52 | 79525.1 | 600.0001 | 3 | 16 | 4.385478 | 3.259933 | 0.9992329 | 0 | 4.240668 | 0
2018-01-28 13:54 | 79645.1 | 720.0009 | 3 | 16 | 4.400272 | 2.953497 | 1.104279 | 0 | 4.702631 | 0
2018-01-28 13:56 | 79765.1 | 840.0001 | 3 | 16 | 4.400252 | 2.603842 | 1.196685 | 0 | 5.109241 | 0
2018-01-28 13:58 | 79885.1 | 960.0009 | 3 | 16 | 4.400245 | 2.317411 | 1.278556 | 0 | 5.469493 | 0
2018-01-28 14:00 | 80005.1 | 1080.0001 | 3 | 16 | 4.400239 | 2.079456 | 1.351732 | 0 | 5.791487 | 0
2018-01-28 14:02 | 80125.1 | 1200.0001 | 3 | 16 | 4.400237 | 1.878735 | 1.417598 | 0 | 6.08131 | 0
2018-01-28 14:04 | 80245.1 | 1320.0002 | 3 | 16 | 4.400235 | 1.707733 | 1.477305 | 0 | 6.344035 | 0
2018-01-28 14:06 | 80365.1 | 1440.001 | 3 | 16 | 4.40025 | 1.562078 | 1.53172 | 0 | 6.583476 | 0
2018-01-28 14:08 | 80485.1 | 1560.0018 | 3 | 16 | 4.400272 | 1.437434 | 1.581659 | 0 | 6.803218 | 0
2018-01-28 14:10 | 80605.1 | 1680.0002 | 3 | 16 | 4.400158 | 1.324325 | 1.627648 | 0 | 7.005577 | 0
2018-01-28 14:12 | 80725.1 | 1800.0017 | 3 | 16 | 4.400229 | 1.226574 | 1.670128 | 0 | 7.192499 | 0
2018-01-28 14:14 | 80845.1 | 1920.0002 | 3 | 16 | 4.400209 | 1.136617 | 1.709477 | 0 | 7.365643 | 0
2018-01-28 14:16 | 80965.1 | 2040.0001 | 3 | 16 | 4.400212 | 1.059266 | 1.746038 | 0 | 7.526518 | 0
2018-01-28 14:18 | 81085.1 | 2160.0018 | 3 | 16 | 4.400234 | 0.990243 | 1.780166 | 0 | 7.676686 | 0
2018-01-28 14:20 | 81205.1 | 2280.0001 | 3 | 16 | 4.400247 | 0.9255629 | 1.812055 | 0 | 7.817005 | 0
2018-01-28 14:22 | 81325.1 | 2400.001 | 3 | 16 | 4.400201 | 0.8630476 | 1.841837 | 0 | 7.948049 | 0
2018-01-28 14:24 | 81445.1 | 2520.0002 | 3 | 16 | 4.400115 | 0.8033113 | 1.869596 | 0 | 8.070194 | 0
2018-01-28 14:26 | 81565.1 | 2640.0001 | 3 | 16 | 4.400197 | 0.7483854 | 1.895447 | 0 | 8.183945 | 0
2018-01-28 14:28 | 81685.1 | 2760.0009 | 3 | 16 | 4.400152 | 0.695406 | 1.919493 | 0 | 8.289749 | 0
2018-01-28 14:29 | 81792.24 | 2867.1342 | 3 | 16 | 4.400196 | 0.6519928 | 1.939531 | 0 | 8.377922 | 0
2018-01-28 14:31 | 81912.28 | 120.0009 | 4 | 16 | 4.305385 | 0 | 1.939531 | 0 | 8.377922 | 0
2018-01-28 14:33 | 82032.28 | 240.0001 | 4 | 16 | 4.294691 | 0 | 1.939531 | 0 | 8.377922 | 0
2018-01-28 14:34 | 82092.28 | 300.0064 | 4 | 16 | 4.291743 | 0 | 1.939531 | 0 | 8.377922 | 0
2018-01-28 14:36 | 82212.37 | 120.0002 | 5 | 16 | 3.551993 | -6.519943 | 1.939531 | 0.2173151 | 8.377922 | 0.7860966
2018-01-28 14:38 | 82332.37 | 240.0018 | 5 | 16 | 3.493242 | -6.519962 | 1.939531 | 0.4346449 | 8.377922 | 1.551986
2018-01-28 14:40 | 82452.37 | 360.0001 | 5 | 16 | 3.427525 | -6.519987 | 1.939531 | 0.6519483 | 8.377922 | 2.303913
2018-01-28 14:42 | 82572.37 | 480.0003 | 5 | 16 | 3.364662 | -6.519999 | 1.939531 | 0.8692824 | 8.377922 | 3.041886
2018-01-28 14:44 | 82692.37 | 600.001 | 5 | 16 | 3.30706 | -6.519892 | 1.939531 | 1.08662 | 8.377922 | 3.766834
2018-01-28 14:46 | 82812.37 | 720.0008 | 5 | 16 | 3.249766 | -6.519908 | 1.939531 | 1.303916 | 8.377922 | 4.479268
2018-01-28 14:48 | 82932.37 | 840.0001 | 5 | 16 | 3.185985 | -6.519926 | 1.939531 | 1.521253 | 8.377922 | 5.178801
2018-01-28 14:50 | 83052.37 | 960.0001 | 5 | 16 | 3.105064 | -6.519915 | 1.939531 | 1.738581 | 8.377922 | 5.862818
2018-01-28 14:52 | 83162.86 | 1070.4887 | 5 | 16 | 3 | -6.519966 | 1.939531 | 1.938679 | 8.377922 | 6.474337
2018-01-28 14:54 | 83282.9 | 120.0006 | 6 | 16 | 3.737292 | 0 | 1.939531 | 1.938679 | 8.377922 | 6.474337
2018-01-28 14:56 | 83402.9 | 240.0007 | 6 | 16 | 3.755221 | 0 | 1.939531 | 1.938679 | 8.377922 | 6.474337
2018-01-28 14:57 | 83462.9 | 300.0037 | 6 | 16 | 3.762079 | 0 | 1.939531 | 1.938679 | 8.377922 | 6.474337
2018-01-28 14:57 | 83462.92 | 0.0028 | 7 | 17 | 3.762043 | 0 | 0 | 0 | 0 | 0
2018-01-28 14:59 | 83583 | 120.001 | 2 | 17 | 4.200293 | 4.015329 | 0.1493372 | 0 | 0.6247096 | 0
2018-01-28 15:01 | 83703 | 240.0017 | 2 | 17 | 4.20026 | 3.700283 | 0.2773795 | 0 | 1.162521 | 0
2018-01-28 15:03 | 83823 | 360.001 | 2 | 17 | 4.200284 | 3.433163 | 0.3963422 | 0 | 1.662194 | 0
2018-01-28 15:04 | 83892.45 | 429.4592 | 2 | 17 | 4.200266 | 3.259995 | 0.4609298 | 0 | 1.933479 | 0
2018-01-28 15:06 | 84012.46956 | 120.0001 | 3 | 17 | 4.228945 | 3.260029 | 0.5691971 | 0 | 2.38965 | 0
2018-01-28 15:08 | 84132.47036 | 240.0009 | 3 | 17 | 4.263427 | 3.259979 | 0.6778736 | 0 | 2.851076 | 0
2018-01-28 15:10 | 84252.46956 | 360.0001 | 3 | 17 | 4.301982 | 3.259914 | 0.7865229 | 0 | 3.316355 | 0
2018-01-28 15:12 | 84372.47036 | 480.0009 | 3 | 17 | 4.343287 | 3.259989 | 0.8951874 | 0 | 3.786055 | 0
2018-01-28 15:14 | 84492.47036 | 600.0009 | 3 | 17 | 4.386302 | 3.259954 | 1.003845 | 0 | 4.26031 | 0
2018-01-28 15:16 | 84612.47036 | 720.0009 | 3 | 17 | 4.40028 | 2.946243 | 1.108667 | 0 | 4.721317 | 0
2018-01-28 15:18 | 84732.47036 | 840.0009 | 3 | 17 | 4.400217 | 2.598072 | 1.200886 | 0 | 5.127106 | 0
2018-01-28 15:20 | 84852.47036 | 960.0009 | 3 | 17 | 4.400292 | 2.314077 | 1.282575 | 0 | 5.486556 | 0
2018-01-28 15:22 | 84972.47036 | 1080.0009 | 3 | 17 | 4.400217 | 2.076811 | 1.355642 | 0 | 5.808072 | 0
2018-01-28 15:24 | 85092.46956 | 1200.0001 | 3 | 17 | 4.400286 | 1.874292 | 1.4214 | 0 | 6.097422 | 0
2018-01-28 15:26 | 85212.47046 | 1320.001 | 3 | 17 | 4.400241 | 1.699269 | 1.48088 | 0 | 6.359145 | 0
2018-01-28 15:28 | 85332.46956 | 1440.0001 | 3 | 17 | 4.400207 | 1.549932 | 1.534952 | 0 | 6.597077 | 0
2018-01-28 15:30 | 85452.47126 | 1560.0018 | 3 | 17 | 4.40023 | 1.423056 | 1.584453 | 0 | 6.814893 | 0
2018-01-28 15:32 | 85572.47136 | 1680.0019 | 3 | 17 | 4.400219 | 1.311704 | 1.629998 | 0 | 7.015297 | 0
2018-01-28 15:34 | 85692.46956 | 1800.0001 | 3 | 17 | 4.400253 | 1.212381 | 1.672024 | 0 | 7.200222 | 0
2018-01-28 15:36 | 85812.46956 | 1920.0001 | 3 | 17 | 4.400166 | 1.1221 | 1.710895 | 0 | 7.371261 | 0
2018-01-28 15:38 | 85932.46956 | 2040.0001 | 3 | 17 | 4.400164 | 1.04143 | 1.746934 | 0 | 7.529842 | 0
2018-01-28 15:40 | 86052.47126 | 2160.0018 | 3 | 17 | 4.400181 | 0.9724226 | 1.780483 | 0 | 7.677462 | 0
2018-01-28 15:42 | 86172.47046 | 2280.001 | 3 | 17 | 4.400177 | 0.9087887 | 1.811823 | 0 | 7.815363 | 0
2018-01-28 15:44 | 86292.47126 | 2400.0018 | 3 | 17 | 4.400211 | 0.8495588 | 1.841114 | 0 | 7.94425 | 0
2018-01-28 15:46 | 86412.46946 | 2520 | 3 | 17 | 4.400164 | 0.7928391 | 1.868477 | 0 | 8.064653 | 0
2018-01-28 15:48 | 86532.47036 | 2640.0009 | 3 | 17 | 4.400136 | 0.7391586 | 1.894013 | 0 | 8.177014 | 0
2018-01-28 15:50 | 86652.46966 | 2760.0002 | 3 | 17 | 4.400194 | 0.6891289 | 1.917817 | 0 | 8.281757 | 0
2018-01-28 15:52 | 86745.85176 | 2853.3823 | 3 | 17 | 4.400177 | 0.6519995 | 1.9352 | 0 | 8.358244 | 0
2018-01-28 15:54 | 86865.9 | 120.0001 | 4 | 17 | 4.304505 | 0 | 1.9352 | 0 | 8.358244 | 0
2018-01-28 15:56 | 86985.9 | 240.0001 | 4 | 17 | 4.293686 | 0 | 1.9352 | 0 | 8.358244 | 0
2018-01-28 15:57 | 87045.9 | 300.0016 | 4 | 17 | 4.290674 | 0 | 1.9352 | 0 | 8.358244 | 0
2018-01-28 15:59 | 87165.98016 | 120.0003 | 5 | 17 | 3.55038 | -6.519995 | 1.9352 | 0.2173127 | 8.358244 | 0.7857186
2018-01-28 16:01 | 87285.98016 | 240.0003 | 5 | 17 | 3.491458 | -6.519974 | 1.9352 | 0.4346348 | 8.358244 | 1.551276
2018-01-28 16:03 | 87405.98016 | 360.0003 | 5 | 17 | 3.423989 | -6.51998 | 1.9352 | 0.6519421 | 8.358244 | 2.302638
2018-01-28 16:05 | 87525.98006 | 480.0002 | 5 | 17 | 3.361823 | -6.519962 | 1.9352 | 0.8692824 | 8.358244 | 3.039965
2018-01-28 16:07 | 87645.98076 | 600.0009 | 5 | 17 | 3.303922 | -6.519975 | 1.9352 | 1.086604 | 8.358244 | 3.764241
2018-01-28 16:09 | 87765.98096 | 720.0011 | 5 | 17 | 3.245807 | -6.519905 | 1.9352 | 1.303905 | 8.358244 | 4.475921
2018-01-28 16:11 | 87885.98006 | 840.0002 | 5 | 17 | 3.180595 | -6.519847 | 1.9352 | 1.521225 | 8.358244 | 5.174393
2018-01-28 16:13 | 88005.98006 | 960.0002 | 5 | 17 | 3.098701 | -6.51992 | 1.9352 | 1.738556 | 8.358244 | 5.857192
2018-01-28 16:15 | 88109.11276 | 1063.1329 | 5 | 17 | 2.999996 | -6.519884 | 1.9352 | 1.925347 | 8.358244 | 6.427351
2018-01-28 16:17 | 88229.16 | 120.0008 | 6 | 17 | 3.738351 | 0 | 1.9352 | 1.925347 | 8.358244 | 6.427351
2018-01-28 16:19 | 88349.15 | 239.9999 | 6 | 17 | 3.756483 | 0 | 1.9352 | 1.925347 | 8.358244 | 6.427351
2018-01-28 16:20 | 88409.15 | 300.0007 | 6 | 17 | 3.763382 | 0 | 1.9352 | 1.925347 | 8.358244 | 6.427351
2018-01-28 16:20 | 88409.16 | 0.0027 | 7 | 18 | 3.763302 | 0 | 0 | 0 | 0 | 0
2018-01-28 16:22 | 88529.24 | 120.0002 | 2 | 18 | 4.200279 | 3.999571 | 0.1488784 | 8.25e-10 | 0.6228839 | 3.105e-09
2018-01-28 16:24 | 88649.24 | 240.001 | 2 | 18 | 4.200225 | 3.688829 | 0.2764781 | 8.25e-10 | 1.158836 | 3.105e-09
2018-01-28 16:26 | 88769.24 | 360.001 | 2 | 18 | 4.200231 | 3.420938 | 0.3950453 | 8.25e-10 | 1.656849 | 3.105e-09
2018-01-28 16:27 | 88834.78 | 425.5369 | 2 | 18 | 4.200315 | 3.259983 | 0.4558789 | 8.25e-10 | 1.912365 | 3.105e-09
2018-01-28 16:29 | 88954.79 | 120.0001 | 3 | 18 | 4.229359 | 3.259871 | 0.5641549 | 8.25e-10 | 2.368598 | 3.105e-09
2018-01-28 16:31 | 89074.79 | 240.0001 | 3 | 18 | 4.264139 | 3.259884 | 0.6728125 | 8.25e-10 | 2.830004 | 3.105e-09
2018-01-28 16:33 | 89194.79 | 360.0001 | 3 | 18 | 4.302781 | 3.259876 | 0.781459 | 8.25e-10 | 3.295358 | 3.105e-09
2018-01-28 16:35 | 89314.79 | 480.0001 | 3 | 18 | 4.34424 | 3.259811 | 0.8901384 | 8.25e-10 | 3.765212 | 3.105e-09
2018-01-28 16:37 | 89434.79 | 600.0009 | 3 | 18 | 4.387468 | 3.259836 | 0.9987941 | 8.25e-10 | 4.239577 | 3.105e-09
2018-01-28 16:39 | 89554.79 | 720.0009 | 3 | 18 | 4.400275 | 2.937841 | 1.103349 | 8.25e-10 | 4.699447 | 3.105e-09
2018-01-28 16:41 | 89674.79 | 840.001 | 3 | 18 | 4.400236 | 2.592556 | 1.195323 | 8.25e-10 | 5.104155 | 3.105e-09
2018-01-28 16:43 | 89794.79 | 960.0001 | 3 | 18 | 4.400197 | 2.307716 | 1.276861 | 8.25e-10 | 5.462943 | 3.105e-09
2018-01-28 16:45 | 89914.79 | 1080.0009 | 3 | 18 | 4.400247 | 2.075058 | 1.349795 | 8.25e-10 | 5.783873 | 3.105e-09
2018-01-28 16:47 | 90034.79 | 1200.0009 | 3 | 18 | 4.400239 | 1.877734 | 1.415583 | 8.25e-10 | 6.073355 | 3.105e-09
2018-01-28 16:49 | 90154.79 | 1320.0001 | 3 | 18 | 4.400217 | 1.705759 | 1.475237 | 8.25e-10 | 6.335848 | 3.105e-09
2018-01-28 16:51 | 90274.79 | 1440.0009 | 3 | 18 | 4.400193 | 1.556983 | 1.529565 | 8.25e-10 | 6.574903 | 3.105e-09
2018-01-28 16:53 | 90394.79 | 1560.0017 | 3 | 18 | 4.400186 | 1.428336 | 1.579268 | 8.25e-10 | 6.793604 | 3.105e-09
2018-01-28 16:55 | 90514.79 | 1680.0001 | 3 | 18 | 4.400212 | 1.317242 | 1.624987 | 8.25e-10 | 6.994776 | 3.105e-09
2018-01-28 16:57 | 90634.79 | 1800.0009 | 3 | 18 | 4.40026 | 1.217666 | 1.667192 | 8.25e-10 | 7.180488 | 3.105e-09
2018-01-28 16:59 | 90754.79 | 1920.0009 | 3 | 18 | 4.400181 | 1.127067 | 1.706228 | 8.25e-10 | 7.352257 | 3.105e-09
2018-01-28 17:01 | 90874.79 | 2040.0009 | 3 | 18 | 4.400191 | 1.045142 | 1.742404 | 8.25e-10 | 7.511435 | 3.105e-09
2018-01-28 17:03 | 90994.8 | 2160.0034 | 3 | 18 | 4.400225 | 0.9715872 | 1.775974 | 8.25e-10 | 7.65915 | 3.105e-09
2018-01-28 17:05 | 91114.79 | 2280.0002 | 3 | 18 | 4.400221 | 0.9074917 | 1.807258 | 8.25e-10 | 7.796806 | 3.105e-09
2018-01-28 17:07 | 91234.79 | 2400 | 3 | 18 | 4.400176 | 0.8472767 | 1.836482 | 8.25e-10 | 7.925398 | 3.105e-09
2018-01-28 17:09 | 91354.79 | 2520 | 3 | 18 | 4.400235 | 0.7914619 | 1.863777 | 8.25e-10 | 8.045499 | 3.105e-09
2018-01-28 17:11 | 91474.79 | 2640.0017 | 3 | 18 | 4.400086 | 0.736351 | 1.88923 | 8.25e-10 | 8.157499 | 3.105e-09
2018-01-28 17:13 | 91594.79 | 2760.001 | 3 | 18 | 4.400158 | 0.6865835 | 1.912956 | 8.25e-10 | 8.261895 | 3.105e-09
2018-01-28 17:14 | 91683.87 | 2849.0727 | 3 | 18 | 4.400186 | 0.6519909 | 1.929505 | 8.25e-10 | 8.334714 | 3.105e-09
2018-01-28 17:16 | 91803.91 | 120.0009 | 4 | 18 | 4.30547 | 0 | 1.929505 | 8.25e-10 | 8.334714 | 3.105e-09
2018-01-28 17:18 | 91923.91 | 240.001 | 4 | 18 | 4.294796 | 0 | 1.929505 | 8.25e-10 | 8.334714 | 3.105e-09
2018-01-28 17:19 | 91983.92 | 300.004 | 4 | 18 | 4.291812 | 0 | 1.929505 | 8.25e-10 | 8.334714 | 3.105e-09
2018-01-28 17:21 | 92104 | 120.0001 | 5 | 18 | 3.558389 | -6.519905 | 1.929505 | 0.2172941 | 8.334714 | 0.787183
2018-01-28 17:23 | 92224 | 240.0003 | 5 | 18 | 3.499723 | -6.519956 | 1.929505 | 0.4346362 | 8.334714 | 1.554622
2018-01-28 17:25 | 92344 | 360.0002 | 5 | 18 | 3.431968 | -6.519984 | 1.929505 | 0.6519518 | 8.334714 | 2.307768
2018-01-28 17:27 | 92464 | 480.001 | 5 | 18 | 3.368888 | -6.519961 | 1.929505 | 0.8692722 | 8.334714 | 3.046623
2018-01-28 17:29 | 92584 | 600.0018 | 5 | 18 | 3.310791 | -6.520005 | 1.929505 | 1.086607 | 8.334714 | 3.772439
2018-01-28 17:31 | 92704 | 720.001 | 5 | 18 | 3.25314 | -6.519964 | 1.929505 | 1.303905 | 8.334714 | 4.485663
2018-01-28 17:33 | 92824 | 840.0019 | 5 | 18 | 3.189273 | -6.519921 | 1.929505 | 1.521253 | 8.334714 | 5.185942
2018-01-28 17:35 | 92944 | 960.0001 | 5 | 18 | 3.108407 | -6.519894 | 1.929505 | 1.738537 | 8.334714 | 5.870533
2018-01-28 17:37 | 93058.21 | 1074.204 | 5 | 18 | 2.999999 | -6.519929 | 1.929505 | 1.945342 | 8.334714 | 6.502977
2018-01-28 17:39 | 93178.2527 | 119.9999 | 6 | 18 | 3.736642 | 0 | 1.929505 | 1.945342 | 8.334714 | 6.502977
2018-01-28 17:41 | 93298.2535 | 240.0007 | 6 | 18 | 3.754458 | 0 | 1.929505 | 1.945342 | 8.334714 | 6.502977
2018-01-28 17:42 | 93358.2549 | 300.0021 | 6 | 18 | 3.76129 | 0 | 1.929505 | 1.945342 | 8.334714 | 6.502977
2018-01-28 17:42 | 93358.26 | 0.0028 | 7 | 19 | 3.761432 | 0 | 0 | 0 | 0 | 0
2018-01-28 17:44 | 93478.34 | 120.0001 | 2 | 19 | 4.200273 | 4.050323 | 0.1501748 | 6.29e-10 | 0.6280884 | 2.367e-09
2018-01-28 17:46 | 93598.34 | 240.0001 | 2 | 19 | 4.200266 | 3.738411 | 0.2794625 | 6.29e-10 | 1.171131 | 2.367e-09
2018-01-28 17:48 | 93718.34 | 360 | 2 | 19 | 4.200289 | 3.46331 | 0.3995617 | 6.29e-10 | 1.675578 | 2.367e-09
2018-01-28 17:49 | 93797.55 | 439.2063 | 2 | 19 | 4.200258 | 3.259987 | 0.473562 | 6.29e-10 | 1.986399 | 2.367e-09
2018-01-28 17:51 | 93917.57 | 120.001 | 3 | 19 | 4.229526 | 3.259918 | 0.5818477 | 6.29e-10 | 2.44267 | 2.367e-09
2018-01-28 17:53 | 94037.56 | 240.0002 | 3 | 19 | 4.264465 | 3.260029 | 0.6905054 | 6.29e-10 | 2.904106 | 2.367e-09
2018-01-28 17:55 | 94157.56 | 360.0002 | 3 | 19 | 4.303037 | 3.259865 | 0.7991745 | 6.29e-10 | 3.369583 | 2.367e-09
2018-01-28 17:57 | 94277.57 | 480.001 | 3 | 19 | 4.344314 | 3.259958 | 0.90783 | 6.29e-10 | 3.839361 | 2.367e-09
2018-01-28 17:59 | 94397.57 | 600.001 | 3 | 19 | 4.387112 | 3.259932 | 1.016496 | 6.29e-10 | 4.313753 | 2.367e-09
2018-01-28 18:01 | 94517.56 | 720.0003 | 3 | 19 | 4.400278 | 2.94068 | 1.121153 | 6.29e-10 | 4.774061 | 2.367e-09
2018-01-28 18:03 | 94637.56 | 840.0002 | 3 | 19 | 4.400242 | 2.589766 | 1.213126 | 6.29e-10 | 5.178763 | 2.367e-09
2018-01-28 18:05 | 94757.56 | 960.0001 | 3 | 19 | 4.400236 | 2.30245 | 1.294515 | 6.29e-10 | 5.536896 | 2.367e-09
2018-01-28 18:07 | 94877.56 | 1080.0002 | 3 | 19 | 4.400233 | 2.065725 | 1.36719 | 6.29e-10 | 5.856688 | 2.367e-09
2018-01-28 18:09 | 94997.57 | 1200.0011 | 3 | 19 | 4.400247 | 1.867748 | 1.432659 | 6.29e-10 | 6.144764 | 2.367e-09
2018-01-28 18:11 | 95117.56 | 1320.0003 | 3 | 19 | 4.400223 | 1.694323 | 1.49196 | 6.29e-10 | 6.405703 | 2.367e-09
2018-01-28 18:13 | 95237.57 | 1440.001 | 3 | 19 | 4.400214 | 1.543957 | 1.545874 | 6.29e-10 | 6.642934 | 2.367e-09
2018-01-28 18:15 | 95357.56 | 1560.0003 | 3 | 19 | 4.400257 | 1.415154 | 1.59513 | 6.29e-10 | 6.859673 | 2.367e-09
2018-01-28 18:17 | 95477.57 | 1680.001 | 3 | 19 | 4.400198 | 1.303521 | 1.640401 | 6.29e-10 | 7.058874 | 2.367e-09
2018-01-28 18:19 | 95597.57 | 1800.0018 | 3 | 19 | 4.400155 | 1.203671 | 1.682155 | 6.29e-10 | 7.2426 | 2.367e-09
2018-01-28 18:21 | 95717.57 | 1920.0019 | 3 | 19 | 4.400226 | 1.115245 | 1.720784 | 6.29e-10 | 7.412575 | 2.367e-09
2018-01-28 18:23 | 95837.57 | 2040.0011 | 3 | 19 | 4.400166 | 1.034571 | 1.756596 | 6.29e-10 | 7.570158 | 2.367e-09
2018-01-28 18:25 | 95957.57 | 2160.0011 | 3 | 19 | 4.400205 | 0.9616489 | 1.789843 | 6.29e-10 | 7.716448 | 2.367e-09
2018-01-28 18:27 | 96077.57 | 2280.001 | 3 | 19 | 4.400205 | 0.8967085 | 1.820774 | 6.29e-10 | 7.852552 | 2.367e-09
2018-01-28 18:29 | 96197.57 | 2400.001 | 3 | 19 | 4.400198 | 0.8392305 | 1.849683 | 6.29e-10 | 7.979756 | 2.367e-09
2018-01-28 18:31 | 96317.57 | 2520.0009 | 3 | 19 | 4.400127 | 0.7845602 | 1.876739 | 6.29e-10 | 8.098806 | 2.367e-09
2018-01-28 18:33 | 96437.56 | 2640.0007 | 3 | 19 | 4.400125 | 0.7334204 | 1.90204 | 6.29e-10 | 8.210134 | 2.367e-09
2018-01-28 18:35 | 96557.56 | 2760.0001 | 3 | 19 | 4.400172 | 0.6856594 | 1.925684 | 6.29e-10 | 8.314175 | 2.367e-09
2018-01-28 18:37 | 96642.91 | 2845.3481 | 3 | 19 | 4.400115 | 0.6519995 | 1.941545 | 6.29e-10 | 8.383964 | 2.367e-09
2018-01-28 18:39 | 96762.94972 | 120.0009 | 4 | 19 | 4.30462 | 0 | 1.941545 | 6.29e-10 | 8.383964 | 2.367e-09
2018-01-28 18:41 | 96882.94962 | 240.0008 | 4 | 19 | 4.293753 | 0 | 1.941545 | 6.29e-10 | 8.383964 | 2.367e-09
2018-01-28 18:42 | 96942.94952 | 300.0007 | 4 | 19 | 4.290748 | 0 | 1.941545 | 6.29e-10 | 8.383964 | 2.367e-09
2018-01-28 18:44 | 97063.03 | 120.0002 | 5 | 19 | 3.555715 | -6.519964 | 1.941545 | 0.2173043 | 8.383964 | 0.7866337
2018-01-28 18:46 | 97183.03 | 240.001 | 5 | 19 | 3.496625 | -6.519982 | 1.941545 | 0.4346335 | 8.383964 | 1.553339
2018-01-28 18:48 | 97303.03 | 360.0002 | 5 | 19 | 3.428772 | -6.519975 | 1.941545 | 0.6519567 | 8.383964 | 2.305843
2018-01-28 18:50 | 97423.03 | 480.0003 | 5 | 19 | 3.364271 | -6.520015 | 1.941545 | 0.869258 | 8.383964 | 3.043798
2018-01-28 18:52 | 97543.03 | 600.0018 | 5 | 19 | 3.306393 | -6.519993 | 1.941545 | 1.086609 | 8.383964 | 3.768646
2018-01-28 18:54 | 97663.03 | 720.0002 | 5 | 19 | 3.248477 | -6.519987 | 1.941545 | 1.303921 | 8.383964 | 4.48091
2018-01-28 18:56 | 97783.03 | 840.001 | 5 | 19 | 3.183114 | -6.519967 | 1.941545 | 1.521247 | 8.383964 | 5.17998
2018-01-28 18:58 | 97903.03 | 960.0002 | 5 | 19 | 3.100075 | -6.519936 | 1.941545 | 1.738542 | 8.383964 | 5.863059
2018-01-28 19:00 | 98006.28 | 1063.2456 | 5 | 19 | 2.999999 | -6.519854 | 1.941545 | 1.925533 | 8.383964 | 6.43404
2018-01-28 19:02 | 98126.32 | 120.0001 | 6 | 19 | 3.738321 | 0 | 1.941545 | 1.925557 | 8.383964 | 6.434114
2018-01-28 19:04 | 98246.32 | 240.0002 | 6 | 19 | 3.756511 | 0 | 1.941545 | 1.925557 | 8.383964 | 6.434114
2018-01-28 19:05 | 98306.32 | 300.0032 | 6 | 19 | 3.763359 | 0 | 1.941545 | 1.925557 | 8.383964 | 6.434114
2018-01-28 19:05 | 98306.33922 | 0.0048 | 7 | 20 | 3.763268 | 0 | 0 | 0 | 0 | 0
2018-01-28 19:07 | 98426.41664 | 120.0002 | 2 | 20 | 4.200282 | 4.022743 | 0.149384 | 0 | 0.6249393 | 0
2018-01-28 19:09 | 98546.41814 | 240.0017 | 2 | 20 | 4.20026 | 3.713272 | 0.2778172 | 0 | 1.164392 | 0
2018-01-28 19:11 | 98666.41644 | 360 | 2 | 20 | 4.200294 | 3.438828 | 0.3970844 | 0 | 1.665345 | 0
2018-01-28 19:12 | 98736.97474 | 430.5583 | 2 | 20 | 4.200294 | 3.259987 | 0.4627534 | 0 | 1.941172 | 0
2018-01-28 19:14 | 98856.98796 | 120.0001 | 3 | 20 | 4.229716 | 3.260029 | 0.5710438 | 0 | 2.397478 | 0
2018-01-28 19:16 | 98976.98806 | 240.0002 | 3 | 20 | 4.265069 | 3.259979 | 0.6797027 | 0 | 2.858958 | 0
2018-01-28 19:18 | 99096.98806 | 360.0002 | 3 | 20 | 4.303848 | 3.259977 | 0.7883708 | 0 | 3.324512 | 0
2018-01-28 19:20 | 99216.98886 | 480.001 | 3 | 20 | 4.345182 | 3.259918 | 0.897033 | 0 | 3.794409 | 0
2018-01-28 19:22 | 99336.98806 | 600.0002 | 3 | 20 | 4.388 | 3.259981 | 1.005686 | 0 | 4.268839 | 0
2018-01-28 19:24 | 99456.98886 | 720.001 | 3 | 20 | 4.400244 | 2.933552 | 1.110136 | 0 | 4.728264 | 0
2018-01-28 19:26 | 99576.98896 | 840.0011 | 3 | 20 | 4.400261 | 2.587889 | 1.201968 | 0 | 5.132349 | 0
2018-01-28 19:28 | 99696.98796 | 960.0001 | 3 | 20 | 4.400266 | 2.302759 | 1.283314 | 0 | 5.490293 | 0
2018-01-28 19:30 | 99816.98806 | 1080.0002 | 3 | 20 | 4.400252 | 2.067245 | 1.356008 | 0 | 5.810163 | 0
2018-01-28 19:32 | 99936.98886 | 1200.001 | 3 | 20 | 4.400194 | 1.869718 | 1.421533 | 0 | 6.098487 | 0
2018-01-28 19:34 | 100057 | 1320.0018 | 3 | 20 | 4.400207 | 1.700321 | 1.480993 | 0 | 6.360126 | 0
2018-01-28 19:36 | 100177 | 1440.001 | 3 | 20 | 4.400223 | 1.551934 | 1.535142 | 0 | 6.598396 | 0
2018-01-28 19:38 | 100297 | 1560.0018 | 3 | 20 | 4.400228 | 1.420856 | 1.584639 | 0 | 6.816194 | 0
2018-01-28 19:40 | 100417 | 1680.002 | 3 | 20 | 4.400247 | 1.306809 | 1.630052 | 0 | 7.016019 | 0
2018-01-28 19:42 | 100537 | 1800.0006 | 3 | 20 | 4.400149 | 1.203854 | 1.671874 | 0 | 7.200044 | 0
2018-01-28 19:44 | 100657 | 1920.0002 | 3 | 20 | 4.40016 | 1.114193 | 1.71049 | 0 | 7.369964 | 0
2018-01-28 19:46 | 100777 | 2040.0018 | 3 | 20 | 4.400197 | 1.033338 | 1.746262 | 0 | 7.527367 | 0
2018-01-28 19:48 | 100897 | 2160.0002 | 3 | 20 | 4.40021 | 0.9588709 | 1.779439 | 0 | 7.67335 | 0
2018-01-28 19:50 | 101017 | 2280.001 | 3 | 20 | 4.400196 | 0.889863 | 1.810235 | 0 | 7.808859 | 0
2018-01-28 19:52 | 101137 | 2400.0018 | 3 | 20 | 4.400263 | 0.8314762 | 1.838891 | 0 | 7.934952 | 0
2018-01-28 19:54 | 101257 | 2520.001 | 3 | 20 | 4.400177 | 0.7764931 | 1.865665 | 0 | 8.052763 | 0
2018-01-28 19:56 | 101377 | 2640.0004 | 3 | 20 | 4.400186 | 0.7267418 | 1.890715 | 0 | 8.162986 | 0
2018-01-28 19:58 | 101497 | 2760.0002 | 3 | 20 | 4.400182 | 0.679039 | 1.914121 | 0 | 8.265975 | 0
2018-01-28 19:59 | 101567.7 | 2830.7305 | 3 | 20 | 4.400201 | 0.6519957 | 1.927184 | 0 | 8.323455 | 0
2018-01-28 20:01 | 101687.8 | 120.001 | 4 | 20 | 4.304983 | 0 | 1.927184 | 0 | 8.323455 | 0
2018-01-28 20:03 | 101807.8 | 240.0002 | 4 | 20 | 4.294157 | 0 | 1.927184 | 0 | 8.323455 | 0
2018-01-28 20:04 | 101867.8 | 300.0033 | 4 | 20 | 4.291175 | 0 | 1.927184 | 0 | 8.323455 | 0
2018-01-28 20:06 | 101987.8 | 120.001 | 5 | 20 | 3.557319 | -6.51992 | 1.927184 | 0.2173126 | 8.323455 | 0.7869446
2018-01-28 20:08 | 102107.8 | 240.001 | 5 | 20 | 3.50047 | -6.519951 | 1.927184 | 0.4346363 | 8.323455 | 1.554017
2018-01-28 20:10 | 102227.8 | 360.001 | 5 | 20 | 3.433282 | -6.519923 | 1.927184 | 0.6519437 | 8.323455 | 2.307424
2018-01-28 20:12 | 102347.8 | 480.0009 | 5 | 20 | 3.368832 | -6.519974 | 1.927184 | 0.8692712 | 8.323455 | 3.046485
2018-01-28 20:14 | 102467.8 | 600.0019 | 5 | 20 | 3.308991 | -6.519959 | 1.927184 | 1.086609 | 8.323455 | 3.772085
2018-01-28 20:16 | 102587.8 | 720.0011 | 5 | 20 | 3.250782 | -6.52001 | 1.927184 | 1.303921 | 8.323455 | 4.484921
2018-01-28 20:18 | 102707.8 | 840.001 | 5 | 20 | 3.185651 | -6.519984 | 1.927184 | 1.521227 | 8.323455 | 5.184416
2018-01-28 20:20 | 102827.8 | 960.001 | 5 | 20 | 3.104134 | -6.519911 | 1.927184 | 1.738518 | 8.323455 | 5.868226
2018-01-28 20:22 | 102935 | 1067.1248 | 5 | 20 | 2.999995 | -6.519871 | 1.927184 | 1.93256 | 8.323455 | 6.461174
2018-01-28 20:24 | 103055 | 120.0002 | 6 | 20 | 3.737628 | 0 | 1.927184 | 1.93256 | 8.323455 | 6.461174
2018-01-28 20:26 | 103175 | 240.0011 | 6 | 20 | 3.755636 | 0 | 1.927184 | 1.93256 | 8.323455 | 6.461174
2018-01-28 20:27 | 103235 | 300.004 | 6 | 20 | 3.762479 | 0 | 1.927184 | 1.93256 | 8.323455 | 6.461174
2018-01-28 20:27 | 103235 | 0.0028 | 7 | 21 | 3.762565 | 0 | 0 | 0 | 0 | 0
2018-01-28 20:29 | 103355.1 | 120.0003 | 2 | 21 | 4.200309 | 4.034855 | 0.1497512 | 0 | 0.6264009 | 0
2018-01-28 20:31 | 103475.1 | 240.0009 | 2 | 21 | 4.200227 | 3.719349 | 0.2784571 | 0 | 1.167 | 0
2018-01-28 20:33 | 103595.1 | 360.001 | 2 | 21 | 4.200279 | 3.446301 | 0.3979627 | 0 | 1.668954 | 0
2018-01-28 20:34 | 103668.5 | 433.3911 | 2 | 21 | 4.200279 | 3.259987 | 0.4663212 | 0 | 1.956077 | 0
2018-01-28 20:36 | 103788.5 | 120.0002 | 3 | 21 | 4.229335 | 3.259966 | 0.5746104 | 0 | 2.412362 | 0
2018-01-28 20:38 | 103908.5 | 240.0002 | 3 | 21 | 4.264561 | 3.260012 | 0.683275 | 0 | 2.873815 | 0
2018-01-28 20:40 | 104028.5 | 360.0002 | 3 | 21 | 4.303123 | 3.259954 | 0.7919303 | 0 | 3.339251 | 0
2018-01-28 20:42 | 104148.5 | 480.001 | 3 | 21 | 4.344162 | 3.259983 | 0.9005882 | 0 | 3.809031 | 0
2018-01-28 20:44 | 104268.5 | 600.001 | 3 | 21 | 4.386986 | 3.259922 | 1.009257 | 0 | 4.283418 | 0
2018-01-28 20:46 | 104388.5 | 720.0002 | 3 | 21 | 4.400285 | 2.939556 | 1.113889 | 0 | 4.74361 | 0
2018-01-28 20:48 | 104508.5 | 840.0004 | 3 | 21 | 4.400264 | 2.591288 | 1.205861 | 0 | 5.148312 | 0
2018-01-28 20:50 | 104628.5 | 960.0003 | 3 | 21 | 4.400215 | 2.304565 | 1.287307 | 0 | 5.506693 | 0
2018-01-28 20:52 | 104748.5 | 1080.0001 | 3 | 21 | 4.40027 | 2.070023 | 1.36008 | 0 | 5.826912 | 0
2018-01-28 20:54 | 104868.5 | 1200.0011 | 3 | 21 | 4.400204 | 1.871025 | 1.425673 | 0 | 6.115535 | 0
2018-01-28 20:56 | 104988.5 | 1320.001 | 3 | 21 | 4.400218 | 1.7044 | 1.485199 | 0 | 6.377463 | 0
2018-01-28 20:58 | 105108.5 | 1440.0003 | 3 | 21 | 4.400218 | 1.555268 | 1.539489 | 0 | 6.616353 | 0
2018-01-28 21:00 | 105228.5 | 1560.001 | 3 | 21 | 4.400198 | 1.422225 | 1.589064 | 0 | 6.834495 | 0
2018-01-28 21:02 | 105348.5 | 1680.0012 | 3 | 21 | 4.400191 | 1.305998 | 1.634492 | 0 | 7.034386 | 0
2018-01-28 21:04 | 105468.5 | 1800.002 | 3 | 21 | 4.400197 | 1.205022 | 1.676304 | 0 | 7.218369 | 0
2018-01-28 21:06 | 105588.5 | 1920.0014 | 3 | 21 | 4.400086 | 1.11461 | 1.71496 | 0 | 7.388464 | 0
2018-01-28 21:08 | 105708.5 | 2040.0003 | 3 | 21 | 4.40017 | 1.033929 | 1.750773 | 0 | 7.546044 | 0
2018-01-28 21:10 | 105828.5 | 2160.001 | 3 | 21 | 4.40015 | 0.9599962 | 1.783987 | 0 | 7.692193 | 0
2018-01-28 21:12 | 105948.5 | 2280.0002 | 3 | 21 | 4.400209 | 0.892643 | 1.814837 | 0 | 7.827941 | 0
2018-01-28 21:14 | 106068.5 | 2400.0002 | 3 | 21 | 4.400166 | 0.829258 | 1.843517 | 0 | 7.954135 | 0
2018-01-28 21:16 | 106188.5 | 2520.001 | 3 | 21 | 4.400185 | 0.7750273 | 1.870237 | 0 | 8.071708 | 0
2018-01-28 21:18 | 106308.5 | 2640.0002 | 3 | 21 | 4.400172 | 0.7246456 | 1.895234 | 0 | 8.181701 | 0
2018-01-28 21:20 | 106428.5 | 2760.001 | 3 | 21 | 4.400139 | 0.6782017 | 1.918614 | 0 | 8.284575 | 0
2018-01-28 21:21 | 106497.6 | 2829.1168 | 3 | 21 | 4.400166 | 0.6519909 | 1.931384 | 0 | 8.340764 | 0
2018-01-28 21:23 | 106617.7 | 120.0002 | 4 | 21 | 4.304642 | 0 | 1.931384 | 0 | 8.340764 | 0
2018-01-28 21:25 | 106737.7 | 240.0001 | 4 | 21 | 4.293762 | 0 | 1.931384 | 0 | 8.340764 | 0
2018-01-28 21:26 | 106797.7 | 300.0016 | 4 | 21 | 4.290767 | 0 | 1.931384 | 0 | 8.340764 | 0
2018-01-28 21:28 | 106917.8 | 120.0002 | 5 | 21 | 3.557139 | -6.519964 | 1.931384 | 0.2172973 | 8.340764 | 0.7869287
2018-01-28 21:30 | 107037.8 | 240.0002 | 5 | 21 | 3.498483 | -6.519907 | 1.931384 | 0.4346211 | 8.340764 | 1.553936
2018-01-28 21:32 | 107157.8 | 360.001 | 5 | 21 | 3.431664 | -6.52001 | 1.931384 | 0.6519584 | 8.340764 | 2.307015
2018-01-28 21:34 | 107277.8 | 480.0002 | 5 | 21 | 3.367465 | -6.519936 | 1.931384 | 0.869279 | 8.340764 | 3.045748
2018-01-28 21:36 | 107397.8 | 600.0002 | 5 | 21 | 3.307518 | -6.519975 | 1.931384 | 1.086591 | 8.340764 | 3.770953
2018-01-28 21:38 | 107517.8 | 720.001 | 5 | 21 | 3.247114 | -6.520018 | 1.931384 | 1.303915 | 8.340764 | 4.483228
2018-01-28 21:40 | 107637.8 | 840.001 | 5 | 21 | 3.181773 | -6.519966 | 1.931384 | 1.521234 | 8.340764 | 5.181969
2018-01-28 21:42 | 107757.8 | 960.001 | 5 | 21 | 3.099045 | -6.520007 | 1.931384 | 1.738546 | 8.340764 | 5.864876
2018-01-28 21:44 | 107858.7 | 1060.932 | 5 | 21 | 2.999996 | -6.519944 | 1.931384 | 1.921339 | 8.340764 | 6.422944
2018-01-28 21:46 | 107978.7 | 120.0008 | 6 | 21 | 3.738713 | 0 | 1.931384 | 1.921339 | 8.340764 | 6.422944
2018-01-28 21:48 | 108098.7 | 240.0001 | 6 | 21 | 3.756896 | 0 | 1.931384 | 1.921339 | 8.340764 | 6.422944
2018-01-28 21:49 | 108158.7 | 300.0023 | 6 | 21 | 3.763769 | 0 | 1.931384 | 1.921339 | 8.340764 | 6.422944
2018-01-28 21:49 | 108158.7 | 0.0047 | 7 | 22 | 3.76359 | 0 | 0 | 0 | 0 | 0
2018-01-28 21:51 | 108278.8 | 120.0001 | 2 | 22 | 4.200302 | 4.018768 | 0.1492337 | 0 | 0.6243384 | 0
2018-01-28 21:53 | 108398.8 | 240.0018 | 2 | 22 | 4.200238 | 3.708288 | 0.2775308 | 0 | 1.16322 | 0
2018-01-28 21:55 | 108518.8 | 360.0001 | 2 | 22 | 4.200237 | 3.436607 | 0.3967457 | 0 | 1.663953 | 0
2018-01-28 21:56 | 108589.2 | 430.4016 | 2 | 22 | 4.200265 | 3.259993 | 0.4622537 | 0 | 1.939104 | 0
2018-01-28 21:58 | 108709.2 | 120.0009 | 3 | 22 | 4.229328 | 3.260027 | 0.5705231 | 0 | 2.395302 | 0
2018-01-28 22:00 | 108829.2 | 240.001 | 3 | 22 | 4.264892 | 3.259935 | 0.6791899 | 0 | 2.856782 | 0
2018-01-28 22:02 | 108949.2 | 360.001 | 3 | 22 | 4.304154 | 3.259983 | 0.7878624 | 0 | 3.322365 | 0
2018-01-28 22:04 | 109069.2 | 480.0002 | 3 | 22 | 4.345389 | 3.259987 | 0.8965234 | 0 | 3.792282 | 0
2018-01-28 22:06 | 109189.2 | 600.001 | 3 | 22 | 4.388061 | 3.260023 | 1.005185 | 0 | 4.266767 | 0
2018-01-28 22:08 | 109309.2 | 720.0003 | 3 | 22 | 4.400271 | 2.927763 | 1.109531 | 0 | 4.725735 | 0
2018-01-28 22:10 | 109429.2 | 840.001 | 3 | 22 | 4.400249 | 2.578159 | 1.201096 | 0 | 5.128646 | 0
2018-01-28 22:12 | 109549.2 | 960.0019 | 3 | 22 | 4.400252 | 2.293674 | 1.282143 | 0 | 5.485274 | 0
2018-01-28 22:14 | 109669.2 | 1080.0003 | 3 | 22 | 4.40024 | 2.058518 | 1.354549 | 0 | 5.803879 | 0
2018-01-28 22:16 | 109789.2 | 1200.0001 | 3 | 22 | 4.40025 | 1.862064 | 1.419783 | 0 | 6.090921 | 0
2018-01-28 22:18 | 109909.2 | 1320.0011 | 3 | 22 | 4.400224 | 1.694157 | 1.478984 | 0 | 6.35142 | 0
2018-01-28 22:20 | 110029.2 | 1440.001 | 3 | 22 | 4.400235 | 1.546903 | 1.53295 | 0 | 6.588882 | 0
2018-01-28 22:22 | 110149.2 | 1560.0011 | 3 | 22 | 4.400201 | 1.412937 | 1.582261 | 0 | 6.805861 | 0
2018-01-28 22:24 | 110269.2 | 1680.0019 | 3 | 22 | 4.400216 | 1.297093 | 1.627391 | 0 | 7.004443 | 0
2018-01-28 22:26 | 110389.2 | 1800.0011 | 3 | 22 | 4.400206 | 1.196026 | 1.668902 | 0 | 7.187102 | 0
2018-01-28 22:28 | 110509.2 | 1920.0019 | 3 | 22 | 4.400199 | 1.106858 | 1.707255 | 0 | 7.35586 | 0
2018-01-28 22:30 | 110629.2 | 2040.0003 | 3 | 22 | 4.400217 | 1.027098 | 1.742797 | 0 | 7.512253 | 0
2018-01-28 22:32 | 110749.2 | 2160.0009 | 3 | 22 | 4.400196 | 0.9533691 | 1.775777 | 0 | 7.657373 | 0
2018-01-28 22:34 | 110869.2 | 2280.001 | 3 | 22 | 4.400193 | 0.8860826 | 1.80641 | 0 | 7.792162 | 0
2018-01-28 22:36 | 110989.2 | 2400.0002 | 3 | 22 | 4.400197 | 0.8236494 | 1.834883 | 0 | 7.917449 | 0
2018-01-28 22:38 | 111109.2 | 2520.0002 | 3 | 22 | 4.400197 | 0.7673559 | 1.861368 | 0 | 8.033989 | 0
2018-01-28 22:40 | 111229.2 | 2640.0002 | 3 | 22 | 4.400164 | 0.7174644 | 1.8861 | 0 | 8.142814 | 0
2018-01-28 22:42 | 111349.2 | 2760.001 | 3 | 22 | 4.400153 | 0.6717358 | 1.909255 | 0 | 8.244699 | 0
2018-01-28 22:43 | 111405.4 | 2816.1248 | 3 | 22 | 4.400199 | 0.6519957 | 1.919574 | 0 | 8.290105 | 0
2018-01-28 22:45 | 111525.4 | 120.0007 | 4 | 22 | 4.30426 | 0 | 1.919574 | 0 | 8.290105 | 0
2018-01-28 22:47 | 111645.4 | 239.9999 | 4 | 22 | 4.293355 | 0 | 1.919574 | 0 | 8.290105 | 0
2018-01-28 22:48 | 111705.4 | 300.0013 | 4 | 22 | 4.290297 | 0 | 1.919574 | 0 | 8.290105 | 0
2018-01-28 22:50 | 111825.5 | 120.0001 | 5 | 22 | 3.556371 | -6.519964 | 1.919574 | 0.217311 | 8.290105 | 0.7867358
2018-01-28 22:52 | 111945.5 | 240.0018 | 5 | 22 | 3.498318 | -6.519911 | 1.919574 | 0.4346185 | 8.290105 | 1.55359
2018-01-28 22:54 | 112065.5 | 360.0009 | 5 | 22 | 3.43171 | -6.519918 | 1.919574 | 0.6519561 | 8.290105 | 2.306654
2018-01-28 22:56 | 112185.5 | 480.0001 | 5 | 22 | 3.369558 | -6.520026 | 1.919574 | 0.8692751 | 8.290105 | 3.045593
2018-01-28 22:58 | 112305.5 | 600.0001 | 5 | 22 | 3.310383 | -6.519999 | 1.919574 | 1.086611 | 8.290105 | 3.771487
2018-01-28 23:00 | 112425.5 | 720.0001 | 5 | 22 | 3.250558 | -6.520042 | 1.919574 | 1.303919 | 8.290105 | 4.484426
2018-01-28 23:02 | 112545.5 | 840 | 5 | 22 | 3.184169 | -6.519959 | 1.919574 | 1.521236 | 8.290105 | 5.183783
2018-01-28 23:04 | 112665.5 | 960.0011 | 5 | 22 | 3.101082 | -6.519969 | 1.919574 | 1.738561 | 8.290105 | 5.867217
2018-01-28 23:06 | 112769.3 | 1063.7695 | 5 | 22 | 2.999998 | -6.519964 | 1.919574 | 1.926477 | 8.290105 | 6.441132
2018-01-28 23:08 | 112889.3 | 120.0009 | 6 | 22 | 3.737912 | 0 | 1.919574 | 1.926477 | 8.290105 | 6.441132
2018-01-28 23:10 | 113009.3 | 240.0001 | 6 | 22 | 3.755983 | 0 | 1.919574 | 1.926477 | 8.290105 | 6.441132
2018-01-28 23:11 | 113069.3 | 300.0023 | 6 | 22 | 3.76285 | 0 | 1.919574 | 1.926477 | 8.290105 | 6.441132
2018-01-28 23:11 | 113069.3 | 0.0027 | 7 | 23 | 3.762724 | 0 | 0 | 0 | 0 | 0
2018-01-28 23:13 | 113189.4 | 120.0003 | 2 | 23 | 4.200251 | 4.028311 | 0.1495416 | 2.12e-09 | 0.6255724 | 7.977e-09
2018-01-28 23:15 | 113309.4 | 240.0009 | 2 | 23 | 4.200243 | 3.716764 | 0.2781185 | 2.12e-09 | 1.165629 | 7.977e-09
2018-01-28 23:17 | 113429.4 | 360.0008 | 2 | 23 | 4.200293 | 3.445267 | 0.3975531 | 2.12e-09 | 1.667285 | 7.977e-09
2018-01-28 23:18 | 113502.7 | 433.2903 | 2 | 23 | 4.200231 | 3.259996 | 0.4658302 | 2.12e-09 | 1.954066 | 7.977e-09
2018-01-28 23:20 | 113622.7 | 120.0002 | 3 | 23 | 4.229219 | 3.259972 | 0.5740999 | 2.12e-09 | 2.41026 | 7.977e-09
2018-01-28 23:22 | 113742.7 | 240.0009 | 3 | 23 | 4.264515 | 3.259983 | 0.6827713 | 2.12e-09 | 2.871737 | 7.977e-09
2018-01-28 23:24 | 113862.7 | 360.001 | 3 | 23 | 4.303642 | 3.260014 | 0.7914303 | 2.12e-09 | 3.337207 | 7.977e-09
2018-01-28 23:26 | 113982.7 | 480.0002 | 3 | 23 | 4.344762 | 3.259958 | 0.9000914 | 2.12e-09 | 3.807074 | 7.977e-09
2018-01-28 23:28 | 114102.7 | 600.001 | 3 | 23 | 4.387144 | 3.260029 | 1.008747 | 2.12e-09 | 4.28144 | 7.977e-09
2018-01-28 23:30 | 114222.7 | 720.0009 | 3 | 23 | 4.400308 | 2.940323 | 1.113397 | 2.12e-09 | 4.741716 | 7.977e-09
2018-01-28 23:32 | 114342.7 | 840.0002 | 3 | 23 | 4.400243 | 2.591272 | 1.205384 | 2.12e-09 | 5.146482 | 7.977e-09
2018-01-28 23:34 | 114462.7 | 960.001 | 3 | 23 | 4.40026 | 2.303875 | 1.286822 | 2.12e-09 | 5.504832 | 7.977e-09
2018-01-28 23:36 | 114582.7 | 1080.0003 | 3 | 23 | 4.400217 | 2.066166 | 1.359528 | 2.12e-09 | 5.824757 | 7.977e-09
2018-01-28 23:38 | 114702.7 | 1200.0002 | 3 | 23 | 4.400272 | 1.869868 | 1.425014 | 2.12e-09 | 6.112911 | 7.977e-09
2018-01-28 23:40 | 114822.7 | 1320.001 | 3 | 23 | 4.400205 | 1.700665 | 1.484439 | 2.12e-09 | 6.374394 | 7.977e-09
2018-01-28 23:42 | 114942.7 | 1440.001 | 3 | 23 | 4.400239 | 1.55607 | 1.538648 | 2.12e-09 | 6.612925 | 7.977e-09
2018-01-28 23:44 | 115062.7 | 1560.001 | 3 | 23 | 4.400217 | 1.425243 | 1.588299 | 2.12e-09 | 6.831399 | 7.977e-09
2018-01-28 23:46 | 115182.7 | 1680.0019 | 3 | 23 | 4.400218 | 1.308672 | 1.633819 | 2.12e-09 | 7.031697 | 7.977e-09
2018-01-28 23:48 | 115302.7 | 1800.0005 | 3 | 23 | 4.400238 | 1.205065 | 1.67566 | 2.12e-09 | 7.215807 | 7.977e-09
2018-01-28 23:50 | 115422.7 | 1920.002 | 3 | 23 | 4.400191 | 1.113912 | 1.714256 | 2.12e-09 | 7.385638 | 7.977e-09
2018-01-28 23:52 | 115542.7 | 2040.001 | 3 | 23 | 4.400182 | 1.03195 | 1.749998 | 2.12e-09 | 7.542908 | 7.977e-09
2018-01-28 23:54 | 115662.7 | 2160.0027 | 3 | 23 | 4.400194 | 0.9574966 | 1.783141 | 2.12e-09 | 7.688745 | 7.977e-09
2018-01-28 23:56 | 115782.7 | 2280.0009 | 3 | 23 | 4.400186 | 0.8893423 | 1.81391 | 2.12e-09 | 7.824131 | 7.977e-09
2018-01-28 23:58 | 115902.7 | 2400.0008 | 3 | 23 | 4.400176 | 0.82619 | 1.842481 | 2.12e-09 | 7.949851 | 7.977e-09
2018-01-29 | 116022.7 | 2520.0002 | 3 | 23 | 4.40016 | 0.767992 | 1.869042 | 2.12e-09 | 8.066725 | 7.977e-09
2018-01-29 00:02 | 116142.7 | 2640.0011 | 3 | 23 | 4.400138 | 0.7152081 | 1.893738 | 2.12e-09 | 8.175389 | 7.977e-09
2018-01-29 00:04 | 116262.7 | 2760.0002 | 3 | 23 | 4.400191 | 0.6699772 | 1.916806 | 2.12e-09 | 8.276893 | 7.977e-09
2018-01-29 00:05 | 116311.7 | 2808.976 | 3 | 23 | 4.400158 | 0.6519976 | 1.925794 | 2.12e-09 | 8.316441 | 7.977e-09
2018-01-29 00:07 | 116431.7 | 120.0007 | 4 | 23 | 4.304044 | 0 | 1.925797 | 2.12e-09 | 8.316457 | 7.977e-09
2018-01-29 00:09 | 116551.7 | 240.0016 | 4 | 23 | 4.29304 | 0 | 1.925797 | 2.12e-09 | 8.316457 | 7.977e-09
2018-01-29 00:10 | 116611.7 | 300.0037 | 4 | 23 | 4.290019 | 0 | 1.925797 | 2.12e-09 | 8.316457 | 7.977e-09
2018-01-29 00:12 | 116731.8 | 120.0005 | 5 | 23 | 3.55583 | -6.519894 | 1.925797 | 0.2173189 | 8.316457 | 0.7866381
2018-01-29 00:14 | 116851.8 | 240.0011 | 5 | 23 | 3.497181 | -6.519864 | 1.925797 | 0.4346199 | 8.316457 | 1.553267
2018-01-29 00:16 | 116971.8 | 360.0003 | 5 | 23 | 3.430774 | -6.519915 | 1.925797 | 0.6519499 | 8.316457 | 2.306067
2018-01-29 00:18 | 117091.8 | 480.0011 | 5 | 23 | 3.369213 | -6.519974 | 1.925797 | 0.8692738 | 8.316457 | 3.04487
2018-01-29 00:20 | 117211.8 | 600.001 | 5 | 23 | 3.311201 | -6.520018 | 1.925797 | 1.086588 | 8.316457 | 3.770718
2018-01-29 00:22 | 117331.8 | 720.0003 | 5 | 23 | 3.252069 | -6.519967 | 1.925797 | 1.303915 | 8.316457 | 4.484002
2018-01-29 00:24 | 117451.8 | 840.0002 | 5 | 23 | 3.185217 | -6.519958 | 1.925797 | 1.521225 | 8.316457 | 5.183663
2018-01-29 00:26 | 117571.8 | 960.0012 | 5 | 23 | 3.102445 | -6.520021 | 1.925797 | 1.738551 | 8.316457 | 5.867296
2018-01-29 00:27 | 117676.5 | 1064.6833 | 5 | 23 | 2.999991 | -6.519941 | 1.925797 | 1.928119 | 8.316457 | 6.446375
2018-01-29 00:29 | 117796.5 | 120.0002 | 6 | 23 | 3.737691 | 0 | 1.925797 | 1.928119 | 8.316457 | 6.446375
2018-01-29 00:31 | 117916.5 | 240.0002 | 6 | 23 | 3.75571 | 0 | 1.925797 | 1.928119 | 8.316457 | 6.446375
2018-01-29 00:32 | 117976.5 | 300.004 | 6 | 23 | 3.762587 | 0 | 1.925797 | 1.928119 | 8.316457 | 6.446375
2018-01-29 00:32 | 117976.5 | 0.0026 | 7 | 24 | 3.762785 | 0 | 0 | 0 | 0 | 0
2018-01-29 00:34 | 118096.6 | 120.0004 | 2 | 24 | 4.200301 | 4.020685 | 0.1493858 | 0 | 0.6249342 | 0
2018-01-29 00:36 | 118216.6 | 240.0002 | 2 | 24 | 4.200215 | 3.709776 | 0.2776905 | 0 | 1.163847 | 0
2018-01-29 00:38 | 118336.6 | 360.0011 | 2 | 24 | 4.200243 | 3.44241 | 0.3969951 | 0 | 1.664957 | 0
2018-01-29 00:40 | 118409.9 | 433.3217 | 2 | 24 | 4.200289 | 3.259996 | 0.4652719 | 0 | 1.951737 | 0
2018-01-29 00:42 | 118530 | 120.0001 | 3 | 24 | 4.229268 | 3.259943 | 0.5735563 | 0 | 2.407996 | 0
2018-01-29 00:44 | 118650 | 240.0008 | 3 | 24 | 4.264348 | 3.259903 | 0.6822183 | 0 | 2.869426 | 0
2018-01-29 00:46 | 118770 | 360.0009 | 3 | 24 | 4.30338 | 3.259995 | 0.7908731 | 0 | 3.334853 | 0
2018-01-29 00:48 | 118890 | 480.0001 | 3 | 24 | 4.345334 | 3.260004 | 0.8995402 | 0 | 3.804759 | 0
2018-01-29 00:50 | 119010 | 600.0001 | 3 | 24 | 4.388038 | 3.259867 | 1.008196 | 0 | 4.279221 | 0
2018-01-29 00:52 | 119130 | 720.0009 | 3 | 24 | 4.400254 | 2.934111 | 1.112654 | 0 | 4.738678 | 0
2018-01-29 00:54 | 119250 | 840.0005 | 3 | 24 | 4.400262 | 2.587223 | 1.20449 | 0 | 5.142778 | 0
2018-01-29 00:56 | 119370 | 960.0001 | 3 | 24 | 4.400219 | 2.299433 | 1.285806 | 0 | 5.50059 | 0
2018-01-29 00:58 | 119490 | 1080.0001 | 3 | 24 | 4.400217 | 2.06331 | 1.358412 | 0 | 5.820075 | 0
2018-01-29 01:00 | 119610 | 1200.0009 | 3 | 24 | 4.40026 | 1.865205 | 1.42378 | 0 | 6.107711 | 0
2018-01-29 01:02 | 119730 | 1320.0001 | 3 | 24 | 4.400211 | 1.696267 | 1.483064 | 0 | 6.368575 | 0
2018-01-29 01:04 | 119850 | 1440.0019 | 3 | 24 | 4.400253 | 1.552242 | 1.537145 | 0 | 6.606542 | 0
2018-01-29 01:06 | 119970 | 1560.0009 | 3 | 24 | 4.400175 | 1.424253 | 1.586709 | 0 | 6.824632 | 0
2018-01-29 01:08 | 120090 | 1680.0008 | 3 | 24 | 4.400179 | 1.308524 | 1.632229 | 0 | 7.024931 | 0
2018-01-29 01:10 | 120210 | 1800.0001 | 3 | 24 | 4.400207 | 1.205384 | 1.674101 | 0 | 7.209177 | 0
2018-01-29 01:12 | 120330 | 1920.001 | 3 | 24 | 4.400219 | 1.114736 | 1.712729 | 0 | 7.379148 | 0
2018-01-29 01:14 | 120450 | 2040.0001 | 3 | 24 | 4.400175 | 1.032518 | 1.748486 | 0 | 7.536484 | 0
2018-01-29 01:16 | 120570 | 2160.0002 | 3 | 24 | 4.400191 | 0.9592886 | 1.781668 | 0 | 7.68249 | 0
2018-01-29 01:18 | 120690 | 2280.0001 | 3 | 24 | 4.400179 | 0.8913221 | 1.812512 | 0 | 7.818211 | 0
2018-01-29 01:20 | 120810 | 2400.0001 | 3 | 24 | 4.400219 | 0.8304996 | 1.841191 | 0 | 7.944405 | 0
2018-01-29 01:22 | 120930 | 2520 | 3 | 24 | 4.400157 | 0.7727909 | 1.867889 | 0 | 8.061882 | 0
2018-01-29 01:24 | 121050 | 2640.0017 | 3 | 24 | 4.400173 | 0.719367 | 1.892743 | 0 | 8.171241 | 0
2018-01-29 01:26 | 121170 | 2760.0009 | 3 | 24 | 4.400159 | 0.671526 | 1.915897 | 0 | 8.273122 | 0
2018-01-29 01:27 | 121222.1 | 2812.0935 | 3 | 24 | 4.400132 | 0.6519957 | 1.925479 | 0 | 8.315286 | 0
2018-01-29 01:29 | 121342.1 | 120.0016 | 4 | 24 | 4.303354 | 0 | 1.925479 | 0 | 8.315286 | 0
2018-01-29 01:31 | 121462.1 | 240.0016 | 4 | 24 | 4.292279 | 0 | 1.925479 | 0 | 8.315286 | 0
2018-01-29 01:32 | 121522.1 | 300.0014 | 4 | 24 | 4.289217 | 0 | 1.925479 | 0 | 8.315286 | 0
2018-01-29 01:34 | 121642.1766 | 120.0009 | 5 | 24 | 3.553664 | -6.519926 | 1.925479 | 0.2172889 | 8.315286 | 0.786147
2018-01-29 01:36 | 121762.1774 | 240.0017 | 5 | 24 | 3.495445 | -6.519939 | 1.925479 | 0.4346319 | 8.315286 | 1.552533
2018-01-29 01:38 | 121882.1766 | 360.0009 | 5 | 24 | 3.429105 | -6.519941 | 1.925479 | 0.6519436 | 8.315286 | 2.304889
2018-01-29 01:40 | 122002.1765 | 480.0008 | 5 | 24 | 3.366909 | -6.519905 | 1.925479 | 0.8692648 | 8.315286 | 3.043263
2018-01-29 01:42 | 122122.1766 | 600.0009 | 5 | 24 | 3.309115 | -6.519911 | 1.925479 | 1.086591 | 8.315286 | 3.768652
2018-01-29 01:44 | 122242.1758 | 720.0001 | 5 | 24 | 3.25133 | -6.52002 | 1.925479 | 1.303912 | 8.315286 | 4.481543
2018-01-29 01:46 | 122362.1767 | 840.001 | 5 | 24 | 3.185774 | -6.519964 | 1.925479 | 1.521225 | 8.315286 | 5.181214
2018-01-29 01:48 | 122482.1775 | 960.0018 | 5 | 24 | 3.10217 | -6.519897 | 1.925479 | 1.738543 | 8.315286 | 5.864919
2018-01-29 01:49 | 122586.3708 | 1064.1951 | 5 | 24 | 2.999996 | -6.519969 | 1.925479 | 1.927229 | 8.315286 | 6.441215
2018-01-29 01:51 | 122706.4 | 120 | 6 | 24 | 3.737575 | 0 | 1.925479 | 1.927229 | 8.315286 | 6.441215
2018-01-29 01:53 | 122826.4 | 240.0015 | 6 | 24 | 3.755628 | 0 | 1.925479 | 1.927229 | 8.315286 | 6.441215
2018-01-29 01:54 | 122886.4 | 300.0038 | 6 | 24 | 3.762507 | 0 | 1.925479 | 1.927229 | 8.315286 | 6.441215
2018-01-29 01:54 | 122886.4 | 0.0024 | 7 | 25 | 3.762477 | 0 | 0 | 0 | 0 | 0
2018-01-29 01:56 | 123006.5 | 120.0009 | 2 | 25 | 4.200305 | 4.020151 | 0.1494397 | 0 | 0.6251271 | 0
2018-01-29 01:58 | 123126.5 | 240.0011 | 2 | 25 | 4.20025 | 3.70697 | 0.2776919 | 0 | 1.16382 | 0
2018-01-29 02:00 | 123246.5 | 360.001 | 2 | 25 | 4.200273 | 3.435116 | 0.3967924 | 0 | 1.664072 | 0
2018-01-29 02:01 | 123317.6 | 431.1136 | 2 | 25 | 4.200264 | 3.259985 | 0.462937 | 0 | 1.941897 | 0
2018-01-29 02:03 | 123437.6 | 120.0002 | 3 | 25 | 4.228941 | 3.260109 | 0.571211 | 0 | 2.398088 | 0
2018-01-29 02:05 | 123557.6 | 240.001 | 3 | 25 | 4.264009 | 3.260122 | 0.6798868 | 0 | 2.859538 | 0
2018-01-29 02:07 | 123677.6 | 360.001 | 3 | 25 | 4.30349 | 3.260128 | 0.788544 | 0 | 3.324956 | 0
2018-01-29 02:09 | 123797.6 | 480.001 | 3 | 25 | 4.346316 | 3.260065 | 0.8972024 | 0 | 3.794881 | 0
2018-01-29 02:11 | 123917.6 | 600.001 | 3 | 25 | 4.389824 | 3.260168 | 1.005874 | 0 | 4.269556 | 0
2018-01-29 02:13 | 124037.6 | 720.0009 | 3 | 25 | 4.400271 | 2.917803 | 1.109867 | 0 | 4.727019 | 0
2018-01-29 02:15 | 124157.6 | 840.0001 | 3 | 25 | 4.400288 | 2.576868 | 1.201253 | 0 | 5.129143 | 0
2018-01-29 02:17 | 124277.6 | 960.0027 | 3 | 25 | 4.400219 | 2.294921875 | 1.282298 | 0 | 5.485763 | 0
2018-01-29 02:19 | 124397.6 | 1080.0011 | 3 | 25 | 4.400239 | 2.064068 | 1.354833 | 0 | 5.804932 | 0
2018-01-29 02:21 | 124517.6 | 1200.0002 | 3 | 25 | 4.400227 | 1.868232 | 1.420282 | 0 | 6.092927 | 0
2018-01-29 02:23 | 124637.6 | 1320.0002 | 3 | 25 | 4.400259 | 1.701043 | 1.479681 | 0 | 6.354296 | 0
2018-01-29 02:25 | 124757.6 | 1440.0002 | 3 | 25 | 4.400218 | 1.558257 | 1.533943 | 0 | 6.593059 | 0
2018-01-29 02:27 | 124877.6 | 1560.0002 | 3 | 25 | 4.400249 | 1.434053 | 1.58376 | 0 | 6.812266 | 0
2018-01-29 02:29 | 124997.6 | 1680.0002 | 3 | 25 | 4.400235 | 1.3186 | 1.629604 | 0 | 7.013987 | 0
2018-01-29 02:31 | 125117.6 | 1800.0002 | 3 | 25 | 4.400174 | 1.213022 | 1.671766 | 0 | 7.199509 | 0
2018-01-29 02:33 | 125237.6 | 1920.0002 | 3 | 25 | 4.400186 | 1.120711 | 1.710639 | 0 | 7.370559 | 0
2018-01-29 02:35 | 125357.6 | 2040.001 | 3 | 25 | 4.400136 | 1.0385 | 1.746604 | 0 | 7.528811 | 0
2018-01-29 02:37 | 125477.6 | 2160.0012 | 3 | 25 | 4.400173 | 0.9648075 | 1.779989 | 0 | 7.675708 | 0
2018-01-29 02:39 | 125597.6 | 2280.001 | 3 | 25 | 4.400197 | 0.8972683 | 1.811009 | 0 | 7.812203 | 0
2018-01-29 02:41 | 125717.6 | 2400.0003 | 3 | 25 | 4.400225 | 0.8349066 | 1.839847 | 0 | 7.939096 | 0
2018-01-29 02:43 | 125837.6 | 2520.0018 | 3 | 25 | 4.400209 | 0.7774935 | 1.866694 | 0 | 8.057228 | 0
2018-01-29 02:45 | 125957.6 | 2640.001 | 3 | 25 | 4.400177 | 0.7242765 | 1.891701 | 0 | 8.167263 | 0
2018-01-29 02:47 | 126077.6 | 2760.001 | 3 | 25 | 4.400123 | 0.6742897 | 1.915001 | 0 | 8.26979 | 0
2018-01-29 02:48 | 126137 | 2819.3865 | 3 | 25 | 4.400141 | 0.6519957 | 1.925944 | 0 | 8.317938 | 0
2018-01-29 02:50 | 126257.1 | 120.0001 | 4 | 25 | 4.303077 | 0 | 1.925944 | 0 | 8.317938 | 0
2018-01-29 02:52 | 126377.1 | 240.001 | 4 | 25 | 4.29191 | 0 | 1.925944 | 0 | 8.317938 | 0
2018-01-29 02:53 | 126437.1 | 300.0016 | 4 | 25 | 4.288853 | 0 | 1.925944 | 0 | 8.317938 | 0
2018-01-29 02:55 | 126557.2 | 120.0001 | 5 | 25 | 3.552626 | -6.52018 | 1.925944 | 0.2172908 | 8.317938 | 0.7859188
2018-01-29 02:57 | 126677.2 | 240.001 | 5 | 25 | 3.494462 | -6.519857 | 1.925944 | 0.4346476 | 8.317938 | 1.55218
2018-01-29 02:59 | 126797.2 | 360.001 | 5 | 25 | 3.428712 | -6.519872 | 1.925944 | 0.6519632 | 8.317938 | 2.304402
2018-01-29 03:01 | 126917.2 | 480.0002 | 5 | 25 | 3.367189 | -6.519841 | 1.925944 | 0.8692831 | 8.317938 | 3.042722
2018-01-29 03:03 | 127037.2 | 600.0011 | 5 | 25 | 3.310269 | -6.520018 | 1.925944 | 1.086619 | 8.317938 | 3.768269
2018-01-29 03:05 | 127157.2 | 720.001 | 5 | 25 | 3.2534 | -6.51988 | 1.925944 | 1.30393 | 8.317938 | 4.481482
2018-01-29 03:07 | 127277.2 | 840.0002 | 5 | 25 | 3.18978 | -6.51991 | 1.925944 | 1.521237 | 8.317938 | 5.181799
2018-01-29 03:09 | 127397.2 | 960.001 | 5 | 25 | 3.108013 | -6.519867 | 1.925944 | 1.738561 | 8.317938 | 5.86665
2018-01-29 03:11 | 127509.2 | 1072.0632 | 5 | 25 | 2.999996 | -6.519943 | 1.925944 | 1.941508 | 8.317938 | 6.487246
2018-01-29 03:13 | 127629.3 | 119.9998 | 6 | 25 | 3.735987 | 0 | 1.925944 | 1.941508 | 8.317938 | 6.487246
2018-01-29 03:15 | 127749.3 | 240.0007 | 6 | 25 | 3.753778 | 0 | 1.925944 | 1.941508 | 8.317938 | 6.487246
2018-01-29 03:16 | 127809.3 | 300.0022 | 6 | 25 | 3.76069 | 0 | 1.925944 | 1.941508 | 8.317938 | 6.487246
2018-01-29 03:16 | 127809.3 | 0.005 | 7 | 26 | 3.760778 | 0 | 0 | 0 | 0 | 0
2018-01-29 03:18 | 127929.3 | 120.0001 | 2 | 26 | 4.200274 | 4.074881 | 0.1508272 | 0 | 0.630686 | 0
2018-01-29 03:20 | 128049.3 | 240.0018 | 2 | 26 | 4.200244 | 3.751799 | 0.2807267 | 0 | 1.176298 | 0
2018-01-29 03:22 | 128169.3 | 360.0012 | 2 | 26 | 4.200251 | 3.470266 | 0.4011743 | 0 | 1.68221 | 0
2018-01-29 03:24 | 128251.7 | 442.3914 | 2 | 26 | 4.200251 | 3.259991 | 0.4782246 | 0 | 2.005841 | 0
2018-01-29 03:26 | 128371.8 | 120.001 | 3 | 26 | 4.229565 | 3.25983 | 0.586482 | 0 | 2.461999 | 0
2018-01-29 03:28 | 128491.8 | 240.0002 | 3 | 26 | 4.26516 | 3.259914 | 0.6951485 | 0 | 2.923506 | 0
2018-01-29 03:30 | 128611.8 | 360.0002 | 3 | 26 | 4.304583 | 3.259871 | 0.803802 | 0 | 3.389042 | 0
2018-01-29 03:32 | 128731.8 | 480.0002 | 3 | 26 | 4.346465 | 3.259941 | 0.9124649 | 0 | 3.859043 | 0
2018-01-29 03:34 | 128851.8 | 600.001 | 3 | 26 | 4.389574 | 3.259928 | 1.021129 | 0 | 4.333685 | 0
2018-01-29 03:36 | 128971.8 | 720.001 | 3 | 26 | 4.400256 | 2.923964 | 1.125245 | 0 | 4.791684 | 0
2018-01-29 03:38 | 129091.8 | 840.0011 | 3 | 26 | 4.400243 | 2.58346 | 1.21684 | 0 | 5.194726 | 0
2018-01-29 03:40 | 129211.8 | 960.001 | 3 | 26 | 4.400284 | 2.302628 | 1.29813 | 0 | 5.552424 | 0
2018-01-29 03:42 | 129331.8 | 1080.0018 | 3 | 26 | 4.400228 | 2.065734 | 1.370804 | 0 | 5.872208 | 0
2018-01-29 03:44 | 129451.8 | 1200.0002 | 3 | 26 | 4.400249 | 1.869373 | 1.43628 | 0 | 6.160316 | 0
2018-01-29 03:46 | 129571.8 | 1320.0019 | 3 | 26 | 4.400249 | 1.703435 | 1.495745 | 0 | 6.421976 | 0
2018-01-29 03:48 | 129691.8 | 1440.0019 | 3 | 26 | 4.400209 | 1.559856 | 1.550068 | 0 | 6.661011 | 0
2018-01-29 03:50 | 129811.8 | 1560.0018 | 3 | 26 | 4.400172 | 1.433462 | 1.599914 | 0 | 6.880342 | 0
2018-01-29 03:52 | 129931.8 | 1680.0001 | 3 | 26 | 4.400199 | 1.319839 | 1.645777 | 0 | 7.082152 | 0
2018-01-29 03:54 | 130051.8 | 1800.0001 | 3 | 26 | 4.40019 | 1.215925 | 1.688011 | 0 | 7.267988 | 0
2018-01-29 03:56 | 130171.8 | 1920.0003 | 3 | 26 | 4.400195 | 1.123017 | 1.726963 | 0 | 7.439384 | 0
2018-01-29 03:58 | 130291.8 | 2040.001 | 3 | 26 | 4.400147 | 1.040497 | 1.763003 | 0 | 7.597969 | 0
2018-01-29 04:00 | 130411.8 | 2160.0004 | 3 | 26 | 4.400226 | 0.9666796 | 1.796426 | 0 | 7.745034 | 0
2018-01-29 04:02 | 130531.8 | 2280.0028 | 3 | 26 | 4.400138 | 0.8972797 | 1.827472 | 0 | 7.881646 | 0
2018-01-29 04:04 | 130651.8 | 2400.0018 | 3 | 26 | 4.400157 | 0.8352423 | 1.856349 | 0 | 8.008707 | 0
2018-01-29 04:06 | 130771.8 | 2520.0002 | 3 | 26 | 4.400199 | 0.7782717 | 1.883217 | 0 | 8.126934 | 0
2018-01-29 04:08 | 130891.8 | 2640.0002 | 3 | 26 | 4.400174 | 0.7238998 | 1.908241 | 0 | 8.23704 | 0
2018-01-29 04:10 | 131011.8 | 2760.001 | 3 | 26 | 4.400203 | 0.6745701 | 1.93154 | 0 | 8.339561 | 0
2018-01-29 04:11 | 131069 | 2817.2849 | 3 | 26 | 4.400193 | 0.6519976 | 1.942088 | 0 | 8.385976 | 0
2018-01-29 04:13 | 131189.1 | 120 | 4 | 26 | 4.303294 | 0 | 1.942088 | 0 | 8.385976 | 0
2018-01-29 04:15 | 131309.1 | 240 | 4 | 26 | 4.292152 | 0 | 1.942088 | 0 | 8.385976 | 0
2018-01-29 04:16 | 131369.1 | 300.003 | 4 | 26 | 4.289068 | 0 | 1.942088 | 0 | 8.385976 | 0
2018-01-29 04:18 | 131489.2 | 120.001 | 5 | 26 | 3.552721 | -6.52002 | 1.942088 | 0.2173051 | 8.385976 | 0.7859517
2018-01-29 04:20 | 131609.2 | 240.0009 | 5 | 26 | 3.494249 | -6.519846 | 1.942088 | 0.4346324 | 8.385976 | 1.552029
2018-01-29 04:22 | 131729.2 | 360.0002 | 5 | 26 | 3.428373 | -6.519871 | 1.942088 | 0.6519631 | 8.385976 | 2.304227
2018-01-29 04:24 | 131849.2 | 480.0001 | 5 | 26 | 3.36598 | -6.520219 | 1.942088 | 0.8692818 | 8.385976 | 3.0424
2018-01-29 04:26 | 131969.2 | 600.0002 | 5 | 26 | 3.308602 | -6.520216 | 1.942088 | 1.086602 | 8.385976 | 3.767647
2018-01-29 04:28 | 132089.2 | 720.0002 | 5 | 26 | 3.25107 | -6.519972 | 1.942088 | 1.303928 | 8.385976 | 4.480494
2018-01-29 04:30 | 132209.2 | 840.0002 | 5 | 26 | 3.187088 | -6.519862 | 1.942088 | 1.521257 | 8.385976 | 5.180294
2018-01-29 04:32 | 132329.2 | 960.0002 | 5 | 26 | 3.105732 | -6.519898 | 1.942088 | 1.738565 | 8.385976 | 5.86449
2018-01-29 04:33 | 132435.9 | 1066.7096 | 5 | 26 | 2.999998 | -6.519877 | 1.942088 | 1.931817 | 8.385976 | 6.455122
2018-01-29 04:35 | 132555.9 | 120.0003 | 6 | 26 | 3.737113 | 0 | 1.942088 | 1.931817 | 8.385976 | 6.455122
2018-01-29 04:37 | 132675.9 | 240.0015 | 6 | 26 | 3.75516 | 0 | 1.942088 | 1.931817 | 8.385976 | 6.455122
2018-01-29 04:38 | 132735.9 | 300.0028 | 6 | 26 | 3.762058 | 0 | 1.942088 | 1.931817 | 8.385976 | 6.455122
2018-01-29 04:38 | 132735.9 | 0.0028 | 7 | 27 | 3.762084 | 0 | 0 | 0 | 0 | 0
2018-01-29 04:40 | 132856 | 120.001 | 2 | 27 | 4.200318 | 4.043573 | 0.1500566 | 9.360001e-10 | 0.6275936 | 3.523e-09
2018-01-29 04:42 | 132976 | 240.0019 | 2 | 27 | 4.200266 | 3.716574 | 0.2788415 | 9.360001e-10 | 1.168524 | 3.523e-09
2018-01-29 04:44 | 133096 | 360.0002 | 2 | 27 | 4.200231 | 3.43767 | 0.3981618 | 9.360001e-10 | 1.6697 | 3.523e-09
2018-01-29 04:46 | 133166.2 | 430.2104 | 2 | 27 | 4.200259 | 3.259993 | 0.4634892 | 9.360001e-10 | 1.944092 | 3.523e-09
2018-01-29 04:48 | 133286.2 | 120.0018 | 3 | 27 | 4.229424 | 3.260115 | 0.5717556 | 9.360001e-10 | 2.40028 | 3.523e-09
2018-01-29 04:50 | 133406.2 | 240.001 | 3 | 27 | 4.264736 | 3.25985 | 0.6804005 | 9.360001e-10 | 2.861664 | 3.523e-09
2018-01-29 04:52 | 133526.2 | 360.0002 | 3 | 27 | 4.304085 | 3.26018 | 0.7890719 | 9.360001e-10 | 3.327222 | 3.523e-09
2018-01-29 04:54 | 133646.2 | 480.001 | 3 | 27 | 4.346141 | 3.25989 | 0.8977339 | 9.360001e-10 | 3.797179 | 3.523e-09
2018-01-29 04:56 | 133766.2 | 600.0002 | 3 | 27 | 4.389677 | 3.259899 | 1.006397 | 9.360001e-10 | 4.271801 | 3.523e-09
2018-01-29 04:58 | 133886.2 | 720.001 | 3 | 27 | 4.400265 | 2.922722 | 1.110459 | 9.360001e-10 | 4.729566 | 3.523e-09
2018-01-29 05:00 | 134006.2 | 840.0009 | 3 | 27 | 4.400266 | 2.58441 | 1.202065 | 9.360001e-10 | 5.132656 | 3.523e-09
2018-01-29 05:02 | 134126.2 | 960.0019 | 3 | 27 | 4.400258 | 2.301815 | 1.283357 | 9.360001e-10 | 5.490364 | 3.523e-09
2018-01-29 05:04 | 134246.2 | 1080.0011 | 3 | 27 | 4.400258 | 2.067813 | 1.356053 | 9.360001e-10 | 5.810241 | 3.523e-09
2018-01-29 05:06 | 134366.2 | 1200.0003 | 3 | 27 | 4.400211 | 1.870492 | 1.421591 | 9.360001e-10 | 6.098626 | 3.523e-09
2018-01-29 05:08 | 134486.2 | 1320.0003 | 3 | 27 | 4.40018 | 1.703693 | 1.481097 | 9.360001e-10 | 6.360464 | 3.523e-09
2018-01-29 05:10 | 134606.2 | 1440.0003 | 3 | 27 | 4.400239 | 1.560633 | 1.535441 | 9.360001e-10 | 6.599591 | 3.523e-09
2018-01-29 05:12 | 134726.2 | 1560.001 | 3 | 27 | 4.400144 | 1.435163 | 1.585318 | 9.360001e-10 | 6.819061 | 3.523e-09
2018-01-29 05:14 | 134846.2 | 1680.0002 | 3 | 27 | 4.400174 | 1.322392 | 1.631276 | 9.360001e-10 | 7.021283 | 3.523e-09
2018-01-29 05:16 | 134966.2 | 1800.0011 | 3 | 27 | 4.400214 | 1.219553 | 1.673624 | 9.360001e-10 | 7.207626 | 3.523e-09
2018-01-29 05:18 | 135086.2 | 1920.0002 | 3 | 27 | 4.400211 | 1.126144 | 1.712676 | 9.360001e-10 | 7.379462 | 3.523e-09
2018-01-29 05:20 | 135206.2 | 2040.0018 | 3 | 27 | 4.400215 | 1.043706 | 1.748802 | 9.360001e-10 | 7.538423 | 3.523e-09
2018-01-29 05:22 | 135326.2 | 2160.0003 | 3 | 27 | 4.400184 | 0.9686832 | 1.782318 | 9.360001e-10 | 7.685897 | 3.523e-09
2018-01-29 05:24 | 135446.2 | 2280.0002 | 3 | 27 | 4.400159 | 0.9004126 | 1.813459 | 9.360001e-10 | 7.822924 | 3.523e-09
2018-01-29 05:26 | 135566.2 | 2400.0003 | 3 | 27 | 4.400191 | 0.8386412 | 1.842429 | 9.360001e-10 | 7.950397 | 3.523e-09
2018-01-29 05:28 | 135686.2 | 2520.001 | 3 | 27 | 4.400164 | 0.7809572 | 1.869399 | 9.360001e-10 | 8.06907 | 3.523e-09
2018-01-29 05:30 | 135806.2 | 2640.0027 | 3 | 27 | 4.400146 | 0.7274446 | 1.894528 | 9.360001e-10 | 8.179642 | 3.523e-09
2018-01-29 05:32 | 135926.2 | 2760.0019 | 3 | 27 | 4.400156 | 0.6780519 | 1.917949 | 9.360001e-10 | 8.282697 | 3.523e-09
2018-01-29 05:33 | 135995.5 | 2829.288 | 3 | 27 | 4.400212 | 0.6519928 | 1.930742 | 9.360001e-10 | 8.338991 | 3.523e-09
2018-01-29 05:35 | 136115.6 | 120.0008 | 4 | 27 | 4.303026 | 0 | 1.930742 | 9.360001e-10 | 8.338991 | 3.523e-09
2018-01-29 05:37 | 136235.6 | 240 | 4 | 27 | 4.291862 | 0 | 1.930742 | 9.360001e-10 | 8.338991 | 3.523e-09
2018-01-29 05:38 | 136295.6 | 300.003 | 4 | 27 | 4.288785 | 0 | 1.930742 | 9.360001e-10 | 8.338991 | 3.523e-09
2018-01-29 05:40 | 136415.7 | 120.0002 | 5 | 27 | 3.550797 | -6.519853 | 1.930742 | 0.2173188 | 8.338991 | 0.7855843
2018-01-29 05:42 | 136535.7 | 240.0002 | 5 | 27 | 3.492789 | -6.520057 | 1.930742 | 0.4346359 | 8.338991 | 1.551254
2018-01-29 05:44 | 136655.7 | 360.001 | 5 | 27 | 3.427727 | -6.520193 | 1.930742 | 0.651969 | 8.338991 | 2.303267
2018-01-29 05:46 | 136775.7 | 480.0002 | 5 | 27 | 3.366765 | -6.52018 | 1.930742 | 0.8692913 | 8.338991 | 3.041486
2018-01-29 05:48 | 136895.7 | 600.0002 | 5 | 27 | 3.3093 | -6.520159 | 1.930742 | 1.086584 | 8.338991 | 3.766804
2018-01-29 05:50 | 137015.7 | 720.001 | 5 | 27 | 3.251895 | -6.520146 | 1.930742 | 1.303923 | 8.338991 | 4.479841
2018-01-29 05:52 | 137135.7 | 840.001 | 5 | 27 | 3.188202 | -6.519926 | 1.930742 | 1.521244 | 8.338991 | 5.179835
2018-01-29 05:54 | 137255.7 | 960.0002 | 5 | 27 | 3.10633 | -6.519859 | 1.930742 | 1.738597 | 8.338991 | 5.864349
2018-01-29 05:56 | 137364.9 | 1069.2624 | 5 | 27 | 2.999999 | -6.519933 | 1.930742 | 1.936479 | 8.338991 | 6.46924
2018-01-29 05:58 | 137485 | 120.0007 | 6 | 27 | 3.736383 | 0 | 1.930742 | 1.936489 | 8.338991 | 6.469269
2018-01-29 06:00 | 137605 | 240.0003 | 6 | 27 | 3.754422 | 0 | 1.930742 | 1.936489 | 8.338991 | 6.469269
2018-01-29 06:01 | 137665 | 300.0013 | 6 | 27 | 3.761318 | 0 | 1.930742 | 1.936489 | 8.338991 | 6.469269
2018-01-29 06:01 | 137665 | 0.0049 | 7 | 28 | 3.761371 | 0 | 0 | 0 | 0 | 0
2018-01-29 06:03 | 137785.1 | 120.0001 | 2 | 28 | 4.20028 | 4.083138 | 0.1509533 | 6.52e-10 | 0.6312092 | 2.454e-09
2018-01-29 06:05 | 137905.1 | 240.0018 | 2 | 28 | 4.200259 | 3.758476 | 0.2811212 | 6.52e-10 | 1.177949 | 2.454e-09
2018-01-29 06:07 | 138025.1 | 360.0001 | 2 | 28 | 4.200259 | 3.473219 | 0.401727 | 6.52e-10 | 1.684524 | 2.454e-09
2018-01-29 06:08 | 138106.7 | 441.6129 | 2 | 28 | 4.200254 | 3.259995 | 0.478074 | 6.52e-10 | 2.005201 | 2.454e-09
2018-01-29 06:10 | 138226.7 | 120.0001 | 3 | 28 | 4.229919 | 3.260193 | 0.5863583 | 6.52e-10 | 2.461492 | 2.454e-09
2018-01-29 06:12 | 138346.7 | 240.0001 | 3 | 28 | 4.265579 | 3.260178 | 0.6950022 | 6.52e-10 | 2.922945 | 2.454e-09
2018-01-29 06:14 | 138466.7 | 360.0009 | 3 | 28 | 4.304868 | 3.259882 | 0.8036826 | 6.52e-10 | 3.388632 | 2.454e-09
2018-01-29 06:16 | 138586.7 | 480.0001 | 3 | 28 | 4.347077 | 3.260157 | 0.9123491 | 6.52e-10 | 3.858706 | 2.454e-09
2018-01-29 06:18 | 138706.7 | 600.0017 | 3 | 28 | 4.390771 | 3.259874 | 1.021013 | 6.52e-10 | 4.333435 | 2.454e-09
2018-01-29 06:20 | 138826.7 | 720.0009 | 3 | 28 | 4.400269 | 2.908297 | 1.124695 | 6.52e-10 | 4.789555 | 2.454e-09
2018-01-29 06:22 | 138946.7 | 840.0008 | 3 | 28 | 4.400228 | 2.568571 | 1.215782 | 6.52e-10 | 5.190361 | 2.454e-09
2018-01-29 06:24 | 139066.7 | 960.0009 | 3 | 28 | 4.400257 | 2.289789 | 1.296629 | 6.52e-10 | 5.546108 | 2.454e-09
2018-01-29 06:26 | 139186.7 | 1080.0018 | 3 | 28 | 4.400227 | 2.058125 | 1.368984 | 6.52e-10 | 5.86449 | 2.454e-09
2018-01-29 06:28 | 139306.7 | 1200.0002 | 3 | 28 | 4.400246 | 1.863644 | 1.434266 | 6.52e-10 | 6.151744 | 2.454e-09
2018-01-29 06:30 | 139426.7 | 1320.0009 | 3 | 28 | 4.400251 | 1.698331 | 1.493554 | 6.52e-10 | 6.412624 | 2.454e-09
2018-01-29 06:32 | 139546.7 | 1440.0002 | 3 | 28 | 4.400219 | 1.554844 | 1.547699 | 6.52e-10 | 6.650877 | 2.454e-09
2018-01-29 06:34 | 139666.7 | 1560.0001 | 3 | 28 | 4.400205 | 1.429858 | 1.597392 | 6.52e-10 | 6.869536 | 2.454e-09
2018-01-29 06:36 | 139786.7 | 1680.0001 | 3 | 28 | 4.400191 | 1.318976 | 1.643187 | 6.52e-10 | 7.071043 | 2.454e-09
2018-01-29 06:38 | 139906.7 | 1800.0001 | 3 | 28 | 4.400203 | 1.215428 | 1.685396 | 6.52e-10 | 7.25677 | 2.454e-09
2018-01-29 06:40 | 140026.7 | 1920.0017 | 3 | 28 | 4.400142 | 1.121276 | 1.724322 | 6.52e-10 | 7.428052 | 2.454e-09
2018-01-29 06:42 | 140146.7 | 2040.001 | 3 | 28 | 4.400165 | 1.0387 | 1.760308 | 6.52e-10 | 7.5864 | 2.454e-09
2018-01-29 06:44 | 140266.7 | 2160.0009 | 3 | 28 | 4.400188 | 0.9646597 | 1.793678 | 6.52e-10 | 7.733232 | 2.454e-09
2018-01-29 06:46 | 140386.7 | 2280.0002 | 3 | 28 | 4.400165 | 0.8961763 | 1.824678 | 6.52e-10 | 7.86964 | 2.454e-09
2018-01-29 06:48 | 140506.7 | 2400.0002 | 3 | 28 | 4.400174 | 0.8338938 | 1.853515 | 6.52e-10 | 7.996528 | 2.454e-09
2018-01-29 06:50 | 140626.7 | 2520.0009 | 3 | 28 | 4.400215 | 0.7763405 | 1.880331 | 6.52e-10 | 8.114524 | 2.454e-09
2018-01-29 06:52 | 140746.7 | 2640.0009 | 3 | 28 | 4.400206 | 0.7225599 | 1.905285 | 6.52e-10 | 8.224324 | 2.454e-09
2018-01-29 06:54 | 140866.7 | 2760.0008 | 3 | 28 | 4.400175 | 0.6728334 | 1.928518 | 6.52e-10 | 8.326552 | 2.454e-09
2018-01-29 06:55 | 140919.7 | 2813.016 | 3 | 28 | 4.400182 | 0.6519976 | 1.93827 | 6.52e-10 | 8.369465 | 2.454e-09
2018-01-29 06:57 | 141039.7 | 119.9999 | 4 | 28 | 4.303401 | 0 | 1.938272 | 6.52e-10 | 8.369474 | 2.454e-09
2018-01-29 06:59 | 141159.7 | 240.0008 | 4 | 28 | 4.292332 | 0 | 1.938272 | 6.52e-10 | 8.369474 | 2.454e-09
2018-01-29 07:00 | 141219.7 | 300.003 | 4 | 28 | 4.289203 | 0 | 1.938272 | 6.52e-10 | 8.369474 | 2.454e-09
2018-01-29 07:02 | 141339.8 | 120.001 | 5 | 28 | 3.551576 | -6.51991 | 1.938272 | 0.2173173 | 8.369474 | 0.7857504
2018-01-29 07:04 | 141459.8 | 240.0025 | 5 | 28 | 3.493339 | -6.519813 | 1.938272 | 0.4346373 | 8.369474 | 1.551578
2018-01-29 07:06 | 141579.8 | 360.0002 | 5 | 28 | 3.427468 | -6.520093 | 1.938272 | 0.6519631 | 8.369474 | 2.303595
2018-01-29 07:08 | 141699.8 | 480.0002 | 5 | 28 | 3.36624 | -6.520161 | 1.938272 | 0.8692718 | 8.369474 | 3.041645
2018-01-29 07:10 | 141819.8 | 600.0009 | 5 | 28 | 3.308808 | -6.520165 | 1.938272 | 1.086593 | 8.369474 | 3.766929
2018-01-29 07:12 | 141939.8 | 720.002 | 5 | 28 | 3.251814 | -6.519862 | 1.938272 | 1.303958 | 8.369474 | 4.480014
2018-01-29 07:14 | 142059.8 | 840.0002 | 5 | 28 | 3.186858 | -6.519853 | 1.938272 | 1.521278 | 8.369474 | 5.179846
2018-01-29 07:16 | 142179.8 | 960.0019 | 5 | 28 | 3.104971 | -6.519867 | 1.938272 | 1.738599 | 8.369474 | 5.863927
2018-01-29 07:18 | 142287.6 | 1067.7488 | 5 | 28 | 2.999998 | -6.51992 | 1.938272 | 1.933717 | 8.369474 | 6.460268
2018-01-29 07:20 | 142407.6 | 120.0007 | 6 | 28 | 3.736918 | 0 | 1.938272 | 1.933738 | 8.369474 | 6.460331
2018-01-29 07:22 | 142527.6 | 239.9999 | 6 | 28 | 3.755137 | 0 | 1.938272 | 1.933738 | 8.369474 | 6.460331
2018-01-29 07:23 | 142587.6 | 300.0037 | 6 | 28 | 3.762054 | 0 | 1.938272 | 1.933738 | 8.369474 | 6.460331
2018-01-29 07:23 | 142587.6 | 0.0028 | 7 | 29 | 3.761943 | 0 | 0 | 0 | 0 | 0
2018-01-29 07:25 | 142707.7 | 120.0018 | 2 | 29 | 4.200281 | 4.046759 | 0.1501355 | 4.81e-10 | 0.6279131 | 1.81e-09
2018-01-29 07:27 | 142827.7 | 240.001 | 2 | 29 | 4.200284 | 3.721272 | 0.2790737 | 4.81e-10 | 1.169487 | 1.81e-09
2018-01-29 07:29 | 142947.7 | 360.0018 | 2 | 29 | 4.200286 | 3.441315 | 0.3985114 | 4.81e-10 | 1.671156 | 1.81e-09
2018-01-29 07:30 | 143019.8 | 432.12 | 2 | 29 | 4.200265 | 3.259981 | 0.4656484 | 4.81e-10 | 1.953149 | 1.81e-09
2018-01-29 07:32 | 143139.9 | 120.001 | 3 | 29 | 4.229342 | 3.260036 | 0.5739104 | 4.81e-10 | 2.409317 | 1.81e-09
2018-01-29 07:34 | 143259.9 | 240.0002 | 3 | 29 | 4.264677 | 3.260126 | 0.6825901 | 4.81e-10 | 2.870843 | 1.81e-09
2018-01-29 07:36 | 143379.9 | 360.001 | 3 | 29 | 4.303815 | 3.260118 | 0.7912447 | 4.81e-10 | 3.336318 | 1.81e-09
2018-01-29 07:38 | 143499.9 | 480.0002 | 3 | 29 | 4.346188 | 3.260191 | 0.8999281 | 4.81e-10 | 3.806351 | 1.81e-09
2018-01-29 07:40 | 143619.9 | 600.001 | 3 | 29 | 4.39019 | 3.259817 | 1.008593 | 4.81e-10 | 4.281012 | 1.81e-09
2018-01-29 07:42 | 143739.9 | 720.0018 | 3 | 29 | 4.400294 | 2.914419 | 1.112434 | 4.81e-10 | 4.737818 | 1.81e-09
2018-01-29 07:44 | 143859.9 | 840.0018 | 3 | 29 | 4.400294 | 2.573925 | 1.203722 | 4.81e-10 | 5.13951 | 1.81e-09
2018-01-29 07:46 | 143979.9 | 960.0019 | 3 | 29 | 4.400275 | 2.294044 | 1.284688 | 4.81e-10 | 5.495782 | 1.81e-09
2018-01-29 07:48 | 144099.9 | 1080.0011 | 3 | 29 | 4.400246 | 2.063113 | 1.357169 | 4.81e-10 | 5.814713 | 1.81e-09
2018-01-29 07:50 | 144219.9 | 1200.0019 | 3 | 29 | 4.400218 | 1.868255 | 1.422577 | 4.81e-10 | 6.102527 | 1.81e-09
2018-01-29 07:52 | 144339.9 | 1320.0002 | 3 | 29 | 4.400279 | 1.703955 | 1.482017 | 4.81e-10 | 6.364076 | 1.81e-09
2018-01-29 07:54 | 144459.9 | 1440.0003 | 3 | 29 | 4.400208 | 1.561293 | 1.536381 | 4.81e-10 | 6.603288 | 1.81e-09
2018-01-29 07:56 | 144579.9 | 1560.001 | 3 | 29 | 4.400165 | 1.437199 | 1.586314 | 4.81e-10 | 6.823003 | 1.81e-09
2018-01-29 07:58 | 144699.9 | 1680.001 | 3 | 29 | 4.400177 | 1.328082 | 1.632387 | 4.81e-10 | 7.025733 | 1.81e-09
2018-01-29 08:00 | 144819.9 | 1800.001 | 3 | 29 | 4.400198 | 1.226659 | 1.674948 | 4.81e-10 | 7.213011 | 1.81e-09
2018-01-29 08:02 | 144939.9 | 1920.0002 | 3 | 29 | 4.400207 | 1.13403 | 1.71426 | 4.81e-10 | 7.385995 | 1.81e-09
2018-01-29 08:04 | 145059.9 | 2040.0011 | 3 | 29 | 4.400163 | 1.050149 | 1.750625 | 4.81e-10 | 7.546006 | 1.81e-09
2018-01-29 08:06 | 145179.9 | 2160.0002 | 3 | 29 | 4.400239 | 0.9770947 | 1.784384 | 4.81e-10 | 7.694554 | 1.81e-09
2018-01-29 08:08 | 145299.9 | 2280.0002 | 3 | 29 | 4.400145 | 0.9078894 | 1.815771 | 4.81e-10 | 7.832661 | 1.81e-09
2018-01-29 08:10 | 145419.9 | 2400.001 | 3 | 29 | 4.400143 | 0.8447819 | 1.844977 | 4.81e-10 | 7.961172 | 1.81e-09
2018-01-29 08:12 | 145539.9 | 2520.0009 | 3 | 29 | 4.400177 | 0.7870913 | 1.87218 | 4.81e-10 | 8.08087 | 1.81e-09
2018-01-29 08:14 | 145659.9 | 2640.001 | 3 | 29 | 4.400186 | 0.7334452 | 1.897522 | 4.81e-10 | 8.192379 | 1.81e-09
2018-01-29 08:16 | 145779.9 | 2760.001 | 3 | 29 | 4.400199 | 0.6822624 | 1.92111 | 4.81e-10 | 8.296168 | 1.81e-09
2018-01-29 08:17 | 145855.2 | 2835.3336 | 3 | 29 | 4.400184 | 0.6519995 | 1.935062 | 4.81e-10 | 8.35756 | 1.81e-09
2018-01-29 08:19 | 145975.2 | 120.0017 | 4 | 29 | 4.303688 | 0 | 1.935062 | 4.81e-10 | 8.35756 | 1.81e-09
2018-01-29 08:21 | 146095.2 | 239.9999 | 4 | 29 | 4.292597 | 0 | 1.935062 | 4.81e-10 | 8.35756 | 1.81e-09
2018-01-29 08:22 | 146155.2 | 300.0038 | 4 | 29 | 4.289559 | 0 | 1.935062 | 4.81e-10 | 8.35756 | 1.81e-09
2018-01-29 08:24 | 146275.3 | 120.001 | 5 | 29 | 3.550578 | -6.519931 | 1.935062 | 0.2173183 | 8.35756 | 0.7855942
2018-01-29 08:26 | 146395.3 | 240.0019 | 5 | 29 | 3.492724 | -6.519921 | 1.935062 | 0.43464 | 8.35756 | 1.551249
2018-01-29 08:28 | 146515.3 | 360.0003 | 5 | 29 | 3.42665 | -6.519869 | 1.935062 | 0.6519644 | 8.35756 | 2.303074
2018-01-29 08:30 | 146635.3 | 480.0002 | 5 | 29 | 3.364377 | -6.519856 | 1.935062 | 0.869244 | 8.35756 | 3.040781
2018-01-29 08:32 | 146755.3 | 600 | 5 | 29 | 3.306824 | -6.519816 | 1.935062 | 1.086602 | 8.35756 | 3.765766
2018-01-29 08:34 | 146875.3 | 720.001 | 5 | 29 | 3.248425 | -6.519894 | 1.935062 | 1.303931 | 8.35756 | 4.478134
2018-01-29 08:36 | 146995.3 | 840.0003 | 5 | 29 | 3.183524 | -6.519866 | 1.935062 | 1.521249 | 8.35756 | 5.177237
2018-01-29 08:38 | 147115.3 | 960.001 | 5 | 29 | 3.101763 | -6.51991 | 1.935062 | 1.73856 | 8.35756 | 5.860568
2018-01-29 08:40 | 147219.4 | 1064.1375 | 5 | 29 | 2.999996 | -6.519936 | 1.935062 | 1.927159 | 8.35756 | 6.436606
2018-01-29 08:42 | 147339.5 | 120.0007 | 6 | 29 | 3.737648 | 0 | 1.935062 | 1.927159 | 8.35756 | 6.436606
2018-01-29 08:44 | 147459.5 | 240.0008 | 6 | 29 | 3.756041 | 0 | 1.935062 | 1.927159 | 8.35756 | 6.436606
2018-01-29 08:45 | 147519.5 | 300.0013 | 6 | 29 | 3.763004 | 0 | 1.935062 | 1.927159 | 8.35756 | 6.436606
2018-01-29 08:45 | 147519.4904 | 0.0027 | 7 | 30 | 3.763025 | 0 | 0 | 0 | 0 | 0
2018-01-29 08:47 | 147639.6 | 120.0009 | 2 | 30 | 4.200277 | 4.043993 | 0.1500012 | 0 | 0.6273819 | 0
2018-01-29 08:49 | 147759.6 | 240.0002 | 2 | 30 | 4.200257 | 3.723145 | 0.2789331 | 0 | 1.16893 | 0
2018-01-29 08:51 | 147879.6 | 360.0003 | 2 | 30 | 4.200274 | 3.440662 | 0.3983784 | 0 | 1.670631 | 0
2018-01-29 08:52 | 147949.8 | 430.1912 | 2 | 30 | 4.200285 | 3.259987 | 0.4637135 | 0 | 1.945056 | 0
2018-01-29 08:54 | 148069.8 | 120.0002 | 3 | 30 | 4.229683 | 3.259844 | 0.5719827 | 0 | 2.401271 | 0
2018-01-29 08:56 | 148189.8 | 240.0002 | 3 | 30 | 4.265556 | 3.259903 | 0.6806384 | 0 | 2.862758 | 0
2018-01-29 08:58 | 148309.8 | 360.0002 | 3 | 30 | 4.305626 | 3.259871 | 0.7893075 | 0 | 3.328434 | 0
2018-01-29 09:00 | 148429.8 | 480.0002 | 3 | 30 | 4.348385 | 3.260075 | 0.8979503 | 0 | 3.79852 | 0
2018-01-29 09:02 | 148549.8 | 600.0002 | 3 | 30 | 4.392616 | 3.259932 | 1.006627 | 0 | 4.273475 | 0
2018-01-29 09:04 | 148669.8 | 720.0002 | 3 | 30 | 4.400294 | 2.892395 | 1.109787 | 0 | 4.727338 | 0
2018-01-29 09:06 | 148789.8 | 840.001 | 3 | 30 | 4.400284 | 2.555281 | 1.200372 | 0 | 5.125932 | 0
2018-01-29 09:08 | 148909.8 | 960.0019 | 3 | 30 | 4.400262 | 2.277679 | 1.280764 | 0 | 5.479678 | 0
2018-01-29 09:10 | 149029.8 | 1080.0019 | 3 | 30 | 4.40024 | 2.048801 | 1.35274 | 0 | 5.796392 | 0
2018-01-29 09:12 | 149149.8 | 1200.001 | 3 | 30 | 4.400216 | 1.856896 | 1.417731 | 0 | 6.082367 | 0
2018-01-29 09:14 | 149269.8 | 1320.0018 | 3 | 30 | 4.400223 | 1.694447 | 1.476854 | 0 | 6.342524 | 0
2018-01-29 09:16 | 149389.8 | 1440.0011 | 3 | 30 | 4.400228 | 1.554029 | 1.530945 | 0 | 6.580535 | 0
2018-01-29 09:18 | 149509.8 | 1560.0002 | 3 | 30 | 4.400226 | 1.430905 | 1.580637 | 0 | 6.799189 | 0
2018-01-29 09:20 | 149629.8 | 1680.001 | 3 | 30 | 4.400185 | 1.322389 | 1.626495 | 0 | 7.000975 | 0
2018-01-29 09:22 | 149749.8 | 1800.001 | 3 | 30 | 4.400252 | 1.222893 | 1.668891 | 0 | 7.187524 | 0
2018-01-29 09:24 | 149869.8 | 1920.0018 | 3 | 30 | 4.400216 | 1.130499 | 1.708079 | 0 | 7.359959 | 0
2018-01-29 09:26 | 149989.8 | 2040.0002 | 3 | 30 | 4.400233 | 1.048963 | 1.744361 | 0 | 7.519609 | 0
2018-01-29 09:28 | 150109.8 | 2160.001 | 3 | 30 | 4.40014 | 0.9744635 | 1.778061 | 0 | 7.667894 | 0
2018-01-29 09:30 | 150229.8 | 2280.002 | 3 | 30 | 4.400166 | 0.9065037 | 1.809398 | 0 | 7.805781 | 0
2018-01-29 09:32 | 150349.8 | 2400.0002 | 3 | 30 | 4.400183 | 0.8442287 | 1.838568 | 0 | 7.934138 | 0
2018-01-29 09:34 | 150469.8 | 2520.001 | 3 | 30 | 4.400151 | 0.7860622 | 1.865731 | 0 | 8.053658 | 0
2018-01-29 09:36 | 150589.8 | 2640.001 | 3 | 30 | 4.400133 | 0.7320709 | 1.891041 | 0 | 8.165025 | 0
2018-01-29 09:38 | 150709.8 | 2760.0002 | 3 | 30 | 4.400185 | 0.6816301 | 1.914596 | 0 | 8.268671 | 0
2018-01-29 09:39 | 150784 | 2834.2369 | 3 | 30 | 4.400178 | 0.6519976 | 1.928344 | 0 | 8.329166 | 0
2018-01-29 09:41 | 150904.1 | 119.9999 | 4 | 30 | 4.303895 | 0 | 1.928344 | 0 | 8.329166 | 0
2018-01-29 09:43 | 151024.1 | 240.0006 | 4 | 30 | 4.292869 | 0 | 1.928344 | 0 | 8.329166 | 0
2018-01-29 09:44 | 151084.1 | 300.003 | 4 | 30 | 4.289784 | 0 | 1.928344 | 0 | 8.329166 | 0
2018-01-29 09:46 | 151204.1 | 120.0018 | 5 | 30 | 3.5504 | -6.520143 | 1.928344 | 0.2173155 | 8.329166 | 0.7856843
2018-01-29 09:48 | 151324.1 | 240.0003 | 5 | 30 | 3.492905 | -6.520175 | 1.928344 | 0.4346523 | 8.329166 | 1.551406
2018-01-29 09:50 | 151444.1 | 360.0002 | 5 | 30 | 3.427372 | -6.520167 | 1.928344 | 0.6519703 | 8.329166 | 2.303344
2018-01-29 09:52 | 151564.1 | 480.0002 | 5 | 30 | 3.365242 | -6.520146 | 1.928344 | 0.8692913 | 8.329166 | 3.041333
2018-01-29 09:54 | 151684.1 | 600.0002 | 5 | 30 | 3.308012 | -6.520136 | 1.928344 | 1.086609 | 8.329166 | 3.766362
2018-01-29 09:56 | 151804.1 | 720.0011 | 5 | 30 | 3.250252 | -6.52019 | 1.928344 | 1.30394 | 8.329166 | 4.479037
2018-01-29 09:58 | 151924.1 | 840.0011 | 5 | 30 | 3.186471 | -6.520174 | 1.928344 | 1.52126 | 8.329166 | 5.178664
2018-01-29 10:00 | 152044.1 | 960.0002 | 5 | 30 | 3.104365 | -6.520103 | 1.928344 | 1.738578 | 8.329166 | 5.862678
2018-01-29 10:02 | 152152 | 1067.8255 | 5 | 30 | 2.999998 | -6.520157 | 1.928344 | 1.933863 | 8.329166 | 6.459417
2018-01-29 10:04 | 152272 | 120.0011 | 6 | 30 | 3.736856 | 0 | 1.928344 | 1.933863 | 8.329166 | 6.459417
2018-01-29 10:06 | 152392 | 240.001 | 6 | 30 | 3.755184 | 0 | 1.928344 | 1.933863 | 8.329166 | 6.459417
2018-01-29 10:07 | 152452 | 300.0025 | 6 | 30 | 3.762214 | 0 | 1.928344 | 1.933863 | 8.329166 | 6.459417
2018-01-29 10:07 | 152452 | 0.0048 | 7 | 31 | 3.762205 | 0 | 0 | 0 | 0 | 0
2018-01-29 10:09 | 152572.1 | 120.0003 | 2 | 31 | 4.200234 | 4.066351 | 0.1506793 | 0 | 0.6300899 | 0
2018-01-29 10:11 | 152692.1 | 240.0002 | 2 | 31 | 4.200265 | 3.738279 | 0.2802276 | 0 | 1.174228 | 0
2018-01-29 10:13 | 152812.1 | 360.001 | 2 | 31 | 4.200268 | 3.450527 | 0.4000992 | 0 | 1.677719 | 0
2018-01-29 10:14 | 152885.5 | 433.372 | 2 | 31 | 4.20026 | 3.259968 | 0.4685001 | 0 | 1.965021 | 0
2018-01-29 10:16 | 153005.5 | 120.0009 | 3 | 31 | 4.229821 | 3.260172 | 0.5767804 | 0 | 2.421285 | 0
2018-01-29 10:18 | 153125.5 | 240.0001 | 3 | 31 | 4.265571 | 3.26022 | 0.6854386 | 0 | 2.88279 | 0
2018-01-29 10:20 | 153245.5 | 360.0009 | 3 | 31 | 4.305107 | 3.259808 | 0.7941021 | 0 | 3.348417 | 0
2018-01-29 10:22 | 153365.5 | 480.0009 | 3 | 31 | 4.347409 | 3.259869 | 0.9027705 | 0 | 3.818532 | 0
2018-01-29 10:24 | 153446.1 | 560.6297 | 3 | 31 | 4.365968 | 3.260145 | 0.9757937 | 0 | 4.136817 | 0
2018-01-29 11:55 | 153566.2 | 680.676824 | 3 | 31 | 4.388773 | 3.259808 | 1.084055 | 0 | 4.605592 | 0
2018-01-29 11:57 | 153686.2 | 800.676824 | 3 | 31 | 4.400286 | 2.844927 | 1.18632 | 0 | 5.055479 | 0
2018-01-29 11:59 | 153806.2 | 920.676824 | 3 | 31 | 4.400259 | 2.505077 | 1.275266 | 0 | 5.446864 | 0
2018-01-29 12:01 | 153926.2 | 1040.676024 | 3 | 31 | 4.40026 | 2.224639 | 1.353943 | 0 | 5.793066 | 0
2018-01-29 12:03 | 154046.2 | 1160.676924 | 3 | 31 | 4.400217 | 1.986796 | 1.424026 | 0 | 6.101446 | 0
2018-01-29 12:05 | 154166.2 | 1280.677724 | 3 | 31 | 4.400276 | 1.78884 | 1.486846 | 0 | 6.377872 | 0
2018-01-29 12:07 | 154286.2 | 1400.676124 | 3 | 31 | 4.400213 | 1.621652 | 1.54359 | 0 | 6.627557 | 0
2018-01-29 12:09 | 154406.2 | 1520.676024 | 3 | 31 | 4.400232 | 1.479133 | 1.595204 | 0 | 6.854671 | 0
2018-01-29 12:11 | 154526.2 | 1640.677524 | 3 | 31 | 4.400216 | 1.355836 | 1.642407 | 0 | 7.062374 | 0
2018-01-29 12:13 | 154646.2 | 1760.676124 | 3 | 31 | 4.400257 | 1.243269 | 1.685685 | 0 | 7.252804 | 0
2018-01-29 12:15 | 154766.2 | 1880.677624 | 3 | 31 | 4.40021 | 1.140892 | 1.725378 | 0 | 7.427462 | 0
2018-01-29 12:17 | 154886.2 | 2000.677524 | 3 | 31 | 4.400222 | 1.050447 | 1.761854 | 0 | 7.587963 | 0
2018-01-29 12:19 | 155006.2 | 2120.676124 | 3 | 31 | 4.400108 | 0.9688845 | 1.795489 | 0 | 7.735963 | 0
2018-01-29 12:21 | 155126.2 | 2240.676824 | 3 | 31 | 4.40018 | 0.8975487 | 1.826583 | 0 | 7.872785 | 0
2018-01-29 12:23 | 155246.2 | 2360.676824 | 3 | 31 | 4.400218 | 0.8332338 | 1.8554 | 0 | 7.999583 | 0
2018-01-29 12:25 | 155366.2 | 2480.677624 | 3 | 31 | 4.400176 | 0.7739668 | 1.882172 | 0 | 8.117386 | 0
2018-01-29 12:27 | 155486.2 | 2600.678424 | 3 | 31 | 4.400156 | 0.7194004 | 1.907055 | 0 | 8.226876 | 0
2018-01-29 12:29 | 155606.2 | 2720.676924 | 3 | 31 | 4.400179 | 0.6691265 | 1.93019 | 0 | 8.328671 | 0
2018-01-29 12:29 | 155649.9 | 2764.449524 | 3 | 31 | 4.400147 | 0.6519938 | 1.938222 | 0 | 8.364015 | 0
2018-01-29 12:31 | 155770 | 120.001 | 4 | 31 | 4.303646 | 0 | 1.938225 | 0 | 8.364029 | 0
2018-01-29 12:33 | 155890 | 240.0009 | 4 | 31 | 4.292856 | 0 | 1.938225 | 0 | 8.364029 | 0
2018-01-29 12:34 | 155950 | 300.0016 | 4 | 31 | 4.28989 | 0 | 1.938225 | 0 | 8.364029 | 0
2018-01-29 12:36 | 156070.1 | 120.0011 | 5 | 31 | 3.550834 | -6.520106 | 1.938225 | 0.2172979 | 8.364029 | 0.7854104
2018-01-29 12:38 | 156190.1 | 240.0011 | 5 | 31 | 3.494061 | -6.519857 | 1.938225 | 0.4346402 | 8.364029 | 1.551282
2018-01-29 12:40 | 156310.1 | 360.0003 | 5 | 31 | 3.429998 | -6.519886 | 1.938225 | 0.6519455 | 8.364029 | 2.303585
2018-01-29 12:42 | 156430.1 | 480.001 | 5 | 31 | 3.367593 | -6.519876 | 1.938225 | 0.8692703 | 8.364029 | 3.042153
2018-01-29 12:44 | 156550.1 | 600.002 | 5 | 31 | 3.309224 | -6.519911 | 1.938225 | 1.086604 | 8.364029 | 3.767644
2018-01-29 12:46 | 156670.1 | 720.0003 | 5 | 31 | 3.251222 | -6.519879 | 1.938225 | 1.303904 | 8.364029 | 4.480465
2018-01-29 12:48 | 156790.1 | 840.0001 | 5 | 31 | 3.187495 | -6.519823 | 1.938225 | 1.521236 | 8.364029 | 5.18035
2018-01-29 12:50 | 156910.1 | 960.0011 | 5 | 31 | 3.107569 | -6.519894 | 1.938225 | 1.738535 | 8.364029 | 5.86469
2018-01-29 12:52 | 157023.4 | 1073.3081 | 5 | 31 | 2.999996 | -6.52021 | 1.938225 | 1.943758 | 8.364029 | 6.492197
2018-01-29 12:54 | 157143.4 | 120.0007 | 6 | 31 | 3.736538 | 0 | 1.938225 | 1.943758 | 8.364029 | 6.492197
2018-01-29 12:56 | 157263.4 | 240.0007 | 6 | 31 | 3.75453 | 0 | 1.938225 | 1.943758 | 8.364029 | 6.492197
2018-01-29 12:57 | 157323.4 | 300.003 | 6 | 31 | 3.761472 | 0 | 1.938225 | 1.943758 | 8.364029 | 6.492197
2018-01-29 12:57 | 157323.4 | 0.0026 | 7 | 32 | 3.76154 | 0 | 0 | 0 | 0 | 0
2018-01-29 12:59 | 157443.5 | 120.001 | 2 | 32 | 4.200302 | 4.033764 | 0.1500833 | 0 | 0.6276301 | 0
2018-01-29 13:01 | 157563.5 | 240.0003 | 2 | 32 | 4.200246 | 3.69021 | 0.2782433 | 0 | 1.165936 | 0
2018-01-29 13:03 | 157683.5 | 360.0009 | 2 | 32 | 4.200265 | 3.412775 | 0.3966802 | 0 | 1.663401 | 0
2018-01-29 13:04 | 157745.1 | 421.6337 | 2 | 32 | 4.200259 | 3.259993 | 0.4538162 | 0 | 1.903387 | 0
2018-01-29 13:06 | 157865.2 | 120.0009 | 3 | 32 | 4.22835 | 3.260054 | 0.5620913 | 0 | 2.359565 | 0
2018-01-29 13:08 | 157985.2 | 240.0009 | 3 | 32 | 4.262723 | 3.260092 | 0.6707467 | 0 | 2.820823 | 0
2018-01-29 13:10 | 158105.2 | 360.0009 | 3 | 32 | 4.301501 | 3.260075 | 0.7794101 | 0 | 3.286099 | 0
2018-01-29 13:12 | 158225.2 | 480 | 3 | 32 | 4.343351 | 3.260115 | 0.888095 | 0 | 3.755862 | 0
2018-01-29 13:14 | 158345.2 | 600.0009 | 3 | 32 | 4.386869 | 3.260118 | 0.9967554 | 0 | 4.230155 | 0
2018-01-29 13:16 | 158465.2 | 720 | 3 | 32 | 4.400273 | 2.941633 | 1.101399 | 0 | 4.690398 | 0
2018-01-29 13:18 | 158585.2 | 840.0001 | 3 | 32 | 4.400264 | 2.599348 | 1.193539 | 0 | 5.095839 | 0
2018-01-29 13:20 | 158705.2 | 960.0009 | 3 | 32 | 4.400237 | 2.319828 | 1.275367 | 0 | 5.455904 | 0
2018-01-29 13:22 | 158825.2 | 1080.0004 | 3 | 32 | 4.400229 | 2.089055 | 1.348733 | 0 | 5.778734 | 0
2018-01-29 13:24 | 158945.2 | 1200 | 3 | 32 | 4.400238 | 1.895484 | 1.415041 | 0 | 6.070502 | 0
2018-01-29 13:26 | 159065.2 | 1320.0009 | 3 | 32 | 4.400228 | 1.728373 | 1.475359 | 0 | 6.335916 | 0
2018-01-29 13:28 | 159185.2 | 1440.0001 | 3 | 32 | 4.400177 | 1.582982 | 1.5305 | 0 | 6.578547 | 0
2018-01-29 13:30 | 159305.2 | 1560.0009 | 3 | 32 | 4.400205 | 1.456099 | 1.581117 | 0 | 6.801273 | 0
2018-01-29 13:32 | 159425.2 | 1680.0005 | 3 | 32 | 4.400197 | 1.344393 | 1.627768 | 0 | 7.006549 | 0
2018-01-29 13:34 | 159545.2 | 1800.0017 | 3 | 32 | 4.400214 | 1.238352 | 1.670786 | 0 | 7.195837 | 0
2018-01-29 13:36 | 159665.2 | 1920.0017 | 3 | 32 | 4.400159 | 1.141518 | 1.710423 | 0 | 7.370248 | 0
2018-01-29 13:38 | 159785.2 | 2040.0009 | 3 | 32 | 4.400257 | 1.058096 | 1.747045 | 0 | 7.531392 | 0
2018-01-29 13:40 | 159905.2 | 2160.0003 | 3 | 32 | 4.400172 | 0.982317 | 1.781018 | 0 | 7.680879 | 0
2018-01-29 13:42 | 160025.2 | 2280.001 | 3 | 32 | 4.400219 | 0.9135313 | 1.812591 | 0 | 7.819806 | 0
2018-01-29 13:44 | 160145.2 | 2400.0001 | 3 | 32 | 4.400166 | 0.84902 | 1.841941 | 0 | 7.948951 | 0
2018-01-29 13:46 | 160265.2 | 2520.0001 | 3 | 32 | 4.40016 | 0.7919388 | 1.869278 | 0 | 8.069238 | 0
2018-01-29 13:48 | 160385.2 | 2640.0009 | 3 | 32 | 4.400148 | 0.7390518 | 1.894783 | 0 | 8.181463 | 0
2018-01-29 13:50 | 160505.2 | 2760.0009 | 3 | 32 | 4.400206 | 0.6905556 | 1.918587 | 0 | 8.286206 | 0
2018-01-29 13:52 | 160607.9 | 2862.7343 | 3 | 32 | 4.400252 | 0.6519909 | 1.937719 | 0 | 8.370391 | 0
2018-01-29 13:54 | 160727.9 | 120 | 4 | 32 | 4.303217 | 0 | 1.937719 | 0 | 8.370391 | 0
2018-01-29 13:56 | 160847.9 | 240.0008 | 4 | 32 | 4.292075 | 0 | 1.937719 | 0 | 8.370391 | 0
2018-01-29 13:57 | 160907.9 | 300.0014 | 4 | 32 | 4.288958 | 0 | 1.937719 | 0 | 8.370391 | 0
2018-01-29 13:59 | 161028 | 120.0002 | 5 | 32 | 3.548277 | -6.520172 | 1.937719 | 0.2173234 | 8.370391 | 0.7853051
2018-01-29 14:01 | 161148 | 240.0001 | 5 | 32 | 3.489112 | -6.519836 | 1.937719 | 0.4346264 | 8.370391 | 1.550237
2018-01-29 14:03 | 161268 | 360.0002 | 5 | 32 | 3.423401 | -6.520126 | 1.937719 | 0.6519552 | 8.370391 | 2.301315
2018-01-29 14:05 | 161388 | 480.001 | 5 | 32 | 3.362544 | -6.520028 | 1.937719 | 0.8692855 | 8.370391 | 3.03865
2018-01-29 14:07 | 161508 | 600.0011 | 5 | 32 | 3.305394 | -6.519876 | 1.937719 | 1.086631 | 8.370391 | 3.763233
2018-01-29 14:09 | 161628 | 720.0011 | 5 | 32 | 3.247918 | -6.520162 | 1.937719 | 1.303944 | 8.370391 | 4.475371
2018-01-29 14:11 | 161748 | 840.0009 | 5 | 32 | 3.182876 | -6.520152 | 1.937719 | 1.521268 | 8.370391 | 5.174359
2018-01-29 14:13 | 161868 | 960.0002 | 5 | 32 | 3.101017 | -6.520147 | 1.937719 | 1.738581 | 8.370391 | 5.857602
2018-01-29 14:15 | 161971.3 | 1063.3104 | 5 | 32 | 3 | -6.520172 | 1.937719 | 1.925663 | 8.370391 | 6.428967
2018-01-29 14:17 | 162091.4 | 120 | 6 | 32 | 3.737667 | 0 | 1.937719 | 1.925663 | 8.370391 | 6.428967
2018-01-29 14:19 | 162211.4 | 240.0008 | 6 | 32 | 3.755945 | 0 | 1.937719 | 1.925663 | 8.370391 | 6.428967
2018-01-29 14:20 | 162271.4 | 300.0038 | 6 | 32 | 3.762873 | 0 | 1.937719 | 1.925663 | 8.370391 | 6.428967
2018-01-29 14:20 | 162271.4 | 0.0028 | 7 | 33 | 3.763137 | 0 | 0 | 0 | 0 | 0
2018-01-29 14:22 | 162391.5 | 120.0009 | 2 | 33 | 4.200275 | 4.051268 | 0.1502926 | 3.51e-09 | 0.6285603 | 1.3206e-08
2018-01-29 14:24 | 162511.5 | 240.0002 | 2 | 33 | 4.200264 | 3.708796 | 0.279094 | 3.51e-09 | 1.169561 | 1.3206e-08
2018-01-29 14:26 | 162631.5 | 360.0011 | 2 | 33 | 4.200257 | 3.410521 | 0.3977802 | 3.51e-09 | 1.668073 | 1.3206e-08
2018-01-29 14:27 | 162690.5 | 419.0792 | 2 | 33 | 4.200279 | 3.259995 | 0.4525179 | 3.51e-09 | 1.897986 | 1.3206e-08
2018-01-29 14:29 | 162810.6 | 120.0001 | 3 | 33 | 4.229528 | 3.260201 | 0.5607806 | 3.51e-09 | 2.354166 | 1.3206e-08
2018-01-29 14:31 | 162930.6 | 240.0001 | 3 | 33 | 4.264699 | 3.259993 | 0.6694469 | 3.51e-09 | 2.815649 | 1.3206e-08
2018-01-29 14:33 | 163050.6 | 360.0001 | 3 | 33 | 4.303792 | 3.259876 | 0.7781069 | 3.51e-09 | 3.281139 | 1.3206e-08
2018-01-29 14:35 | 163170.6 | 480.0017 | 3 | 33 | 4.345917 | 3.260168 | 0.8867739 | 3.51e-09 | 3.75108 | 1.3206e-08
2018-01-29 14:37 | 163290.6 | 600.0009 | 3 | 33 | 4.39002 | 3.259836 | 0.9954192 | 3.51e-09 | 4.225626 | 1.3206e-08
2018-01-29 14:39 | 163410.6 | 720.0001 | 3 | 33 | 4.400299 | 2.916403 | 1.099326 | 3.51e-09 | 4.682714 | 1.3206e-08
2018-01-29 14:41 | 163530.6 | 840.0009 | 3 | 33 | 4.400247 | 2.579851 | 1.190719 | 3.51e-09 | 5.084871 | 1.3206e-08
2018-01-29 14:43 | 163650.6 | 960.0018 | 3 | 33 | 4.400277 | 2.303242 | 1.271946 | 3.51e-09 | 5.442288 | 1.3206e-08
2018-01-29 14:45 | 163770.6 | 1080.0018 | 3 | 33 | 4.400278 | 2.073719 | 1.344751 | 3.51e-09 | 5.76265 | 1.3206e-08
2018-01-29 14:47 | 163890.6 | 1200.0001 | 3 | 33 | 4.400227 | 1.879967 | 1.410539 | 3.51e-09 | 6.05213 | 1.3206e-08
2018-01-29 14:49 | 164010.6 | 1320.0002 | 3 | 33 | 4.400235 | 1.714686 | 1.470386 | 3.51e-09 | 6.315472 | 1.3206e-08
2018-01-29 14:51 | 164130.6 | 1440.0009 | 3 | 33 | 4.4002 | 1.570815 | 1.52509 | 3.51e-09 | 6.556182 | 1.3206e-08
2018-01-29 14:53 | 164250.6 | 1560.0001 | 3 | 33 | 4.400241 | 1.445951 | 1.57532 | 3.51e-09 | 6.777202 | 1.3206e-08
2018-01-29 14:55 | 164370.6 | 1680.001 | 3 | 33 | 4.400224 | 1.334382 | 1.621626 | 3.51e-09 | 6.980958 | 1.3206e-08
2018-01-29 14:57 | 164490.6 | 1800.0009 | 3 | 33 | 4.400196 | 1.230486 | 1.664341 | 3.51e-09 | 7.168913 | 1.3206e-08
2018-01-29 14:59 | 164610.6 | 1920.0018 | 3 | 33 | 4.400231 | 1.13621 | 1.703744 | 3.51e-09 | 7.342295 | 1.3206e-08
2018-01-29 15:01 | 164730.6 | 2040 | 3 | 33 | 4.400176 | 1.05161 | 1.740163 | 3.51e-09 | 7.502545 | 1.3206e-08
2018-01-29 15:03 | 164850.6 | 2160.0002 | 3 | 33 | 4.400213 | 0.9761314 | 1.773934 | 3.51e-09 | 7.651143 | 1.3206e-08
2018-01-29 15:05 | 164970.6 | 2280.0009 | 3 | 33 | 4.400172 | 0.9063025 | 1.805279 | 3.51e-09 | 7.78907 | 1.3206e-08
2018-01-29 15:07 | 165090.6 | 2400.0001 | 3 | 33 | 4.40016 | 0.8440437 | 1.834438 | 3.51e-09 | 7.917373 | 1.3206e-08
2018-01-29 15:09 | 165210.6 | 2520.0009 | 3 | 33 | 4.400143 | 0.7869635 | 1.861614 | 3.51e-09 | 8.036952 | 1.3206e-08
2018-01-29 15:11 | 165330.6 | 2640.0009 | 3 | 33 | 4.400208 | 0.7352448 | 1.886978 | 3.51e-09 | 8.148557 | 1.3206e-08
2018-01-29 15:13 | 165450.6 | 2760.0017 | 3 | 33 | 4.400208 | 0.6873093 | 1.910654 | 3.51e-09 | 8.252738 | 1.3206e-08
2018-01-29 15:14 | 165543.9 | 2853.2976 | 3 | 33 | 4.400202 | 0.6519861 | 1.927993 | 3.51e-09 | 8.32903 | 1.3206e-08
2018-01-29 15:16 | 165663.9 | 120.0002 | 4 | 33 | 4.303799 | 0 | 1.927993 | 3.51e-09 | 8.32903 | 1.3206e-08
2018-01-29 15:18 | 165783.9 | 240.0002 | 4 | 33 | 4.2927 | 0 | 1.927993 | 3.51e-09 | 8.32903 | 1.3206e-08
2018-01-29 15:19 | 165843.9 | 300.0032 | 4 | 33 | 4.289661 | 0 | 1.927993 | 3.51e-09 | 8.32903 | 1.3206e-08
2018-01-29 15:21 | 165964 | 120.001 | 5 | 33 | 3.551801 | -6.520105 | 1.927993 | 0.2173221 | 8.32903 | 0.7861414
2018-01-29 15:23 | 166084 | 240.0001 | 5 | 33 | 3.492059 | -6.520082 | 1.927993 | 0.4346455 | 8.32903 | 1.551837
2018-01-29 15:25 | 166204 | 360.0008 | 5 | 33 | 3.425807 | -6.520069 | 1.927993 | 0.6519683 | 8.32903 | 2.303504
2018-01-29 15:27 | 166324 | 480.0009 | 5 | 33 | 3.363019 | -6.520123 | 1.927993 | 0.8692917 | 8.32903 | 3.041073
2018-01-29 15:29 | 166444 | 600.0001 | 5 | 33 | 3.306316 | -6.520138 | 1.927993 | 1.086637 | 8.32903 | 3.765825
2018-01-29 15:31 | 166564 | 720.0017 | 5 | 33 | 3.249028 | -6.520146 | 1.927993 | 1.303967 | 8.32903 | 4.478201
2018-01-29 15:33 | 166684 | 840.0009 | 5 | 33 | 3.184315 | -6.520169 | 1.927993 | 1.521288 | 8.32903 | 5.177492
2018-01-29 15:35 | 166804 | 960.0017 | 5 | 33 | 3.102724 | -6.519826 | 1.927993 | 1.738607 | 8.32903 | 5.861059
2018-01-29 15:37 | 166909.1 | 1065.0727 | 5 | 33 | 2.999999 | -6.520144 | 1.927993 | 1.928874 | 8.32903 | 6.44229
2018-01-29 15:39 | 167029.1 | 120 | 6 | 33 | 3.737361 | 0 | 1.927993 | 1.928919 | 8.32903 | 6.442425
2018-01-29 15:41 | 167149.1 | 240.0008 | 6 | 33 | 3.755667 | 0 | 1.927993 | 1.928919 | 8.32903 | 6.442425
2018-01-29 15:42 | 167209.1 | 300.0039 | 6 | 33 | 3.762629 | 0 | 1.927993 | 1.928919 | 8.32903 | 6.442425
2018-01-29 15:42 | 167209.1 | 0.0026 | 7 | 34 | 3.762428 | 0 | 0 | 0 | 0 | 0
2018-01-29 15:44 | 167329.2 | 120.0002 | 2 | 34 | 4.200309 | 4.085791 | 0.1509853 | 0 | 0.6313474 | 0
2018-01-29 15:46 | 167449.2 | 240.0002 | 2 | 34 | 4.200285 | 3.756842 | 0.2812331 | 0 | 1.178423 | 0
2018-01-29 15:48 | 167569.2 | 360.001 | 2 | 34 | 4.20027 | 3.450596 | 0.4014546 | 0 | 1.683385 | 0
2018-01-29 15:49 | 167638.5 | 429.2944 | 2 | 34 | 4.200222 | 3.259983 | 0.466047 | 0 | 1.95469 | 0
2018-01-29 15:51 | 167758.5 | 120.0003 | 3 | 34 | 4.230885 | 3.260101 | 0.5743254 | 0 | 2.411009 | 0
2018-01-29 15:53 | 167878.5 | 240.001 | 3 | 34 | 4.266808 | 3.260147 | 0.6829868 | 0 | 2.872665 | 0
2018-01-29 15:55 | 167998.5 | 360.0002 | 3 | 34 | 4.306401 | 3.260134 | 0.7916628 | 0 | 3.338476 | 0
2018-01-29 15:57 | 168118.5 | 480.0002 | 3 | 34 | 4.349142 | 3.260023 | 0.9003116 | 0 | 3.808668 | 0
2018-01-29 15:59 | 168238.5 | 600.001 | 3 | 34 | 4.393566 | 3.25983 | 1.008985 | 0 | 4.283711 | 0
2018-01-29 16:01 | 168358.5 | 720.0002 | 3 | 34 | 4.40026 | 2.886616 | 1.111917 | 0 | 4.736587 | 0
2018-01-29 16:03 | 168478.5 | 840.0003 | 3 | 34 | 4.400274 | 2.553209 | 1.202401 | 0 | 5.134739 | 0
2018-01-29 16:05 | 168598.5 | 960.0003 | 3 | 34 | 4.40026 | 2.277546 | 1.282758 | 0 | 5.488329 | 0
2018-01-29 16:07 | 168718.5 | 1080.0019 | 3 | 34 | 4.40023 | 2.051039 | 1.35478 | 0 | 5.805244 | 0
2018-01-29 16:09 | 168838.5 | 1200.0009 | 3 | 34 | 4.400207 | 1.858444 | 1.419853 | 0 | 6.091582 | 0
2018-01-29 16:11 | 168958.5 | 1320.0002 | 3 | 34 | 4.400211 | 1.695638 | 1.479026 | 0 | 6.351955 | 0
2018-01-29 16:13 | 169078.5 | 1440.0001 | 3 | 34 | 4.400235 | 1.554459 | 1.533134 | 0 | 6.590045 | 0
2018-01-29 16:15 | 169198.5 | 1560.0003 | 3 | 34 | 4.400222 | 1.429942 | 1.582816 | 0 | 6.808655 | 0
2018-01-29 16:17 | 169318.5 | 1680.001 | 3 | 34 | 4.400233 | 1.316829 | 1.628565 | 0 | 7.009963 | 0
2018-01-29 16:19 | 169438.5 | 1800.0011 | 3 | 34 | 4.400236 | 1.212932 | 1.670678 | 0 | 7.195265 | 0
2018-01-29 16:21 | 169558.5 | 1920.001 | 3 | 34 | 4.400214 | 1.119344 | 1.709502 | 0 | 7.3661 | 0
2018-01-29 16:23 | 169678.5 | 2040.001 | 3 | 34 | 4.400214 | 1.036777 | 1.745395 | 0 | 7.524036 | 0
2018-01-29 16:25 | 169798.5 | 2160.001 | 3 | 34 | 4.400158 | 0.9620571 | 1.778683 | 0 | 7.67051 | 0
2018-01-29 16:27 | 169918.5 | 2280.0002 | 3 | 34 | 4.400176 | 0.894289 | 1.80961 | 0 | 7.806596 | 0
2018-01-29 16:29 | 170038.5 | 2400.001 | 3 | 34 | 4.400247 | 0.833004 | 1.838378 | 0 | 7.933178 | 0
2018-01-29 16:31 | 170158.5 | 2520.0009 | 3 | 34 | 4.400189 | 0.7764721 | 1.865178 | 0 | 8.051105 | 0
2018-01-29 16:33 | 170278.5 | 2640.0018 | 3 | 34 | 4.400182 | 0.7249336 | 1.890184 | 0 | 8.161135 | 0
2018-01-29 16:35 | 170398.5 | 2760.0002 | 3 | 34 | 4.400148 | 0.6771479 | 1.913551 | 0 | 8.26395 | 0
2018-01-29 16:36 | 170466 | 2827.5288 | 3 | 34 | 4.40019 | 0.6519976 | 1.926016 | 0 | 8.3188 | 0
2018-01-29 16:38 | 170586.0991 | 120.0002 | 4 | 34 | 4.303113 | 0 | 1.926016 | 0 | 8.3188 | 0
2018-01-29 16:40 | 170706.0999 | 240.001 | 4 | 34 | 4.291914 | 0 | 1.926016 | 0 | 8.3188 | 0
2018-01-29 16:41 | 170766.1022 | 300.0033 | 4 | 34 | 4.288817 | 0 | 1.926016 | 0 | 8.3188 | 0
2018-01-29 16:43 | 170886.2 | 120.0002 | 5 | 34 | 3.548007 | -6.519887 | 1.926016 | 0.2172863 | 8.3188 | 0.7852396
2018-01-29 16:45 | 171006.2 | 240.0017 | 5 | 34 | 3.488128 | -6.519925 | 1.926016 | 0.434607 | 8.3188 | 1.550091
2018-01-29 16:47 | 171126.2 | 360.0008 | 5 | 34 | 3.421639 | -6.519895 | 1.926016 | 0.6519403 | 8.3188 | 2.3009
2018-01-29 16:49 | 171246.2 | 480.0008 | 5 | 34 | 3.358748 | -6.519956 | 1.926016 | 0.8692626 | 8.3188 | 3.037557
2018-01-29 16:51 | 171366.2 | 600.0008 | 5 | 34 | 3.299922 | -6.519943 | 1.926016 | 1.086582 | 8.3188 | 3.761072
2018-01-29 16:53 | 171486.2 | 720.0001 | 5 | 34 | 3.241166 | -6.519902 | 1.926016 | 1.303921 | 8.3188 | 4.471888
2018-01-29 16:55 | 171606.2 | 840.0025 | 5 | 34 | 3.175941 | -6.519951 | 1.926016 | 1.521242 | 8.3188 | 5.169387
2018-01-29 16:57 | 171726.2 | 960.0002 | 5 | 34 | 3.091811 | -6.51981 | 1.926016 | 1.738567 | 8.3188 | 5.85089
2018-01-29 16:59 | 171819.5 | 1053.3159 | 5 | 34 | 2.999996 | -6.519879 | 1.926016 | 1.90754 | 8.3188 | 6.366059
2018-01-29 17:01 | 171939.5 | 119.9999 | 6 | 34 | 3.739395 | 0 | 1.926016 | 1.90754 | 8.3188 | 6.366059
2018-01-29 17:03 | 172059.5 | 239.9999 | 6 | 34 | 3.758083 | 0 | 1.926016 | 1.90754 | 8.3188 | 6.366059
2018-01-29 17:04 | 172119.5 | 300.0013 | 6 | 34 | 3.765095 | 0 | 1.926016 | 1.90754 | 8.3188 | 6.366059
2018-01-29 17:04 | 172119.5 | 0.0028 | 7 | 35 | 3.765284 | 0 | 0 | 0 | 0 | 0
2018-01-29 17:06 | 172239.6 | 120.0001 | 2 | 35 | 4.20029 | 4.043175 | 0.149962 | 4.43e-10 | 0.6272556 | 1.668e-09
2018-01-29 17:08 | 172359.6 | 240.0013 | 2 | 35 | 4.200248 | 3.717148 | 0.2787964 | 4.43e-10 | 1.168394 | 1.668e-09
2018-01-29 17:10 | 172479.6 | 360.0009 | 2 | 35 | 4.200277 | 3.432486 | 0.3980255 | 4.43e-10 | 1.669186 | 1.668e-09
2018-01-29 17:11 | 172546.1 | 426.4599 | 2 | 35 | 4.200247 | 3.259993 | 0.4598226 | 4.43e-10 | 1.92875 | 1.668e-09
2018-01-29 17:13 | 172666.1 | 120.0001 | 3 | 35 | 4.231096 | 3.260103 | 0.5681086 | 4.43e-10 | 2.385104 | 1.668e-09
2018-01-29 17:15 | 172786.1 | 240.0006 | 3 | 35 | 4.268633 | 3.260149 | 0.6767777 | 4.43e-10 | 2.846891 | 1.668e-09
2018-01-29 17:17 | 172906.1 | 360.0009 | 3 | 35 | 4.309685 | 3.260098 | 0.7854388 | 4.43e-10 | 3.312939 | 1.668e-09
2018-01-29 17:19 | 173026.1 | 480.001 | 3 | 35 | 4.352777 | 3.260086 | 0.894115 | 4.43e-10 | 3.783626 | 1.668e-09
2018-01-29 17:20 | 173111.4 | 565.3059 | 3 | 35 | 4.384327 | 3.260082 | 0.9713624 | 4.43e-10 | 4.121082 | 1.668e-09
2018-01-29 17:47 | 173231.5 | 685.351804 | 3 | 35 | 4.39466 | 3.259907 | 1.079628 | 0 | 4.590188 | 0
2018-01-29 17:49 | 173351.5 | 805.352504 | 3 | 35 | 4.400279 | 2.798361 | 1.180198 | 0 | 5.0327 | 0
2018-01-29 17:50 | 173404.4 | 858.271304 | 3 | 35 | 4.40028 | 2.659462 | 1.220297 | 0 | 5.209143 | 0
2018-01-29 17:55 | 173524.4 | 978.318712 | 3 | 35 | 4.400289 | 2.484606 | 1.318202 | 1.69e-10 | 5.638065 | 6.89e-10
2018-01-29 17:57 | 173644.4 | 1098.318812 | 3 | 35 | 4.400261 | 2.097818 | 1.39392 | 1.69e-10 | 5.971249 | 6.89e-10
2018-01-29 17:59 | 173764.4 | 1218.317912 | 3 | 35 | 4.400308 | 1.941507 | 1.462035 | 1.69e-10 | 6.270969 | 6.89e-10
2018-01-29 18:01 | 173884.4 | 1338.318012 | 3 | 35 | 4.400231 | 1.68792 | 1.52233 | 1.69e-10 | 6.536281 | 6.89e-10
2018-01-29 18:03 | 174004.4 | 1458.318712 | 3 | 35 | 4.400198 | 1.505072 | 1.575412 | 1.69e-10 | 6.769855 | 6.89e-10
2018-01-29 18:05 | 174124.4 | 1578.317912 | 3 | 35 | 4.400198 | 1.357985 | 1.623056 | 1.69e-10 | 6.979498 | 6.89e-10
2018-01-29 18:07 | 174244.4 | 1698.317212 | 3 | 35 | 4.400222 | 1.237108 | 1.666265 | 1.69e-10 | 7.169629 | 6.89e-10
2018-01-29 18:09 | 174364.4 | 1818.317912 | 3 | 35 | 4.400182 | 1.131832 | 1.705713 | 1.69e-10 | 7.343208 | 6.89e-10
2018-01-29 18:11 | 174484.4 | 1938.318012 | 3 | 35 | 4.400193 | 1.040787 | 1.741897 | 1.69e-10 | 7.502423 | 6.89e-10
2018-01-29 18:13 | 174604.4 | 2058.317112 | 3 | 35 | 4.400201 | 0.9605169 | 1.775217 | 1.69e-10 | 7.649038 | 6.89e-10
2018-01-29 18:15 | 174724.4 | 2178.318712 | 3 | 35 | 4.400239 | 0.8897648 | 1.806019 | 1.69e-10 | 7.784572 | 6.89e-10
2018-01-29 18:17 | 174844.4 | 2298.317812 | 3 | 35 | 4.400191 | 0.8251371 | 1.83457 | 1.69e-10 | 7.910202 | 6.89e-10
2018-01-29 18:19 | 174964.4 | 2418.317112 | 3 | 35 | 4.400156 | 0.7671566 | 1.861092 | 1.69e-10 | 8.026903 | 6.89e-10
2018-01-29 18:21 | 175084.4 | 2538.318712 | 3 | 35 | 4.40015 | 0.7142057 | 1.885779 | 1.69e-10 | 8.13553 | 6.89e-10
2018-01-29 18:23 | 175204.4 | 2658.319512 | 3 | 35 | 4.400194 | 0.6662121 | 1.908768 | 1.69e-10 | 8.236686 | 6.89e-10
2018-01-29 18:24 | 175238.5 | 2692.444112 | 3 | 35 | 4.400136 | 0.6519976 | 1.915016 | 1.69e-10 | 8.264177 | 6.89e-10
2018-01-29 18:26 | 175358.6 | 120.0007 | 4 | 35 | 4.304045 | 0 | 1.915016 | 1.69e-10 | 8.264177 | 6.89e-10
2018-01-29 18:28 | 175478.6 | 240.0008 | 4 | 35 | 4.293212 | 0 | 1.915016 | 1.69e-10 | 8.264177 | 6.89e-10
2018-01-29 18:29 | 175538.6 | 300.0039 | 4 | 35 | 4.290199 | 0 | 1.915016 | 1.69e-10 | 8.264177 | 6.89e-10
2018-01-29 18:31 | 175658.7 | 120.001 | 5 | 35 | 3.553086 | -6.519867 | 1.915016 | 0.2172898 | 8.264177 | 0.7861485
2018-01-29 18:33 | 175778.7 | 240.0003 | 5 | 35 | 3.493292 | -6.519841 | 1.915016 | 0.4346088 | 8.264177 | 1.552107
2018-01-29 18:35 | 175898.7 | 360.0002 | 5 | 35 | 3.42653 | -6.519959 | 1.915016 | 0.6519296 | 8.264177 | 2.303988
2018-01-29 18:37 | 176018.7 | 480.0018 | 5 | 35 | 3.363153 | -6.519898 | 1.915016 | 0.8692759 | 8.264177 | 3.041734
2018-01-29 18:39 | 176138.7 | 600.0003 | 5 | 35 | 3.30451 | -6.519862 | 1.915016 | 1.08659 | 8.264177 | 3.766181
2018-01-29 18:41 | 176258.7 | 720.0009 | 5 | 35 | 3.245058 | -6.519951 | 1.915016 | 1.303909 | 8.264177 | 4.477912
2018-01-29 18:43 | 176378.7 | 840.0002 | 5 | 35 | 3.17793 | -6.519921 | 1.915016 | 1.521215 | 8.264177 | 5.176028
2018-01-29 18:45 | 176498.7 | 960.0001 | 5 | 35 | 3.09261 | -6.519864 | 1.915016 | 1.738539 | 8.264177 | 5.857875
2018-01-29 18:46 | 176594.1 | 1055.4632 | 5 | 35 | 2.999996 | -6.519839 | 1.915016 | 1.911423 | 8.264177 | 6.385032
2018-01-29 18:48 | 176714.2 | 120 | 6 | 35 | 3.739654 | 0 | 1.915016 | 1.911423 | 8.264177 | 6.385032
2018-01-29 18:50 | 176834.2 | 240 | 6 | 35 | 3.758315 | 0 | 1.915016 | 1.911423 | 8.264177 | 6.385032
2018-01-29 18:51 | 176894.2 | 300.003 | 6 | 35 | 3.765316 | 0 | 1.915016 | 1.911423 | 8.264177 | 6.385032
2018-01-29 18:51 | 176894.2 | 0.0029 | 7 | 36 | 3.765511 | 0 | 0 | 0 | 0 | 0
2018-01-29 18:53 | 177014.3 | 120.001 | 2 | 36 | 4.200298 | 4.037266 | 0.1498127 | 1.031e-09 | 0.6266642 | 3.881e-09
2018-01-29 18:55 | 177134.3 | 240.001 | 2 | 36 | 4.200257 | 3.718056 | 0.2785964 | 1.031e-09 | 1.16759 | 3.881e-09
2018-01-29 18:57 | 177254.3 | 360.0011 | 2 | 36 | 4.200234 | 3.434467 | 0.3979048 | 1.031e-09 | 1.668716 | 3.881e-09
2018-01-29 18:59 | 177321.8 | 427.5577 | 2 | 36 | 4.200212 | 3.259998 | 0.4607432 | 1.031e-09 | 1.932654 | 3.881e-09
2018-01-29 19:01 | 177441.8 | 120.0003 | 3 | 36 | 4.229449 | 3.260145 | 0.5690293 | 1.031e-09 | 2.388929 | 3.881e-09
2018-01-29 19:03 | 177561.8 | 240.001 | 3 | 36 | 4.264952 | 3.26009 | 0.6776879 | 1.031e-09 | 2.850382 | 3.881e-09
2018-01-29 19:05 | 177681.8 | 360.0002 | 3 | 36 | 4.305073 | 3.260059 | 0.7863491 | 1.031e-09 | 3.315947 | 3.881e-09
2018-01-29 19:07 | 177801.8 | 480.001 | 3 | 36 | 4.349432 | 3.260086 | 0.8950201 | 1.031e-09 | 3.786171 | 3.881e-09
2018-01-29 19:09 | 177921.8 | 600.001 | 3 | 36 | 4.395785 | 3.260017 | 1.003668 | 1.031e-09 | 4.261236 | 3.881e-09
2018-01-29 19:11 | 178041.8 | 720.001 | 3 | 36 | 4.400288 | 2.848574 | 1.105608 | 1.031e-09 | 4.709778 | 3.881e-09
2018-01-29 19:13 | 178161.8 | 840.0002 | 3 | 36 | 4.400266 | 2.507145 | 1.194639 | 1.031e-09 | 5.101536 | 3.881e-09
2018-01-29 19:15 | 178281.8 | 960.0003 | 3 | 36 | 4.400266 | 2.237735 | 1.27355 | 1.031e-09 | 5.448765 | 3.881e-09
2018-01-29 19:17 | 178401.8 | 1080.001 | 3 | 36 | 4.400218 | 2.016062 | 1.344333 | 1.031e-09 | 5.760229 | 3.881e-09
2018-01-29 19:19 | 178521.8 | 1200.0002 | 3 | 36 | 4.400208 | 1.831334 | 1.40837 | 1.031e-09 | 6.042008 | 3.881e-09
2018-01-29 19:21 | 178641.8 | 1320.001 | 3 | 36 | 4.400239 | 1.675238 | 1.466757 | 1.031e-09 | 6.298921 | 3.881e-09
2018-01-29 19:23 | 178761.8 | 1440.0002 | 3 | 36 | 4.400198 | 1.537354 | 1.520239 | 1.031e-09 | 6.534256 | 3.881e-09
2018-01-29 19:25 | 178881.8 | 1560.001 | 3 | 36 | 4.400227 | 1.4154 | 1.569415 | 1.031e-09 | 6.750639 | 3.881e-09
2018-01-29 19:27 | 179001.8 | 1680.001 | 3 | 36 | 4.400201 | 1.306358 | 1.614739 | 1.031e-09 | 6.950073 | 3.881e-09
2018-01-29 19:29 | 179121.8 | 1800.0011 | 3 | 36 | 4.400215 | 1.209436 | 1.656631 | 1.031e-09 | 7.134405 | 3.881e-09
2018-01-29 19:31 | 179241.8 | 1920.0018 | 3 | 36 | 4.400185 | 1.12057 | 1.695447 | 1.031e-09 | 7.305203 | 3.881e-09
2018-01-29 19:33 | 179361.8 | 2040.0002 | 3 | 36 | 4.400157 | 1.035911 | 1.731379 | 1.031e-09 | 7.463314 | 3.881e-09
2018-01-29 19:35 | 179481.8 | 2160.0001 | 3 | 36 | 4.400177 | 0.9588346 | 1.764612 | 1.031e-09 | 7.609544 | 3.881e-09
2018-01-29 19:37 | 179601.8 | 2280.001 | 3 | 36 | 4.400188 | 0.890028 | 1.79539 | 1.031e-09 | 7.744971 | 3.881e-09
2018-01-29 19:39 | 179721.8 | 2400.0011 | 3 | 36 | 4.40018 | 0.827158 | 1.82399 | 1.031e-09 | 7.87082 | 3.881e-09
2018-01-29 19:41 | 179841.8 | 2520.0002 | 3 | 36 | 4.400202 | 0.7703943 | 1.85059 | 1.031e-09 | 7.987861 | 3.881e-09
2018-01-29 19:43 | 179961.8 | 2640.0003 | 3 | 36 | 4.400143 | 0.717474 | 1.875378 | 1.031e-09 | 8.096935 | 3.881e-09
2018-01-29 19:45 | 180081.8 | 2760.0009 | 3 | 36 | 4.400165 | 0.6702862 | 1.898506 | 1.031e-09 | 8.1987 | 3.881e-09
2018-01-29 19:45 | 180128.3 | 2806.5023 | 3 | 36 | 4.400144 | 0.6519976 | 1.90705 | 1.031e-09 | 8.236294 | 3.881e-09
2018-01-29 19:47 | 180248.4 | 120 | 4 | 36 | 4.303599 | 0 | 1.907053 | 1.031e-09 | 8.236309 | 3.881e-09
2018-01-29 19:49 | 180368.4 | 240.0007 | 4 | 36 | 4.292552 | 0 | 1.907053 | 1.031e-09 | 8.236309 | 3.881e-09
2018-01-29 19:50 | 180428.4 | 300.0038 | 4 | 36 | 4.28946 | 0 | 1.907053 | 1.031e-09 | 8.236309 | 3.881e-09
2018-01-29 19:52 | 180548.5 | 120.001 | 5 | 36 | 3.551831 | -6.519999 | 1.907053 | 0.2173001 | 8.236309 | 0.7860396
2018-01-29 19:54 | 180668.5 | 240.0002 | 5 | 36 | 3.491803 | -6.520114 | 1.907053 | 0.4346157 | 8.236309 | 1.551667
2018-01-29 19:56 | 180788.5 | 360.0012 | 5 | 36 | 3.424588 | -6.520033 | 1.907053 | 0.6519756 | 8.236309 | 2.303334
2018-01-29 19:58 | 180908.5 | 480.001 | 5 | 36 | 3.361838 | -6.520195 | 1.907053 | 0.8692836 | 8.236309 | 3.040593
2018-01-29 20:00 | 181028.5 | 600.001 | 5 | 36 | 3.303067 | -6.519872 | 1.907053 | 1.0866 | 8.236309 | 3.764769
2018-01-29 20:02 | 181148.5 | 720.0018 | 5 | 36 | 3.243761 | -6.520172 | 1.907053 | 1.303953 | 8.236309 | 4.476322
2018-01-29 20:04 | 181268.5 | 840.0002 | 5 | 36 | 3.176823 | -6.520169 | 1.907053 | 1.521266 | 8.236309 | 5.174188
2018-01-29 20:06 | 181388.5 | 960.0007 | 5 | 36 | 3.089476 | -6.520172 | 1.907053 | 1.738578 | 8.236309 | 5.855588
2018-01-29 20:08 | 181477.5 | 1048.9815 | 5 | 36 | 2.999993 | -6.520121 | 1.907053 | 1.899756 | 8.236309 | 6.346782
2018-01-29 20:10 | 181597.5 | 119.9999 | 6 | 36 | 3.740317 | 0 | 1.907053 | 1.899756 | 8.236309 | 6.346782
2018-01-29 20:12 | 181717.5 | 240.0007 | 6 | 36 | 3.758913 | 0 | 1.907053 | 1.899756 | 8.236309 | 6.346782
2018-01-29 20:13 | 181777.5 | 300.0029 | 6 | 36 | 3.765879 | 0 | 1.907053 | 1.899756 | 8.236309 | 6.346782
2018-01-29 20:13 | 181777.5 | 0.0029 | 7 | 37 | 3.765915 | 0 | 0 | 0 | 0 | 0
2018-01-29 20:15 | 181897.6 | 120.0002 | 2 | 37 | 4.20031 | 4.029402 | 0.1494526 | 1.193e-09 | 0.6252313 | 4.493e-09
2018-01-29 20:17 | 182017.6 | 240.0002 | 2 | 37 | 4.200257 | 3.717834 | 0.2780779 | 1.193e-09 | 1.165491 | 4.493e-09
2018-01-29 20:19 | 182137.6 | 360.001 | 2 | 37 | 4.200245 | 3.436079 | 0.3974438 | 1.193e-09 | 1.666858 | 4.493e-09
2018-01-29 20:20 | 182205.1 | 427.5193 | 2 | 37 | 4.200272 | 3.259991 | 0.4602561 | 1.193e-09 | 1.930686 | 4.493e-09
2018-01-29 20:22 | 182325.1 | 120.0001 | 3 | 37 | 4.230312 | 3.260006 | 0.5685167 | 1.193e-09 | 2.386905 | 4.493e-09
2018-01-29 20:24 | 182445.1 | 240.0001 | 3 | 37 | 4.266422 | 3.260044 | 0.6771848 | 1.193e-09 | 2.848529 | 4.493e-09
2018-01-29 20:26 | 182565.1 | 360 | 3 | 37 | 4.306488 | 3.260044 | 0.7858549 | 1.193e-09 | 3.314306 | 4.493e-09
2018-01-29 20:28 | 182685.1 | 480.001 | 3 | 37 | 4.349463 | 3.26012 | 0.8945184 | 1.193e-09 | 3.784582 | 4.493e-09
2018-01-29 20:30 | 182805.1 | 600.0011 | 3 | 37 | 4.394902 | 3.260025 | 1.003185 | 1.193e-09 | 4.259655 | 4.493e-09
2018-01-29 20:32 | 182925.1 | 720.0009 | 3 | 37 | 4.400255 | 2.846375 | 1.105233 | 1.193e-09 | 4.708662 | 4.493e-09
2018-01-29 20:34 | 183045.1 | 840.0009 | 3 | 37 | 4.400283 | 2.498018 | 1.194079 | 1.193e-09 | 5.099607 | 4.493e-09
2018-01-29 20:36 | 183165.1 | 960.0001 | 3 | 37 | 4.400212 | 2.220839 | 1.272529 | 1.193e-09 | 5.444809 | 4.493e-09
2018-01-29 20:38 | 183285.1 | 1080.001 | 3 | 37 | 4.400247 | 1.998775 | 1.342732 | 1.193e-09 | 5.753721 | 4.493e-09
2018-01-29 20:40 | 183405.1 | 1200.0001 | 3 | 37 | 4.400229 | 1.816002 | 1.406214 | 1.193e-09 | 6.033055 | 4.493e-09
2018-01-29 20:42 | 183525.1 | 1320.0009 | 3 | 37 | 4.400211 | 1.661391 | 1.464087 | 1.193e-09 | 6.287707 | 4.493e-09
2018-01-29 20:44 | 183645.1 | 1440.0009 | 3 | 37 | 4.400214 | 1.527377 | 1.517196 | 1.193e-09 | 6.5214 | 4.493e-09
2018-01-29 20:46 | 183765.1 | 1560.0009 | 3 | 37 | 4.400194 | 1.408301 | 1.566085 | 1.193e-09 | 6.736522 | 4.493e-09
2018-01-29 20:48 | 183885.1 | 1680.0001 | 3 | 37 | 4.400216 | 1.302547 | 1.61123 | 1.193e-09 | 6.935168 | 4.493e-09
2018-01-29 20:50 | 184005.1 | 1800.0017 | 3 | 37 | 4.400208 | 1.206439 | 1.653 | 1.193e-09 | 7.118966 | 4.493e-09
2018-01-29 20:52 | 184125.1 | 1920.0001 | 3 | 37 | 4.40021 | 1.118529 | 1.691713 | 1.193e-09 | 7.289312 | 4.493e-09
2018-01-29 20:54 | 184245.1 | 2040.0001 | 3 | 37 | 4.400191 | 1.035023 | 1.727597 | 1.193e-09 | 7.447208 | 4.493e-09
2018-01-29 20:56 | 184365.1 | 2160.001 | 3 | 37 | 4.400154 | 0.9561291 | 1.760769 | 1.193e-09 | 7.593172 | 4.493e-09
2018-01-29 20:58 | 184485.1 | 2280.0009 | 3 | 37 | 4.400189 | 0.8862925 | 1.791461 | 1.193e-09 | 7.728223 | 4.493e-09
2018-01-29 21:00 | 184605.1 | 2400.0001 | 3 | 37 | 4.40018 | 0.824295 | 1.819954 | 1.193e-09 | 7.853594 | 4.493e-09
2018-01-29 21:02 | 184725.1 | 2520.0001 | 3 | 37 | 4.40015 | 0.7667503 | 1.846458 | 1.193e-09 | 7.970215 | 4.493e-09
2018-01-29 21:04 | 184845.1 | 2640.0001 | 3 | 37 | 4.400169 | 0.714447 | 1.87113 | 1.193e-09 | 8.07878 | 4.493e-09
2018-01-29 21:06 | 184965.1 | 2760.0001 | 3 | 37 | 4.400186 | 0.6668711 | 1.894134 | 1.193e-09 | 8.18 | 4.493e-09
2018-01-29 21:07 | 185004.9 | 2799.7351 | 3 | 37 | 4.400191 | 0.6519928 | 1.90141 | 1.193e-09 | 8.212017 | 4.493e-09
2018-01-29 21:09 | 185124.9 | 119.9998 | 4 | 37 | 4.304069 | 0 | 1.90141 | 1.193e-09 | 8.212017 | 4.493e-09
2018-01-29 21:11 | 185244.9 | 240.0006 | 4 | 37 | 4.29307 | 0 | 1.90141 | 1.193e-09 | 8.212017 | 4.493e-09
2018-01-29 21:12 | 185304.9 | 300.0029 | 4 | 37 | 4.289993 | 0 | 1.90141 | 1.193e-09 | 8.212017 | 4.493e-09
2018-01-29 21:14 | 185425 | 120.0002 | 5 | 37 | 3.553593 | -6.520011 | 1.90141 | 0.2173258 | 8.212017 | 0.7865502
2018-01-29 21:16 | 185545 | 240.001 | 5 | 37 | 3.492329 | -6.520015 | 1.90141 | 0.4346518 | 8.212017 | 1.552481
2018-01-29 21:18 | 185665 | 360.001 | 5 | 37 | 3.424667 | -6.520088 | 1.90141 | 0.6519615 | 8.212017 | 2.304022
2018-01-29 21:20 | 185785 | 480.001 | 5 | 37 | 3.36172 | -6.520071 | 1.90141 | 0.8692666 | 8.212017 | 3.041282
2018-01-29 21:22 | 185905 | 600.0011 | 5 | 37 | 3.302825 | -6.520067 | 1.90141 | 1.086621 | 8.212017 | 3.76556
2018-01-29 21:24 | 186025 | 720.0002 | 5 | 37 | 3.243119 | -6.520077 | 1.90141 | 1.303941 | 8.212017 | 4.476892
2018-01-29 21:26 | 186145 | 840.0018 | 5 | 37 | 3.174951 | -6.520126 | 1.90141 | 1.521252 | 8.212017 | 5.174524
2018-01-29 21:28 | 186265 | 960.001 | 5 | 37 | 3.087044 | -6.520116 | 1.90141 | 1.738595 | 8.212017 | 5.855564
2018-01-29 21:29 | 186351.7 | 1046.7201 | 5 | 37 | 2.999999 | -6.520039 | 1.90141 | 1.895662 | 8.212017 | 6.334004
2018-01-29 21:31 | 186471.7 | 120.001 | 6 | 37 | 3.740773 | 0 | 1.90141 | 1.895662 | 8.212017 | 6.334004
2018-01-29 21:33 | 186591.7 | 240.0001 | 6 | 37 | 3.759665 | 0 | 1.90141 | 1.895662 | 8.212017 | 6.334004
2018-01-29 21:34 | 186651.8 | 300.004 | 6 | 37 | 3.76668 | 0 | 1.90141 | 1.895662 | 8.212017 | 6.334004
2018-01-29 21:34 | 186651.8 | 0.0026 | 7 | 38 | 3.766604 | 0 | 0 | 0 | 0 | 0
2018-01-29 21:36 | 186771.8 | 120.0001 | 2 | 38 | 4.200287 | 3.991159 | 0.1485407 | 0 | 0.6215422 | 0
2018-01-29 21:38 | 186891.8 | 240.0001 | 2 | 38 | 4.200225 | 3.683308 | 0.2759779 | 0 | 1.156812 | 0
2018-01-29 21:40 | 187011.8 | 360.0002 | 2 | 38 | 4.200295 | 3.412306 | 0.3943446 | 0 | 1.653983 | 0
2018-01-29 21:41 | 187072.7 | 420.908 | 2 | 38 | 4.200273 | 3.259987 | 0.4507818 | 0 | 1.891033 | 0
2018-01-29 21:43 | 187192.8 | 120 | 3 | 38 | 4.229299 | 3.260107 | 0.5590709 | 0 | 2.347322 | 0
2018-01-29 21:45 | 187312.8 | 240.0018 | 3 | 38 | 4.264752 | 3.26004 | 0.6677413 | 0 | 2.808804 | 0
2018-01-29 21:47 | 187432.8 | 360.0008 | 3 | 38 | 4.304518 | 3.259974 | 0.7763993 | 0 | 3.274329 | 0
2018-01-29 21:49 | 187552.8 | 480.0009 | 3 | 38 | 4.347177 | 3.260109 | 0.8850693 | 0 | 3.744401 | 0
2018-01-29 21:51 | 187672.8 | 600.0017 | 3 | 38 | 4.391531 | 3.260061 | 0.9937181 | 0 | 4.219108 | 0
2018-01-29 21:53 | 187792.8 | 720.0009 | 3 | 38 | 4.400269 | 2.888231 | 1.097006 | 0 | 4.67351 | 0
2018-01-29 21:55 | 187912.8 | 840.0009 | 3 | 38 | 4.400269 | 2.528866 | 1.187104 | 0 | 5.069967 | 0
2018-01-29 21:57 | 188032.8 | 960.0001 | 3 | 38 | 4.400227 | 2.233302 | 1.266297 | 0 | 5.418437 | 0
2018-01-29 21:59 | 188152.8 | 1080.0019 | 3 | 38 | 4.400232 | 2.002729 | 1.336737 | 0 | 5.72839 | 0
2018-01-29 22:01 | 188272.8 | 1200.0018 | 3 | 38 | 4.400191 | 1.819054 | 1.400361 | 0 | 6.008349 | 0
2018-01-29 22:03 | 188392.8 | 1320.0019 | 3 | 38 | 4.40025 | 1.663692 | 1.458341 | 0 | 6.263477 | 0
2018-01-29 22:05 | 188512.8 | 1440.0002 | 3 | 38 | 4.400159 | 1.526554 | 1.511459 | 0 | 6.497206 | 0
2018-01-29 22:07 | 188632.8 | 1560.0011 | 3 | 38 | 4.400202 | 1.405818 | 1.560309 | 0 | 6.712156 | 0
2018-01-29 22:09 | 188752.8 | 1680.0009 | 3 | 38 | 4.40017 | 1.297812 | 1.605337 | 0 | 6.910289 | 0
2018-01-29 22:11 | 188872.8 | 1800.0008 | 3 | 38 | 4.400233 | 1.202573 | 1.646987 | 0 | 7.093557 | 0
2018-01-29 22:13 | 188992.8 | 1920.0018 | 3 | 38 | 4.400233 | 1.115612 | 1.68558 | 0 | 7.263376 | 0
2018-01-29 22:15 | 189112.8 | 2040.0017 | 3 | 38 | 4.400191 | 1.034962 | 1.7214 | 0 | 7.420988 | 0
2018-01-29 22:17 | 189232.8 | 2160.0001 | 3 | 38 | 4.400163 | 0.9582386 | 1.754606 | 0 | 7.567104 | 0
2018-01-29 22:19 | 189352.8 | 2280.0018 | 3 | 38 | 4.400142 | 0.8877401 | 1.78537 | 0 | 7.702469 | 0
2018-01-29 22:21 | 189472.8 | 2400.0017 | 3 | 38 | 4.400195 | 0.8243818 | 1.813882 | 0 | 7.827929 | 0
2018-01-29 22:23 | 189592.8 | 2520.0001 | 3 | 38 | 4.400211 | 0.7671089 | 1.840379 | 0 | 7.944517 | 0
2018-01-29 22:25 | 189712.8 | 2640.0008 | 3 | 38 | 4.400154 | 0.7133522 | 1.865035 | 0 | 8.053008 | 0
2018-01-29 22:27 | 189832.8 | 2760.0009 | 3 | 38 | 4.400198 | 0.6654806 | 1.888 | 0 | 8.154061 | 0
2018-01-29 22:28 | 189867.2 | 2794.4886 | 3 | 38 | 4.400189 | 0.6519995 | 1.894306 | 0 | 8.181806 | 0
2018-01-29 22:30 | 189987.3 | 120.0007 | 4 | 38 | 4.303701 | 0 | 1.894309 | 0 | 8.181821 | 0
2018-01-29 22:32 | 190107.3 | 239.9999 | 4 | 38 | 4.292655 | 0 | 1.894309 | 0 | 8.181821 | 0
2018-01-29 22:33 | 190167.3 | 300.0021 | 4 | 38 | 4.289582 | 0 | 1.894309 | 0 | 8.181821 | 0
2018-01-29 22:35 | 190287.4 | 120.0001 | 5 | 38 | 3.55198 | -6.520046 | 1.894309 | 0.2172862 | 8.181821 | 0.7861562
2018-01-29 22:37 | 190407.4 | 240.0001 | 5 | 38 | 3.490118 | -6.520065 | 1.894309 | 0.4346456 | 8.181821 | 1.551784
2018-01-29 22:39 | 190527.4 | 360.0009 | 5 | 38 | 3.422349 | -6.520129 | 1.894309 | 0.6519694 | 8.181821 | 2.302868
2018-01-29 22:41 | 190647.4 | 480.0017 | 5 | 38 | 3.35954 | -6.52003 | 1.894309 | 0.8693045 | 8.181821 | 3.039706
2018-01-29 22:43 | 190767.4 | 600.001 | 5 | 38 | 3.300972 | -6.520182 | 1.894309 | 1.086621 | 8.181821 | 3.763377
2018-01-29 22:45 | 190887.4 | 720.0001 | 5 | 38 | 3.241978 | -6.520129 | 1.894309 | 1.30396 | 8.181821 | 4.474467
2018-01-29 22:47 | 191007.4 | 840.0009 | 5 | 38 | 3.174803 | -6.52017 | 1.894309 | 1.521273 | 8.181821 | 5.171925
2018-01-29 22:49 | 191127.4 | 960.0009 | 5 | 38 | 3.087674 | -6.520182 | 1.894309 | 1.738597 | 8.181821 | 5.852903
2018-01-29 22:50 | 191213.3 | 1045.9423 | 5 | 38 | 2.999996 | -6.520134 | 1.894309 | 1.894264 | 8.181821 | 6.327168
2018-01-29 22:52 | 191333.4 | 120.0003 | 6 | 38 | 3.740757 | 0 | 1.894309 | 1.894264 | 8.181821 | 6.327168
2018-01-29 22:54 | 191453.4 | 240.0011 | 6 | 38 | 3.75967 | 0 | 1.894309 | 1.894264 | 8.181821 | 6.327168
2018-01-29 22:55 | 191513.4 | 300.0024 | 6 | 38 | 3.766663 | 0 | 1.894309 | 1.894264 | 8.181821 | 6.327168
2018-01-29 22:55 | 191513.4 | 0.0028 | 7 | 39 | 3.7668 | 0 | 0 | 0 | 0 | 0
2018-01-29 22:57 | 191633.5 | 120.0002 | 2 | 39 | 4.200284 | 3.986841 | 0.1485822 | 3.23e-10 | 0.6216924 | 1.217e-09
2018-01-29 22:59 | 191753.5 | 240.001 | 2 | 39 | 4.200237 | 3.665199 | 0.2755928 | 3.23e-10 | 1.15517 | 1.217e-09
2018-01-29 23:01 | 191873.5 | 360.0019 | 2 | 39 | 4.200264 | 3.394918 | 0.3933268 | 3.23e-10 | 1.649683 | 1.217e-09
2018-01-29 23:02 | 191928 | 414.5808 | 2 | 39 | 4.200219 | 3.259974 | 0.4437871 | 3.23e-10 | 1.861629 | 1.217e-09
2018-01-29 23:04 | 192048 | 120.0009 | 3 | 39 | 4.228576 | 3.260038 | 0.5520604 | 3.23e-10 | 2.317797 | 1.217e-09
2018-01-29 23:06 | 192168 | 240.001 | 3 | 39 | 4.263416 | 3.26001 | 0.6607314 | 3.23e-10 | 2.779174 | 1.217e-09
2018-01-29 23:08 | 192288 | 360.0001 | 3 | 39 | 4.302422 | 3.259995 | 0.7693883 | 3.23e-10 | 3.244502 | 1.217e-09
2018-01-29 23:10 | 192408 | 480.0017 | 3 | 39 | 4.344675 | 3.260019 | 0.8780527 | 3.23e-10 | 3.714302 | 1.217e-09
2018-01-29 23:12 | 192528 | 600.0017 | 3 | 39 | 4.388628 | 3.25997 | 0.9867116 | 3.23e-10 | 4.188764 | 1.217e-09
2018-01-29 23:14 | 192648 | 720.0001 | 3 | 39 | 4.400241 | 2.915586 | 1.090776 | 3.23e-10 | 4.646512 | 1.217e-09
2018-01-29 23:16 | 192768 | 840.0001 | 3 | 39 | 4.400266 | 2.563656 | 1.181901 | 3.23e-10 | 5.04749 | 1.217e-09
2018-01-29 23:18 | 192888 | 960.0017 | 3 | 39 | 4.400241 | 2.272905 | 1.262387 | 3.23e-10 | 5.401648 | 1.217e-09
2018-01-29 23:20 | 193008 | 1080.001 | 3 | 39 | 4.400245 | 2.028146 | 1.333915 | 3.23e-10 | 5.716391 | 1.217e-09
2018-01-29 23:22 | 193128 | 1200.0009 | 3 | 39 | 4.400225 | 1.831082 | 1.398125 | 3.23e-10 | 5.998926 | 1.217e-09
2018-01-29 23:24 | 193248 | 1320.001 | 3 | 39 | 4.400211 | 1.671018 | 1.4564 | 3.23e-10 | 6.255352 | 1.217e-09
2018-01-29 23:26 | 193368 | 1440.0001 | 3 | 39 | 4.400244 | 1.536316 | 1.50979 | 3.23e-10 | 6.490279 | 1.217e-09
2018-01-29 23:28 | 193488 | 1560.001 | 3 | 39 | 4.400214 | 1.415544 | 1.558931 | 3.23e-10 | 6.706509 | 1.217e-09
2018-01-29 23:30 | 193608 | 1680.0001 | 3 | 39 | 4.40015 | 1.307686 | 1.604295 | 3.23e-10 | 6.906121 | 1.217e-09
2018-01-29 23:32 | 193728 | 1800.0001 | 3 | 39 | 4.400219 | 1.210252 | 1.646242 | 3.23e-10 | 7.090694 | 1.217e-09
2018-01-29 23:34 | 193848 | 1920.0001 | 3 | 39 | 4.400205 | 1.120898 | 1.685064 | 3.23e-10 | 7.26152 | 1.217e-09
2018-01-29 23:36 | 193968 | 2040.0008 | 3 | 39 | 4.400211 | 1.041314 | 1.721067 | 3.23e-10 | 7.419942 | 1.217e-09
2018-01-29 23:38 | 194088 | 2160.0018 | 3 | 39 | 4.400142 | 0.9658756 | 1.754516 | 3.23e-10 | 7.567121 | 1.217e-09
2018-01-29 23:40 | 194208 | 2280.0002 | 3 | 39 | 4.400127 | 0.8943329 | 1.785517 | 3.23e-10 | 7.703533 | 1.217e-09
2018-01-29 23:42 | 194328 | 2400.0017 | 3 | 39 | 4.400156 | 0.8299837 | 1.814255 | 3.23e-10 | 7.829986 | 1.217e-09
2018-01-29 23:44 | 194448 | 2520.0001 | 3 | 39 | 4.400168 | 0.7703733 | 1.84091 | 3.23e-10 | 7.947273 | 1.217e-09
2018-01-29 23:46 | 194568 | 2640.0009 | 3 | 39 | 4.400166 | 0.7164717 | 1.865677 | 3.23e-10 | 8.056252 | 1.217e-09
2018-01-29 23:48 | 194688 | 2760.0001 | 3 | 39 | 4.400156 | 0.6661024 | 1.888711 | 3.23e-10 | 8.157606 | 1.217e-09
2018-01-29 23:49 | 194724.2 | 2796.1791 | 3 | 39 | 4.400147 | 0.6519976 | 1.895337 | 3.23e-10 | 8.186761 | 1.217e-09
2018-01-29 23:51 | 194844.3 | 120.0008 | 4 | 39 | 4.303933 | 0 | 1.895337 | 3.23e-10 | 8.186761 | 1.217e-09
2018-01-29 23:53 | 194964.3 | 240.0007 | 4 | 39 | 4.292913 | 0 | 1.895337 | 3.23e-10 | 8.186761 | 1.217e-09
2018-01-29 23:54 | 195024.3 | 300.0015 | 4 | 39 | 4.289887 | 0 | 1.895337 | 3.23e-10 | 8.186761 | 1.217e-09
2018-01-29 23:56 | 195144.3 | 120.0002 | 5 | 39 | 3.554387 | -6.520149 | 1.895337 | 0.217315 | 8.186761 | 0.7866777
2018-01-29 23:58 | 195264.3 | 240.001 | 5 | 39 | 3.491817 | -6.520114 | 1.895337 | 0.4346394 | 8.186761 | 1.552616
2018-01-30 | 195384.3 | 360.001 | 5 | 39 | 3.423206 | -6.520098 | 1.895337 | 0.6519746 | 8.186761 | 2.304001
2018-01-30 00:02 | 195504.3 | 480.0002 | 5 | 39 | 3.359874 | -6.520097 | 1.895337 | 0.8693127 | 8.186761 | 3.041021
2018-01-30 00:04 | 195624.3 | 600.0002 | 5 | 39 | 3.300987 | -6.520082 | 1.895337 | 1.086603 | 8.186761 | 3.764628
2018-01-30 00:06 | 195744.3 | 720.001 | 5 | 39 | 3.242283 | -6.520184 | 1.895337 | 1.303955 | 8.186761 | 4.475779
2018-01-30 00:08 | 195864.3 | 840.0003 | 5 | 39 | 3.174884 | -6.5201 | 1.895337 | 1.521287 | 8.186761 | 5.173329
2018-01-30 00:10 | 195984.3 | 960.0002 | 5 | 39 | 3.087444 | -6.520136 | 1.895337 | 1.738616 | 8.186761 | 5.85431
2018-01-30 00:11 | 196070.9 | 1046.5136 | 5 | 39 | 2.999994 | -6.520178 | 1.895337 | 1.895304 | 8.186761 | 6.331597
2018-01-30 00:13 | 196190.9 | 120.001 | 6 | 39 | 3.740712 | 0 | 1.895337 | 1.895304 | 8.186761 | 6.331597
2018-01-30 00:15 | 196310.9 | 240.0011 | 6 | 39 | 3.759635 | 0 | 1.895337 | 1.895304 | 8.186761 | 6.331597
2018-01-30 00:16 | 196370.9 | 300.0016 | 6 | 39 | 3.766635 | 0 | 1.895337 | 1.895304 | 8.186761 | 6.331597
2018-01-30 00:16 | 196370.9 | 0.0026 | 7 | 40 | 3.76661 | 0 | 0 | 0 | 0 | 0
2018-01-30 00:18 | 196491 | 120.001 | 2 | 40 | 4.200298 | 3.985863 | 0.1485227 | 2.102e-09 | 0.6214539 | 7.919e-09
2018-01-30 00:20 | 196611 | 240.0001 | 2 | 40 | 4.200256 | 3.660345 | 0.2754483 | 2.102e-09 | 1.154575 | 7.919e-09
2018-01-30 00:22 | 196731 | 360.0009 | 2 | 40 | 4.200304 | 3.372326 | 0.3926957 | 2.102e-09 | 1.647044 | 7.919e-09
2018-01-30 00:23 | 196774.9 | 403.9352 | 2 | 40 | 4.200248 | 3.259975 | 0.4331642 | 2.102e-09 | 1.817022 | 7.919e-09
2018-01-30 00:25 | 196895 | 120.0001 | 3 | 40 | 4.228057 | 3.260105 | 0.5414502 | 2.102e-09 | 2.273232 | 7.919e-09
2018-01-30 00:27 | 197015 | 240.001 | 3 | 40 | 4.262111 | 3.260115 | 0.6501234 | 2.102e-09 | 2.734516 | 7.919e-09
2018-01-30 00:29 | 197135 | 360.002 | 3 | 40 | 4.300511 | 3.26012 | 0.7587895 | 2.102e-09 | 3.199716 | 7.919e-09
2018-01-30 00:31 | 197255 | 480.001 | 3 | 40 | 4.342092 | 3.260096 | 0.8674381 | 2.102e-09 | 3.669197 | 7.919e-09
2018-01-30 00:33 | 197375 | 600.001 | 3 | 40 | 4.385723 | 3.260101 | 0.9761174 | 2.102e-09 | 4.143447 | 7.919e-09
2018-01-30 00:35 | 197495 | 720.0003 | 3 | 40 | 4.400286 | 2.943197 | 1.080932 | 2.102e-09 | 4.604406 | 7.919e-09
2018-01-30 00:37 | 197615 | 840.001 | 3 | 40 | 4.40028 | 2.585043 | 1.172835 | 2.102e-09 | 5.008805 | 7.919e-09
2018-01-30 00:39 | 197735 | 960.0002 | 3 | 40 | 4.400221 | 2.292955 | 1.253967 | 2.102e-09 | 5.365805 | 7.919e-09
2018-01-30 00:41 | 197855 | 1080.0009 | 3 | 40 | 4.400267 | 2.055753 | 1.326298 | 2.102e-09 | 5.684081 | 7.919e-09
2018-01-30 00:43 | 197975 | 1200.0003 | 3 | 40 | 4.400189 | 1.855794 | 1.39142 | 2.102e-09 | 5.970634 | 7.919e-09
2018-01-30 00:45 | 198095 | 1320.001 | 3 | 40 | 4.400208 | 1.686586 | 1.450397 | 2.102e-09 | 6.230144 | 7.919e-09
2018-01-30 00:47 | 198215 | 1440.001 | 3 | 40 | 4.400196 | 1.542685 | 1.504147 | 2.102e-09 | 6.466658 | 7.919e-09
2018-01-30 00:49 | 198335 | 1560.0018 | 3 | 40 | 4.400216 | 1.420253 | 1.553469 | 2.102e-09 | 6.683683 | 7.919e-09
2018-01-30 00:51 | 198455 | 1680.0002 | 3 | 40 | 4.400225 | 1.313585 | 1.598984 | 2.102e-09 | 6.883958 | 7.919e-09
2018-01-30 00:53 | 198575 | 1800.0006 | 3 | 40 | 4.400225 | 1.217196 | 1.641127 | 2.102e-09 | 7.069397 | 7.919e-09
2018-01-30 00:55 | 198695 | 1920.0002 | 3 | 40 | 4.400208 | 1.128392 | 1.680188 | 2.102e-09 | 7.241274 | 7.919e-09
2018-01-30 00:57 | 198815 | 2040.001 | 3 | 40 | 4.400163 | 1.046646 | 1.716419 | 2.102e-09 | 7.400696 | 7.919e-09
2018-01-30 00:59 | 198935 | 2160.0002 | 3 | 40 | 4.400195 | 0.9729815 | 1.750069 | 2.102e-09 | 7.54876 | 7.919e-09
2018-01-30 01:01 | 199055 | 2280.0003 | 3 | 40 | 4.400192 | 0.9025087 | 1.781315 | 2.102e-09 | 7.686251 | 7.919e-09
2018-01-30 01:03 | 199175 | 2400.0002 | 3 | 40 | 4.400168 | 0.8344917 | 1.810251 | 2.102e-09 | 7.813575 | 7.919e-09
2018-01-30 01:05 | 199295 | 2520.0009 | 3 | 40 | 4.400169 | 0.7743034 | 1.837054 | 2.102e-09 | 7.931513 | 7.919e-09
2018-01-30 01:07 | 199415 | 2640.001 | 3 | 40 | 4.400133 | 0.7196169 | 1.861959 | 2.102e-09 | 8.041097 | 7.919e-09
2018-01-30 01:09 | 199535 | 2760.001 | 3 | 40 | 4.400151 | 0.6702614 | 1.885132 | 2.102e-09 | 8.143064 | 7.919e-09
2018-01-30 01:10 | 199582.9 | 2807.9968 | 3 | 40 | 4.400177 | 0.6519909 | 1.893946 | 2.102e-09 | 8.181845 | 7.919e-09
2018-01-30 01:12 | 199703 | 120 | 4 | 40 | 4.303563 | 0 | 1.893949 | 2.102e-09 | 8.181859 | 7.919e-09
2018-01-30 01:14 | 199823 | 240.0008 | 4 | 40 | 4.292483 | 0 | 1.893949 | 2.102e-09 | 8.181859 | 7.919e-09
2018-01-30 01:15 | 199883 | 300.0014 | 4 | 40 | 4.289452 | 0 | 1.893949 | 2.102e-09 | 8.181859 | 7.919e-09
2018-01-30 01:17 | 200003.1 | 120.0003 | 5 | 40 | 3.550919 | -6.520038 | 1.893949 | 0.2172842 | 8.181859 | 0.785895
2018-01-30 01:19 | 200123.1 | 240.0002 | 5 | 40 | 3.489194 | -6.52008 | 1.893949 | 0.4346424 | 8.181859 | 1.551311
2018-01-30 01:21 | 200243.1 | 360.0009 | 5 | 40 | 3.421084 | -6.520139 | 1.893949 | 0.651958 | 8.181859 | 2.302113
2018-01-30 01:23 | 200363.1 | 480.0009 | 5 | 40 | 3.357564 | -6.520085 | 1.893949 | 0.8693173 | 8.181859 | 3.038711
2018-01-30 01:25 | 200483.1 | 600.0009 | 5 | 40 | 3.298825 | -6.520033 | 1.893949 | 1.086645 | 8.181859 | 3.761976
2018-01-30 01:27 | 200603.1 | 720.001 | 5 | 40 | 3.239912 | -6.520049 | 1.893949 | 1.303966 | 8.181859 | 4.472522
2018-01-30 01:29 | 200723.1 | 840.0002 | 5 | 40 | 3.171965 | -6.520129 | 1.893949 | 1.521297 | 8.181859 | 5.169527
2018-01-30 01:31 | 200843.1 | 960.001 | 5 | 40 | 3.083496 | -6.520131 | 1.893949 | 1.738598 | 8.181859 | 5.849688
2018-01-30 01:32 | 200925.1 | 1042.0023 | 5 | 40 | 2.999995 | -6.520116 | 1.893949 | 1.887126 | 8.181859 | 6.301815
2018-01-30 01:34 | 201045.1 | 120.0001 | 6 | 40 | 3.741436 | 0 | 1.893949 | 1.887126 | 8.181859 | 6.301815
2018-01-30 01:36 | 201165.1 | 240.0009 | 6 | 40 | 3.760437 | 0 | 1.893949 | 1.887126 | 8.181859 | 6.301815
2018-01-30 01:37 | 201225.1 | 300.0032 | 6 | 40 | 3.767472 | 0 | 1.893949 | 1.887126 | 8.181859 | 6.301815
2018-01-30 01:37 | 201225.1 | 0.0025 | 7 | 41 | 3.7677 | 0 | 0 | 0 | 0 | 0
2018-01-30 01:39 | 201345.2 | 120.0017 | 2 | 41 | 4.200256 | 3.977255 | 0.1483604 | 1.75e-10 | 0.6208086 | 6.59e-10
2018-01-30 01:41 | 201465.2 | 240.001 | 2 | 41 | 4.200264 | 3.652008 | 0.2750332 | 1.75e-10 | 1.152868 | 6.59e-10
2018-01-30 01:43 | 201585.2 | 360.0001 | 2 | 41 | 4.20029 | 3.366243 | 0.3920469 | 1.75e-10 | 1.644355 | 6.59e-10
2018-01-30 01:44 | 201626.2 | 400.9311 | 2 | 41 | 4.200242 | 3.259989 | 0.4297223 | 1.75e-10 | 1.802601 | 6.59e-10
2018-01-30 01:46 | 201746.2 | 120.001 | 3 | 41 | 4.229369 | 3.260025 | 0.5379838 | 1.75e-10 | 2.258768 | 6.59e-10
2018-01-30 01:48 | 201866.2 | 240.0011 | 3 | 41 | 4.264585 | 3.260109 | 0.6466644 | 1.75e-10 | 2.720313 | 6.59e-10
2018-01-30 01:50 | 201986.2 | 360.0003 | 3 | 41 | 4.302728 | 3.260075 | 0.7553278 | 1.75e-10 | 3.185756 | 6.59e-10
2018-01-30 01:52 | 202106.2 | 480.0019 | 3 | 41 | 4.34428 | 3.26009 | 0.8639904 | 1.75e-10 | 3.655539 | 6.59e-10
2018-01-30 01:54 | 202226.2 | 600.001 | 3 | 41 | 4.387365 | 3.260107 | 0.9726467 | 1.75e-10 | 4.129897 | 6.59e-10
2018-01-30 01:56 | 202346.2 | 720.0003 | 3 | 41 | 4.400296 | 2.930185 | 1.077117 | 1.75e-10 | 4.589394 | 6.59e-10
2018-01-30 01:58 | 202466.2 | 840.0001 | 3 | 41 | 4.400269 | 2.578915 | 1.168715 | 1.75e-10 | 4.992446 | 6.59e-10
2018-01-30 02:00 | 202586.2 | 960.001 | 3 | 41 | 4.40025 | 2.290005 | 1.249714 | 1.75e-10 | 5.348864 | 6.59e-10
2018-01-30 02:02 | 202706.2 | 1080.0002 | 3 | 41 | 4.400215 | 2.053414 | 1.321987 | 1.75e-10 | 5.666883 | 6.59e-10
2018-01-30 02:04 | 202826.2 | 1200.001 | 3 | 41 | 4.400194 | 1.85516 | 1.387051 | 1.75e-10 | 5.953179 | 6.59e-10
2018-01-30 02:06 | 202946.2 | 1320.001 | 3 | 41 | 4.400202 | 1.695005 | 1.446144 | 1.75e-10 | 6.213206 | 6.59e-10
2018-01-30 02:08 | 203066.2 | 1440.0018 | 3 | 41 | 4.40026 | 1.551596 | 1.500198 | 1.75e-10 | 6.451053 | 6.59e-10
2018-01-30 02:10 | 203186.2 | 1560.0026 | 3 | 41 | 4.400227 | 1.423271 | 1.549731 | 1.75e-10 | 6.669009 | 6.59e-10
2018-01-30 02:12 | 203306.2 | 1680.0002 | 3 | 41 | 4.400179 | 1.311718 | 1.595265 | 1.75e-10 | 6.869368 | 6.59e-10
2018-01-30 02:14 | 203426.2 | 1800.001 | 3 | 41 | 4.400239 | 1.216164 | 1.637353 | 1.75e-10 | 7.054564 | 6.59e-10
2018-01-30 02:16 | 203546.2 | 1920.0002 | 3 | 41 | 4.400208 | 1.128567 | 1.676391 | 1.75e-10 | 7.226338 | 6.59e-10
2018-01-30 02:18 | 203666.2 | 2040.0002 | 3 | 41 | 4.400202 | 1.04882 | 1.712653 | 1.75e-10 | 7.385897 | 6.59e-10
2018-01-30 02:20 | 203786.2 | 2160.0002 | 3 | 41 | 4.400181 | 0.9745913 | 1.746355 | 1.75e-10 | 7.534192 | 6.59e-10
2018-01-30 02:22 | 203906.2 | 2280.0001 | 3 | 41 | 4.400198 | 0.9061995 | 1.777688 | 1.75e-10 | 7.672065 | 6.59e-10
2018-01-30 02:24 | 204026.2 | 2400.0002 | 3 | 41 | 4.400212 | 0.8396435 | 1.806762 | 1.75e-10 | 7.799996 | 6.59e-10
2018-01-30 02:26 | 204146.2 | 2520.0002 | 3 | 41 | 4.400204 | 0.777173 | 1.833686 | 1.75e-10 | 7.918467 | 6.59e-10
2018-01-30 02:28 | 204266.2 | 2640.001 | 3 | 41 | 4.40016 | 0.721014 | 1.858632 | 1.75e-10 | 8.028233 | 6.59e-10
2018-01-30 02:30 | 204386.2 | 2760.0018 | 3 | 41 | 4.400198 | 0.6709824 | 1.881818 | 1.75e-10 | 8.130255 | 6.59e-10
2018-01-30 02:30 | 204435 | 2808.8392 | 3 | 41 | 4.400197 | 0.6519842 | 1.890786 | 1.75e-10 | 8.169716 | 6.59e-10
2018-01-30 02:32 | 204555.0463 | 119.9999 | 4 | 41 | 4.304433 | 0 | 1.890786 | 1.75e-10 | 8.169716 | 6.59e-10
2018-01-30 02:34 | 204675.0463 | 239.9999 | 4 | 41 | 4.293498 | 0 | 1.890786 | 1.75e-10 | 8.169716 | 6.59e-10
2018-01-30 02:35 | 204735.0469 | 300.0005 | 4 | 41 | 4.290468 | 0 | 1.890786 | 1.75e-10 | 8.169716 | 6.59e-10
2018-01-30 02:37 | 204855.1 | 120.001 | 5 | 41 | 3.555439 | -6.520038 | 1.890786 | 0.2172855 | 8.169716 | 0.7868589
2018-01-30 02:39 | 204975.1 | 240.0009 | 5 | 41 | 3.493027 | -6.520065 | 1.890786 | 0.4346387 | 8.169716 | 1.553154
2018-01-30 02:41 | 205095.1 | 360.0002 | 5 | 41 | 3.424244 | -6.520108 | 1.890786 | 0.6519571 | 8.169716 | 2.304739
2018-01-30 02:43 | 205215.1 | 480.001 | 5 | 41 | 3.360768 | -6.520106 | 1.890786 | 0.8693184 | 8.169716 | 3.042004
2018-01-30 02:45 | 205335.1 | 600.0011 | 5 | 41 | 3.301445 | -6.520143 | 1.890786 | 1.086638 | 8.169716 | 3.765862
2018-01-30 02:47 | 205455.1 | 720.0001 | 5 | 41 | 3.241555 | -6.519845 | 1.890786 | 1.303971 | 8.169716 | 4.476909
2018-01-30 02:49 | 205575.1 | 840.001 | 5 | 41 | 3.174625 | -6.520136 | 1.890786 | 1.521285 | 8.169716 | 5.174276
2018-01-30 02:51 | 205695.1 | 960.001 | 5 | 41 | 3.088341 | -6.519882 | 1.890786 | 1.738616 | 8.169716 | 5.855396
2018-01-30 02:53 | 205781.6 | 1046.4984 | 5 | 41 | 2.999995 | -6.519838 | 1.890786 | 1.895252 | 8.169716 | 6.332635
2018-01-30 02:55 | 205901.7 | 120.001 | 6 | 41 | 3.740757 | 0 | 1.890786 | 1.895285 | 8.169716 | 6.332732
2018-01-30 02:57 | 206021.7 | 240.0003 | 6 | 41 | 3.759733 | 0 | 1.890786 | 1.895285 | 8.169716 | 6.332732
2018-01-30 02:58 | 206081.7 | 300.0016 | 6 | 41 | 3.766766 | 0 | 1.890786 | 1.895285 | 8.169716 | 6.332732
2018-01-30 02:58 | 206081.7 | 0.0049 | 7 | 42 | 3.766642 | 0 | 0 | 0 | 0 | 0
2018-01-30 03:00 | 206201.8 | 120.001 | 2 | 42 | 4.2003 | 3.997406 | 0.1488054 | 0 | 0.622611 | 0
2018-01-30 03:02 | 206321.8 | 240.001 | 2 | 42 | 4.200243 | 3.672575 | 0.2761878 | 0 | 1.15765 | 0
2018-01-30 03:04 | 206441.8 | 360.0002 | 2 | 42 | 4.200264 | 3.38159 | 0.3938167 | 0 | 1.651722 | 0
2018-01-30 03:05 | 206488.8 | 407.0591 | 2 | 42 | 4.200307 | 3.259995 | 0.4372366 | 0 | 1.834097 | 0
2018-01-30 03:07 | 206608.8 | 120.0002 | 3 | 42 | 4.229877 | 3.260143 | 0.5455127 | 0 | 2.290356 | 0
2018-01-30 03:09 | 206728.8 | 240.0018 | 3 | 42 | 4.26555 | 3.260113 | 0.654179 | 0 | 2.751902 | 0
2018-01-30 03:11 | 206848.8 | 360.0003 | 3 | 42 | 4.305567 | 3.260143 | 0.762838 | 0 | 3.217532 | 0
2018-01-30 03:13 | 206968.8 | 480.0002 | 3 | 42 | 4.347251 | 3.260185 | 0.8715068 | 0 | 3.687672 | 0
2018-01-30 03:15 | 207088.8 | 600.0009 | 3 | 42 | 4.390213 | 3.259844 | 0.9801751 | 0 | 4.162398 | 0
2018-01-30 03:17 | 207208.8 | 720.0003 | 3 | 42 | 4.400288 | 2.910784 | 1.084006 | 0 | 4.619156 | 0
2018-01-30 03:19 | 207328.8 | 840.002 | 3 | 42 | 4.400294 | 2.561974 | 1.174997 | 0 | 5.019545 | 0
2018-01-30 03:21 | 207448.8 | 960.001 | 3 | 42 | 4.400264 | 2.276396 | 1.255456 | 0 | 5.373582 | 0
2018-01-30 03:23 | 207568.8 | 1080.0009 | 3 | 42 | 4.40028 | 2.043668 | 1.327327 | 0 | 5.689831 | 0
2018-01-30 03:25 | 207688.8 | 1200.001 | 3 | 42 | 4.400237 | 1.848495 | 1.392085 | 0 | 5.974784 | 0
2018-01-30 03:27 | 207808.8 | 1320.001 | 3 | 42 | 4.400264 | 1.684357 | 1.450859 | 0 | 6.233404 | 0
2018-01-30 03:29 | 207928.8 | 1440.0009 | 3 | 42 | 4.400211 | 1.546561 | 1.504635 | 0 | 6.470029 | 0
2018-01-30 03:31 | 208048.8 | 1560.0002 | 3 | 42 | 4.400191 | 1.42498 | 1.554154 | 0 | 6.687922 | 0
2018-01-30 03:33 | 208168.8 | 1680.0002 | 3 | 42 | 4.400214 | 1.311378 | 1.599724 | 0 | 6.88844 | 0
2018-01-30 03:35 | 208288.8 | 1800.0002 | 3 | 42 | 4.400246 | 1.209402 | 1.641687 | 0 | 7.073085 | 0
2018-01-30 03:37 | 208408.8 | 1920.0002 | 3 | 42 | 4.400196 | 1.120755 | 1.68048 | 0 | 7.243786 | 0
2018-01-30 03:39 | 208528.8 | 2040.0002 | 3 | 42 | 4.400157 | 1.041432 | 1.716505 | 0 | 7.4023 | 0
2018-01-30 03:41 | 208648.8 | 2160.0003 | 3 | 42 | 4.400187 | 0.9686584 | 1.749994 | 0 | 7.54966 | 0
2018-01-30 03:43 | 208768.8 | 2280.0003 | 3 | 42 | 4.400182 | 0.9007721 | 1.781137 | 0 | 7.686693 | 0
2018-01-30 03:45 | 208888.8 | 2400.0003 | 3 | 42 | 4.400183 | 0.8360624 | 1.810076 | 0 | 7.814031 | 0
2018-01-30 03:47 | 209008.8 | 2520.0002 | 3 | 42 | 4.400154 | 0.7733154 | 1.83689 | 0 | 7.932016 | 0
2018-01-30 03:49 | 209128.8 | 2640.0004 | 3 | 42 | 4.400098 | 0.7165079 | 1.861726 | 0 | 8.0413 | 0
2018-01-30 03:51 | 209248.8 | 2760.0011 | 3 | 42 | 4.400156 | 0.6662321 | 1.884769 | 0 | 8.142693 | 0
2018-01-30 03:51 | 209285 | 2796.2023 | 3 | 42 | 4.400177 | 0.6519957 | 1.891397 | 0 | 8.171857 | 0
2018-01-30 03:53 | 209405.1 | 120.0003 | 4 | 42 | 4.303501 | 0 | 1.891397 | 0 | 8.171857 | 0
2018-01-30 03:55 | 209525.1 | 240.0009 | 4 | 42 | 4.292369 | 0 | 1.891397 | 0 | 8.171857 | 0
2018-01-30 03:56 | 209585.1 | 300.004 | 4 | 42 | 4.28927 | 0 | 1.891397 | 0 | 8.171857 | 0
2018-01-30 03:58 | 209705.2 | 120.001 | 5 | 42 | 3.550431 | -6.519956 | 1.891397 | 0.2173231 | 8.171857 | 0.785826
2018-01-30 04:00 | 209825.2 | 240.0002 | 5 | 42 | 3.487799 | -6.520192 | 1.891397 | 0.4346111 | 8.171857 | 1.550789
2018-01-30 04:02 | 209945.2 | 360.0002 | 5 | 42 | 3.419433 | -6.519813 | 1.891397 | 0.6519637 | 8.171857 | 2.301377
2018-01-30 04:04 | 210065.2 | 480.001 | 5 | 42 | 3.356253 | -6.51981 | 1.891397 | 0.8692989 | 8.171857 | 3.037567
2018-01-30 04:06 | 210185.2 | 600.0009 | 5 | 42 | 3.297578 | -6.520138 | 1.891397 | 1.086609 | 8.171857 | 3.760506
2018-01-30 04:08 | 210305.2 | 720.0002 | 5 | 42 | 3.238133 | -6.520185 | 1.891397 | 1.303952 | 8.171857 | 4.470813
2018-01-30 04:10 | 210425.2 | 840.0001 | 5 | 42 | 3.170351 | -6.520106 | 1.891397 | 1.521261 | 8.171857 | 5.167367
2018-01-30 04:12 | 210545.2 | 960.0002 | 5 | 42 | 3.082769 | -6.520095 | 1.891397 | 1.73858 | 8.171857 | 5.847308
2018-01-30 04:14 | 210627.2 | 1042.0376 | 5 | 42 | 2.999996 | -6.520129 | 1.891397 | 1.88719 | 8.171857 | 6.299653
2018-01-30 04:16 | 210747.2 | 120.0007 | 6 | 42 | 3.74124 | 0 | 1.891397 | 1.88719 | 8.171857 | 6.299653
2018-01-30 04:18 | 210867.2 | 239.9999 | 6 | 42 | 3.760437 | 0 | 1.891397 | 1.88719 | 8.171857 | 6.299653
2018-01-30 04:19 | 210927.2 | 300.003 | 6 | 42 | 3.76745 | 0 | 1.891397 | 1.88719 | 8.171857 | 6.299653
2018-01-30 04:19 | 210927.3 | 0.0049 | 7 | 43 | 3.767381 | 0 | 0 | 0 | 0 | 0
2018-01-30 04:21 | 211047.3 | 120.0011 | 2 | 43 | 4.200293 | 3.979725 | 0.1483954 | 0 | 0.6209401 | 0
2018-01-30 04:23 | 211167.3 | 240.0002 | 2 | 43 | 4.20027 | 3.65164 | 0.2751203 | 0 | 1.153218 | 0
2018-01-30 04:25 | 211287.3 | 360.0002 | 2 | 43 | 4.200262 | 3.360596 | 0.39205 | 0 | 1.644353 | 0
2018-01-30 04:25 | 211326.8 | 399.4368 | 2 | 43 | 4.200298 | 3.259995 | 0.4283125 | 0 | 1.796665 | 0
2018-01-30 04:27 | 211446.8 | 120.0017 | 3 | 43 | 4.229403 | 3.260105 | 0.5365682 | 0 | 2.252806 | 0
2018-01-30 04:29 | 211566.8 | 240.0018 | 3 | 43 | 4.265195 | 3.260057 | 0.6452461 | 0 | 2.714353 | 0
2018-01-30 04:31 | 211686.8 | 360.001 | 3 | 43 | 4.305343 | 3.260098 | 0.7539071 | 0 | 3.179962 | 0
2018-01-30 04:33 | 211806.8 | 480.0017 | 3 | 43 | 4.348469 | 3.260096 | 0.8625721 | 0 | 3.650128 | 0
2018-01-30 04:35 | 211926.8 | 600.0009 | 3 | 43 | 4.393366 | 3.260134 | 0.9712217 | 0 | 4.125008 | 0
2018-01-30 04:37 | 212046.8 | 720.0017 | 3 | 43 | 4.400244 | 2.880596 | 1.074072 | 0 | 4.57752 | 0
2018-01-30 04:39 | 212166.8 | 840.0001 | 3 | 43 | 4.400236 | 2.546885 | 1.164356 | 0 | 4.974796 | 0
2018-01-30 04:41 | 212286.8 | 960.0009 | 3 | 43 | 4.400231 | 2.272686 | 1.244536 | 0 | 5.327607 | 0
2018-01-30 04:43 | 212406.8 | 1080.001 | 3 | 43 | 4.40026 | 2.04515 | 1.316375 | 0 | 5.643716 | 0
2018-01-30 04:45 | 212526.8 | 1200.0009 | 3 | 43 | 4.40016 | 1.85374 | 1.38127 | 0 | 5.929273 | 0
2018-01-30 04:47 | 212646.8 | 1320.0009 | 3 | 43 | 4.400227 | 1.691054 | 1.440291 | 0 | 6.188978 | 0
2018-01-30 04:49 | 212766.8 | 1440.0009 | 3 | 43 | 4.400195 | 1.554584 | 1.494315 | 0 | 6.426692 | 0
2018-01-30 04:51 | 212886.8 | 1560.001 | 3 | 43 | 4.400185 | 1.438155 | 1.544156 | 0 | 6.646006 | 0
2018-01-30 04:53 | 213006.8 | 1680.0009 | 3 | 43 | 4.400177 | 1.334356 | 1.590351 | 0 | 6.849271 | 0
2018-01-30 04:55 | 213126.8 | 1800.0008 | 3 | 43 | 4.400201 | 1.238839 | 1.633239 | 0 | 7.037987 | 0
2018-01-30 04:57 | 213246.8 | 1920.001 | 3 | 43 | 4.400191 | 1.144168 | 1.672943 | 0 | 7.212694 | 0
2018-01-30 04:59 | 213366.8 | 2040.0009 | 3 | 43 | 4.400219 | 1.058499 | 1.709628 | 0 | 7.374115 | 0
2018-01-30 05:01 | 213486.8 | 2160.0001 | 3 | 43 | 4.400171 | 0.9824638 | 1.743615 | 0 | 7.523666 | 0
2018-01-30 05:03 | 213606.8 | 2280.0001 | 3 | 43 | 4.400185 | 0.9141951 | 1.775213 | 0 | 7.662701 | 0
2018-01-30 05:05 | 213726.8 | 2400.001 | 3 | 43 | 4.400185 | 0.8498812 | 1.804607 | 0 | 7.792041 | 0
2018-01-30 05:07 | 213846.8 | 2520.0009 | 3 | 43 | 4.400162 | 0.7882891 | 1.831907 | 0 | 7.912163 | 0
2018-01-30 05:09 | 213966.8 | 2640.0009 | 3 | 43 | 4.400192 | 0.7301788 | 1.857198 | 0 | 8.023449 | 0
2018-01-30 05:11 | 214086.8 | 2760.0011 | 3 | 43 | 4.400192 | 0.6767712 | 1.880626 | 0 | 8.126539 | 0
2018-01-30 05:12 | 214147.2 | 2820.4216 | 3 | 43 | 4.40015 | 0.6519995 | 1.891775 | 0 | 8.175593 | 0
2018-01-30 05:14 | 214267.3 | 119.9998 | 4 | 43 | 4.304509 | 0 | 1.891777 | 0 | 8.175602 | 0
2018-01-30 05:16 | 214387.3 | 239.9997 | 4 | 43 | 4.293558 | 0 | 1.891777 | 0 | 8.175602 | 0
2018-01-30 05:17 | 214447.3 | 300.0028 | 4 | 43 | 4.29055 | 0 | 1.891777 | 0 | 8.175602 | 0
2018-01-30 05:19 | 214567.3 | 120.0009 | 5 | 43 | 3.554437 | -6.520162 | 1.891777 | 0.2173131 | 8.175602 | 0.7867661
2018-01-30 05:21 | 214687.3 | 240.001 | 5 | 43 | 3.491677 | -6.520103 | 1.891777 | 0.434649 | 8.175602 | 1.552759
2018-01-30 05:23 | 214807.3 | 360.0001 | 5 | 43 | 3.423346 | -6.520074 | 1.891777 | 0.6519547 | 8.175602 | 2.304054
2018-01-30 05:25 | 214927.3 | 480.0002 | 5 | 43 | 3.359692 | -6.520114 | 1.891777 | 0.8693092 | 8.175602 | 3.041098
2018-01-30 05:27 | 215047.3 | 600.0002 | 5 | 43 | 3.30129 | -6.520126 | 1.891777 | 1.086653 | 8.175602 | 3.76492
2018-01-30 05:29 | 215167.3 | 720.0003 | 5 | 43 | 3.241958 | -6.520138 | 1.891777 | 1.303956 | 8.175602 | 4.475925
2018-01-30 05:31 | 215287.3 | 840.001 | 5 | 43 | 3.17494 | -6.52003 | 1.891777 | 1.521308 | 8.175602 | 5.17349
2018-01-30 05:33 | 215407.3 | 960.0009 | 5 | 43 | 3.088427 | -6.520083 | 1.891777 | 1.73864 | 8.175602 | 5.85458
2018-01-30 05:35 | 215494 | 1046.6849 | 5 | 43 | 2.999992 | -6.520059 | 1.891777 | 1.895628 | 8.175602 | 6.332917
2018-01-30 05:37 | 215614.1 | 119.9999 | 6 | 43 | 3.740509 | 0 | 1.891777 | 1.895628 | 8.175602 | 6.332917
2018-01-30 05:39 | 215734.1 | 240.0007 | 6 | 43 | 3.759593 | 0 | 1.891777 | 1.895628 | 8.175602 | 6.332917
2018-01-30 05:40 | 215794.1 | 300.0014 | 6 | 43 | 3.766615 | 0 | 1.891777 | 1.895628 | 8.175602 | 6.332917
2018-01-30 05:40 | 215794.076 | 0.0028 | 7 | 44 | 3.76677 | 0 | 0 | 0 | 0 | 0
2018-01-30 05:42 | 215914.2 | 120.0001 | 2 | 44 | 4.200307 | 4.01193 | 0.14918 | 5.44e-10 | 0.6241166 | 2.05e-09
2018-01-30 05:44 | 216034.2 | 240.001 | 2 | 44 | 4.20024 | 3.680101 | 0.2769131 | 5.44e-10 | 1.160629 | 2.05e-09
2018-01-30 05:46 | 216154.2 | 360.0018 | 2 | 44 | 4.200258 | 3.387602 | 0.3947803 | 5.44e-10 | 1.655702 | 2.05e-09
2018-01-30 05:47 | 216202.7 | 408.4968 | 2 | 44 | 4.200272 | 3.259981 | 0.4395585 | 5.44e-10 | 1.843782 | 2.05e-09
2018-01-30 05:49 | 216322.7 | 120.0002 | 3 | 44 | 4.229847 | 3.260002 | 0.5478348 | 5.44e-10 | 2.300036 | 2.05e-09
2018-01-30 05:51 | 216442.7 | 240.0002 | 3 | 44 | 4.265706 | 3.259975 | 0.6564924 | 5.44e-10 | 2.76155 | 2.05e-09
2018-01-30 05:53 | 216562.7 | 360.0002 | 3 | 44 | 4.305791 | 3.260075 | 0.7651528 | 5.44e-10 | 3.227206 | 2.05e-09
2018-01-30 05:55 | 216682.7 | 480.0009 | 3 | 44 | 4.349078 | 3.26004 | 0.8738195 | 5.44e-10 | 3.697428 | 2.05e-09
2018-01-30 05:57 | 216802.7 | 600.0009 | 3 | 44 | 4.394165 | 3.260061 | 0.9824752 | 5.44e-10 | 4.172412 | 2.05e-09
2018-01-30 05:59 | 216922.7 | 720.0009 | 3 | 44 | 4.400287 | 2.861456 | 1.084915 | 5.44e-10 | 4.62313 | 2.05e-09
2018-01-30 06:01 | 217042.7 | 840.0017 | 3 | 44 | 4.400252 | 2.514091 | 1.1743 | 5.44e-10 | 5.016451 | 2.05e-09
2018-01-30 06:03 | 217162.7 | 960.001 | 3 | 44 | 4.400265 | 2.240652 | 1.253362 | 5.44e-10 | 5.36434 | 2.05e-09
2018-01-30 06:05 | 217282.7 | 1080.0009 | 3 | 44 | 4.400266 | 2.019443 | 1.32422 | 5.44e-10 | 5.676133 | 2.05e-09
2018-01-30 06:07 | 217402.7 | 1200.0009 | 3 | 44 | 4.400279 | 1.836319 | 1.388389 | 5.44e-10 | 5.958495 | 2.05e-09
2018-01-30 06:09 | 217522.7 | 1320.0002 | 3 | 44 | 4.400259 | 1.67863 | 1.446877 | 5.44e-10 | 6.215856 | 2.05e-09
2018-01-30 06:11 | 217642.7 | 1440.0018 | 3 | 44 | 4.400183 | 1.542742 | 1.500494 | 5.44e-10 | 6.451782 | 2.05e-09
2018-01-30 06:13 | 217762.7 | 1560.0009 | 3 | 44 | 4.400235 | 1.42882 | 1.549975 | 5.44e-10 | 6.669506 | 2.05e-09
2018-01-30 06:15 | 217882.7 | 1680.0001 | 3 | 44 | 4.400197 | 1.325253 | 1.595838 | 5.44e-10 | 6.871313 | 2.05e-09
2018-01-30 06:17 | 218002.7 | 1800.0009 | 3 | 44 | 4.400118 | 1.229893 | 1.638421 | 5.44e-10 | 7.058686 | 2.05e-09
2018-01-30 06:19 | 218122.7 | 1920.0001 | 3 | 44 | 4.40023 | 1.145325 | 1.678003 | 5.44e-10 | 7.232854 | 2.05e-09
2018-01-30 06:21 | 218242.7 | 2040.0009 | 3 | 44 | 4.400202 | 1.064588 | 1.714804 | 5.44e-10 | 7.394787 | 2.05e-09
2018-01-30 06:23 | 218362.7 | 2160.0017 | 3 | 44 | 4.400187 | 0.9849739 | 1.748956 | 5.44e-10 | 7.545064 | 2.05e-09
2018-01-30 06:25 | 218482.7 | 2280.0002 | 3 | 44 | 4.400199 | 0.9104137 | 1.780521 | 5.44e-10 | 7.683955 | 2.05e-09
2018-01-30 06:27 | 218602.7 | 2400.001 | 3 | 44 | 4.4002 | 0.8437405 | 1.809723 | 5.44e-10 | 7.812449 | 2.05e-09
2018-01-30 06:29 | 218722.7 | 2520.0001 | 3 | 44 | 4.400193 | 0.7823324 | 1.836802 | 5.44e-10 | 7.931603 | 2.05e-09
2018-01-30 06:31 | 218842.7 | 2640.0008 | 3 | 44 | 4.400167 | 0.7240438 | 1.861898 | 5.44e-10 | 8.042027 | 2.05e-09
2018-01-30 06:33 | 218962.7 | 2760.0009 | 3 | 44 | 4.400177 | 0.6713362 | 1.885141 | 5.44e-10 | 8.1443 | 2.05e-09
2018-01-30 06:33 | 219007.8 | 2805.1663 | 3 | 44 | 4.400154 | 0.6519938 | 1.893441 | 5.44e-10 | 8.180821 | 2.05e-09
2018-01-30 06:35 | 219127.9 | 120.0002 | 4 | 44 | 4.303957 | 0 | 1.893441 | 5.44e-10 | 8.180821 | 2.05e-09
2018-01-30 06:37 | 219247.9 | 240.0001 | 4 | 44 | 4.292912 | 0 | 1.893441 | 5.44e-10 | 8.180821 | 2.05e-09
2018-01-30 06:38 | 219307.9 | 300.0031 | 4 | 44 | 4.289876 | 0 | 1.893441 | 5.44e-10 | 8.180821 | 2.05e-09
2018-01-30 06:40 | 219427.9 | 120.0001 | 5 | 44 | 3.55176 | -6.519892 | 1.893441 | 0.2173045 | 8.180821 | 0.7862007
2018-01-30 06:42 | 219547.9 | 240.0002 | 5 | 44 | 3.489361 | -6.519892 | 1.893441 | 0.4346432 | 8.180821 | 1.551652
2018-01-30 06:44 | 219668 | 360.001 | 5 | 44 | 3.421095 | -6.519887 | 1.893441 | 0.6519724 | 8.180821 | 2.302526
2018-01-30 06:46 | 219788 | 480.0009 | 5 | 44 | 3.358183 | -6.519859 | 1.893441 | 0.8692589 | 8.180821 | 3.038964
2018-01-30 06:48 | 219908 | 600.001 | 5 | 44 | 3.299704 | -6.51982 | 1.893441 | 1.086587 | 8.180821 | 3.762391
2018-01-30 06:50 | 220028 | 720.0009 | 5 | 44 | 3.24032 | -6.520102 | 1.893441 | 1.303946 | 8.180821 | 4.473256
2018-01-30 06:52 | 220148 | 840.001 | 5 | 44 | 3.172735 | -6.519846 | 1.893441 | 1.521257 | 8.180821 | 5.170298
2018-01-30 06:54 | 220267.9 | 960.0001 | 5 | 44 | 3.085105 | -6.519946 | 1.893441 | 1.738579 | 8.180821 | 5.850802
2018-01-30 06:56 | 220351.6 | 1043.6824 | 5 | 44 | 3 | -6.520155 | 1.893441 | 1.890131 | 8.180821 | 6.312239
2018-01-30 06:58 | 220471.6936 | 120.0009 | 6 | 44 | 3.740993 | 0 | 1.893441 | 1.890163 | 8.180821 | 6.312335
2018-01-30 07:00 | 220591.6936 | 240.0009 | 6 | 44 | 3.760049 | 0 | 1.893441 | 1.890163 | 8.180821 | 6.312335
2018-01-30 07:01 | 220651.6958 | 300.0031 | 6 | 44 | 3.767112 | 0 | 1.893441 | 1.890163 | 8.180821 | 6.312335
2018-01-30 07:01 | 220651.7 | 0.0027 | 7 | 45 | 3.767027 | 0 | 0 | 0 | 0 | 0
2018-01-30 07:03 | 220771.8 | 120.0011 | 2 | 45 | 4.200283 | 3.998617 | 0.1488803 | 0 | 0.6229146 | 0
2018-01-30 07:05 | 220891.8 | 240.0003 | 2 | 45 | 4.200228 | 3.662952 | 0.2760781 | 0 | 1.157179 | 0
2018-01-30 07:07 | 221011.8 | 360.0012 | 2 | 45 | 4.200293 | 3.367222 | 0.3933085 | 0 | 1.649577 | 0
2018-01-30 07:07 | 221052.6 | 400.8153 | 2 | 45 | 4.200276 | 3.259985 | 0.4308738 | 0 | 1.807361 | 0
2018-01-30 07:09 | 221172.6 | 120.0018 | 3 | 45 | 4.22994 | 3.259993 | 0.5391469 | 0 | 2.263609 | 0
2018-01-30 07:11 | 221292.6 | 240.001 | 3 | 45 | 4.26566 | 3.26004 | 0.6478072 | 0 | 2.725131 | 0
2018-01-30 07:13 | 221412.6 | 360.0026 | 3 | 45 | 4.305777 | 3.259989 | 0.7564676 | 0 | 3.190782 | 0
2018-01-30 07:15 | 221532.6 | 480.0008 | 3 | 45 | 4.349174 | 3.260029 | 0.8651261 | 0 | 3.660975 | 0
2018-01-30 07:17 | 221652.6 | 600.0001 | 3 | 45 | 4.394215 | 3.259975 | 0.9737836 | 0 | 4.135974 | 0
2018-01-30 07:19 | 221772.6 | 720.0017 | 3 | 45 | 4.400298 | 2.863514 | 1.076259 | 0 | 4.586854 | 0
2018-01-30 07:21 | 221892.6 | 840.0002 | 3 | 45 | 4.400275 | 2.516935 | 1.165704 | 0 | 4.980435 | 0
2018-01-30 07:23 | 222012.6 | 960.0017 | 3 | 45 | 4.40025 | 2.236334 | 1.244766 | 0 | 5.328329 | 0
2018-01-30 07:25 | 222132.6 | 1080.0001 | 3 | 45 | 4.400229 | 2.006845 | 1.315352 | 0 | 5.638921 | 0
2018-01-30 07:27 | 222252.6 | 1200.001 | 3 | 45 | 4.400236 | 1.81776 | 1.378993 | 0 | 5.918956 | 0
2018-01-30 07:29 | 222372.6 | 1320.0002 | 3 | 45 | 4.400196 | 1.657627 | 1.436842 | 0 | 6.173507 | 0
2018-01-30 07:31 | 222492.6 | 1440.0017 | 3 | 45 | 4.400172 | 1.521999 | 1.48979 | 0 | 6.406489 | 0
2018-01-30 07:33 | 222612.6 | 1560.0003 | 3 | 45 | 4.400165 | 1.407676 | 1.538574 | 0 | 6.621147 | 0
2018-01-30 07:35 | 222732.6 | 1680.0001 | 3 | 45 | 4.400214 | 1.30741 | 1.583806 | 0 | 6.820179 | 0
2018-01-30 07:37 | 222852.6 | 1800.0009 | 3 | 45 | 4.400183 | 1.216522 | 1.625866 | 0 | 7.005252 | 0
2018-01-30 07:39 | 222972.6 | 1920.0002 | 3 | 45 | 4.400196 | 1.133202 | 1.665016 | 0 | 7.177521 | 0
2018-01-30 07:41 | 223092.6 | 2040.0009 | 3 | 45 | 4.400222 | 1.055551 | 1.701452 | 0 | 7.337845 | 0
2018-01-30 07:43 | 223212.6 | 2160.001 | 3 | 45 | 4.400186 | 0.9832449 | 1.735405 | 0 | 7.487244 | 0
2018-01-30 07:45 | 223332.6 | 2280.0001 | 3 | 45 | 4.400186 | 0.9160652 | 1.767043 | 0 | 7.626459 | 0
2018-01-30 07:47 | 223452.6 | 2400.0017 | 3 | 45 | 4.40018 | 0.8537836 | 1.796529 | 0 | 7.756199 | 0
2018-01-30 07:49 | 223572.6 | 2520.001 | 3 | 45 | 4.400171 | 0.7941103 | 1.823983 | 0 | 7.877003 | 0
2018-01-30 07:51 | 223692.6 | 2640.0001 | 3 | 45 | 4.400177 | 0.7363176 | 1.849471 | 0 | 7.989155 | 0
2018-01-30 07:53 | 223812.6 | 2760.0017 | 3 | 45 | 4.400189 | 0.6826849 | 1.873105 | 0 | 8.093149 | 0
2018-01-30 07:55 | 223888 | 2835.3607 | 3 | 45 | 4.400173 | 0.6519928 | 1.887069 | 0 | 8.154593 | 0
2018-01-30 07:57 | 224008 | 120.0011 | 4 | 45 | 4.303236 | 0 | 1.887069 | 0 | 8.154593 | 0
2018-01-30 07:59 | 224128 | 240.0001 | 4 | 45 | 4.292096 | 0 | 1.887069 | 0 | 8.154593 | 0
2018-01-30 08:00 | 224188 | 300.0024 | 4 | 45 | 4.289006 | 0 | 1.887069 | 0 | 8.154593 | 0
2018-01-30 08:02 | 224308.1 | 120.0011 | 5 | 45 | 3.54823 | -6.519845 | 1.887069 | 0.2173105 | 8.154593 | 0.7854393
2018-01-30 08:04 | 224428.1 | 240.0011 | 5 | 45 | 3.485535 | -6.520067 | 1.887069 | 0.4346176 | 8.154593 | 1.549971
2018-01-30 08:06 | 224548.1 | 360.0003 | 5 | 45 | 3.417459 | -6.520062 | 1.887069 | 0.6519288 | 8.154593 | 2.299959
2018-01-30 08:08 | 224668.1 | 480.0011 | 5 | 45 | 3.354421 | -6.520056 | 1.887069 | 0.8692339 | 8.154593 | 3.035644
2018-01-30 08:10 | 224788.1 | 600.0004 | 5 | 45 | 3.295923 | -6.52017 | 1.887069 | 1.08658 | 8.154593 | 3.758327
2018-01-30 08:12 | 224908.1 | 720.0011 | 5 | 45 | 3.236152 | -6.519898 | 1.887069 | 1.303923 | 8.154593 | 4.468264
2018-01-30 08:14 | 225028.1 | 840.001 | 5 | 45 | 3.167741 | -6.519839 | 1.887069 | 1.521256 | 8.154593 | 5.164406
2018-01-30 08:16 | 225148.1 | 960.0003 | 5 | 45 | 3.078819 | -6.52018 | 1.887069 | 1.738584 | 8.154593 | 5.843739
2018-01-30 08:17 | 225225.2 | 1037.1384 | 5 | 45 | 3 | -6.519841 | 1.887069 | 1.878265 | 8.154593 | 6.268559
2018-01-30 08:19 | 225345.3 | 120.0008 | 6 | 45 | 3.741959 | 0 | 1.887069 | 1.878265 | 8.154593 | 6.268559
2018-01-30 08:21 | 225465.3 | 239.9999 | 6 | 45 | 3.761222 | 0 | 1.887069 | 1.878265 | 8.154593 | 6.268559
2018-01-30 08:22 | 225525.3 | 300.0014 | 6 | 45 | 3.768279 | 0 | 1.887069 | 1.878265 | 8.154593 | 6.268559
2018-01-30 08:22 | 225525.3 | 0.0026 | 7 | 46 | 3.768576 | 0 | 0 | 0 | 0 | 0
2018-01-30 08:24 | 225645.4 | 120.0003 | 2 | 46 | 4.200243 | 3.988697 | 0.1485938 | 1.58e-10 | 0.6217789 | 5.96e-10
2018-01-30 08:26 | 225765.4 | 240.0004 | 2 | 46 | 4.200251 | 3.658642 | 0.2756014 | 1.58e-10 | 1.155245 | 5.96e-10
2018-01-30 08:28 | 225885.4 | 360.0003 | 2 | 46 | 4.200257 | 3.362774 | 0.392714 | 1.58e-10 | 1.647148 | 5.96e-10
2018-01-30 08:29 | 225924.8 | 399.405 | 2 | 46 | 4.200263 | 3.259998 | 0.4289689 | 1.58e-10 | 1.799428 | 5.96e-10
2018-01-30 08:31 | 226044.8 | 120.0007 | 3 | 46 | 4.229738 | 3.260181 | 0.5372416 | 1.58e-10 | 2.25566 | 5.96e-10
2018-01-30 08:33 | 226164.8 | 240.0006 | 3 | 46 | 4.265684 | 3.260168 | 0.645893 | 1.58e-10 | 2.717133 | 5.96e-10
2018-01-30 08:35 | 226284.8 | 360.0011 | 3 | 46 | 4.305658 | 3.260145 | 0.7545674 | 1.58e-10 | 3.182839 | 5.96e-10
2018-01-30 08:37 | 226404.8 | 480.0009 | 3 | 46 | 4.348703 | 3.260134 | 0.8632265 | 1.58e-10 | 3.653003 | 5.96e-10
2018-01-30 08:39 | 226524.8 | 600.0017 | 3 | 46 | 4.393964 | 3.260181 | 0.9718784 | 1.58e-10 | 4.127935 | 5.96e-10
2018-01-30 08:41 | 226644.8 | 720.0001 | 3 | 46 | 4.400297 | 2.861288 | 1.074351 | 1.58e-10 | 4.578796 | 5.96e-10
2018-01-30 08:43 | 226764.8 | 840.0009 | 3 | 46 | 4.400256 | 2.511602 | 1.163676 | 1.58e-10 | 4.97185 | 5.96e-10
2018-01-30 08:45 | 226884.8 | 960.0009 | 3 | 46 | 4.400287 | 2.231558 | 1.242558 | 1.58e-10 | 5.318952 | 5.96e-10
2018-01-30 08:47 | 227004.8 | 1080.0001 | 3 | 46 | 4.400239 | 2.000609 | 1.31296 | 1.58e-10 | 5.628737 | 5.96e-10
2018-01-30 08:49 | 227124.8 | 1200.0016 | 3 | 46 | 4.40023 | 1.810251 | 1.376388 | 1.58e-10 | 5.907839 | 5.96e-10
2018-01-30 08:51 | 227244.8 | 1320.0009 | 3 | 46 | 4.400189 | 1.648376 | 1.433962 | 1.58e-10 | 6.161175 | 5.96e-10
2018-01-30 08:53 | 227364.8 | 1440 | 3 | 46 | 4.400177 | 1.510646 | 1.486556 | 1.58e-10 | 6.392601 | 5.96e-10
2018-01-30 08:55 | 227484.8 | 1560.0001 | 3 | 46 | 4.400125 | 1.395079 | 1.534947 | 1.58e-10 | 6.605532 | 5.96e-10
2018-01-30 08:57 | 227604.8 | 1680.001 | 3 | 46 | 4.400239 | 1.295957 | 1.579773 | 1.58e-10 | 6.802773 | 5.96e-10
2018-01-30 08:59 | 227724.8 | 1800.0016 | 3 | 46 | 4.400246 | 1.205235 | 1.621427 | 1.58e-10 | 6.986061 | 5.96e-10
2018-01-30 09:01 | 227844.8 | 1920.0009 | 3 | 46 | 4.400214 | 1.122049 | 1.660178 | 1.58e-10 | 7.156572 | 5.96e-10
2018-01-30 09:03 | 227964.8 | 2040 | 3 | 46 | 4.400177 | 1.044254 | 1.696252 | 1.58e-10 | 7.315307 | 5.96e-10
2018-01-30 09:05 | 228084.8 | 2160.0017 | 3 | 46 | 4.400163 | 0.9734297 | 1.729867 | 1.58e-10 | 7.463217 | 5.96e-10
2018-01-30 09:07 | 228204.8 | 2280.0009 | 3 | 46 | 4.400203 | 0.9066219 | 1.761179 | 1.58e-10 | 7.600994 | 5.96e-10
2018-01-30 09:09 | 228324.8 | 2400.0016 | 3 | 46 | 4.400164 | 0.8448248 | 1.79035 | 1.58e-10 | 7.729352 | 5.96e-10
2018-01-30 09:11 | 228444.8 | 2520.0018 | 3 | 46 | 4.400183 | 0.7859049 | 1.817526 | 1.58e-10 | 7.848932 | 5.96e-10
2018-01-30 09:13 | 228564.8 | 2640.0008 | 3 | 46 | 4.400177 | 0.7288799 | 1.842767 | 1.58e-10 | 7.96 | 5.96e-10
2018-01-30 09:15 | 228684.8 | 2760.0001 | 3 | 46 | 4.400171 | 0.6763296 | 1.866173 | 1.58e-10 | 8.062987 | 5.96e-10
2018-01-30 09:16 | 228746.4 | 2821.5783 | 3 | 46 | 4.400187 | 0.6519976 | 1.877529 | 1.58e-10 | 8.112958 | 5.96e-10
2018-01-30 09:18 | 228866.4 | 119.9999 | 4 | 46 | 4.303038 | 0 | 1.877529 | 1.58e-10 | 8.112958 | 5.96e-10
2018-01-30 09:20 | 228986.4 | 240.0007 | 4 | 46 | 4.291807 | 0 | 1.877529 | 1.58e-10 | 8.112958 | 5.96e-10
2018-01-30 09:21 | 229046.4 | 300.0022 | 4 | 46 | 4.288747 | 0 | 1.877529 | 1.58e-10 | 8.112958 | 5.96e-10
2018-01-30 09:23 | 229166.5 | 120.0009 | 5 | 46 | 3.547923 | -6.519825 | 1.877529 | 0.217308 | 8.112958 | 0.7854155
2018-01-30 09:25 | 229286.5 | 240.001 | 5 | 46 | 3.485068 | -6.519851 | 1.877529 | 0.434628 | 8.112958 | 1.549895
2018-01-30 09:27 | 229406.5 | 360.0001 | 5 | 46 | 3.41661 | -6.520108 | 1.877529 | 0.6519509 | 8.112958 | 2.299794
2018-01-30 09:29 | 229526.5 | 480.001 | 5 | 46 | 3.353624 | -6.519933 | 1.877529 | 0.8692558 | 8.112958 | 3.035293
2018-01-30 09:31 | 229646.5 | 600.001 | 5 | 46 | 3.294603 | -6.519805 | 1.877529 | 1.086601 | 8.112958 | 3.757708
2018-01-30 09:33 | 229766.5 | 720.001 | 5 | 46 | 3.23462 | -6.51997 | 1.877529 | 1.303911 | 8.112958 | 4.46725
2018-01-30 09:35 | 229886.5 | 840.0009 | 5 | 46 | 3.165558 | -6.519939 | 1.877529 | 1.521247 | 8.112958 | 5.162999
2018-01-30 09:37 | 230006.5 | 960.0009 | 5 | 46 | 3.076617 | -6.519838 | 1.877529 | 1.738572 | 8.112958 | 5.841794
2018-01-30 09:38 | 230080.5 | 1034.052 | 5 | 46 | 2.999996 | -6.520218 | 1.877529 | 1.87266 | 8.112958 | 6.249449
2018-01-30 09:40 | 230200.6 | 119.9999 | 6 | 46 | 3.742362 | 0 | 1.877529 | 1.87266 | 8.112958 | 6.249449
2018-01-30 09:42 | 230320.6 | 239.9999 | 6 | 46 | 3.761748 | 0 | 1.877529 | 1.87266 | 8.112958 | 6.249449
2018-01-30 09:43 | 230380.6 | 300.0014 | 6 | 46 | 3.768816 | 0 | 1.877529 | 1.87266 | 8.112958 | 6.249449
2018-01-30 09:43 | 230380.6 | 0.0035 | 7 | 47 | 3.768959 | 0 | 0 | 0 | 0 | 0
2018-01-30 09:45 | 230500.7 | 120.001 | 2 | 47 | 4.200266 | 3.98271 | 0.148384 | 1.94e-10 | 0.6209291 | 7.31e-10
2018-01-30 09:47 | 230620.7 | 240.0001 | 2 | 47 | 4.20024 | 3.651703 | 0.275206 | 1.94e-10 | 1.153615 | 7.31e-10
2018-01-30 09:49 | 230740.7 | 360.0002 | 2 | 47 | 4.200295 | 3.354143 | 0.392039 | 1.94e-10 | 1.644344 | 7.31e-10
2018-01-30 09:49 | 230776.2 | 395.5616 | 2 | 47 | 4.20029 | 3.259995 | 0.4247012 | 1.94e-10 | 1.781534 | 7.31e-10
2018-01-30 09:51 | 230896.2 | 120.001 | 3 | 47 | 4.229989 | 3.260088 | 0.5330051 | 1.94e-10 | 2.237915 | 7.31e-10
2018-01-30 09:53 | 231016.2 | 240.001 | 3 | 47 | 4.265965 | 3.26004 | 0.6416616 | 1.94e-10 | 2.699444 | 7.31e-10
2018-01-30 09:55 | 231136.2 | 360.001 | 3 | 47 | 4.306169 | 3.260038 | 0.7503332 | 1.94e-10 | 3.165183 | 7.31e-10
2018-01-30 09:57 | 231256.2 | 480.0002 | 3 | 47 | 4.349575 | 3.260038 | 0.8589804 | 1.94e-10 | 3.635371 | 7.31e-10
2018-01-30 09:59 | 231376.2 | 600.0002 | 3 | 47 | 4.395058 | 3.260059 | 0.9676558 | 1.94e-10 | 4.110516 | 7.31e-10
2018-01-30 10:01 | 231496.2 | 720.001 | 3 | 47 | 4.400298 | 2.852123 | 1.069818 | 1.94e-10 | 4.560026 | 7.31e-10
2018-01-30 10:03 | 231616.2 | 840.0002 | 3 | 47 | 4.400269 | 2.505383 | 1.15889 | 1.94e-10 | 4.951966 | 7.31e-10
2018-01-30 10:05 | 231736.2 | 960.0009 | 3 | 47 | 4.400287 | 2.226397 | 1.237577 | 1.94e-10 | 5.298211 | 7.31e-10
2018-01-30 10:07 | 231856.2 | 1080.0002 | 3 | 47 | 4.400188 | 1.997701 | 1.307851 | 1.94e-10 | 5.60743 | 7.31e-10
2018-01-30 10:09 | 231976.2 | 1200.0001 | 3 | 47 | 4.400225 | 1.809258 | 1.371215 | 1.94e-10 | 5.886248 | 7.31e-10
2018-01-30 10:11 | 232096.2 | 1320.0004 | 3 | 47 | 4.400217 | 1.651449 | 1.428828 | 1.94e-10 | 6.139759 | 7.31e-10
2018-01-30 10:13 | 232216.2 | 1440.0002 | 3 | 47 | 4.400266 | 1.515768 | 1.481532 | 1.94e-10 | 6.371666 | 7.31e-10
2018-01-30 10:15 | 232336.2 | 1560.0009 | 3 | 47 | 4.400193 | 1.402063 | 1.530111 | 1.94e-10 | 6.585427 | 7.31e-10
2018-01-30 10:17 | 232456.2 | 1680.0009 | 3 | 47 | 4.400224 | 1.302918 | 1.575165 | 1.94e-10 | 6.78367 | 7.31e-10
2018-01-30 10:19 | 232576.2 | 1800.0001 | 3 | 47 | 4.400197 | 1.21137 | 1.617044 | 1.94e-10 | 6.967947 | 7.31e-10
2018-01-30 10:21 | 232696.2 | 1920.001 | 3 | 47 | 4.400177 | 1.126183 | 1.655989 | 1.94e-10 | 7.139315 | 7.31e-10
2018-01-30 10:23 | 232816.2 | 2040.0002 | 3 | 47 | 4.400156 | 1.047741 | 1.692209 | 1.94e-10 | 7.29869 | 7.31e-10
2018-01-30 10:25 | 232936.2 | 2160.0001 | 3 | 47 | 4.400218 | 0.9772253 | 1.725947 | 1.94e-10 | 7.447144 | 7.31e-10
2018-01-30 10:27 | 233056.2 | 2280.0002 | 3 | 47 | 4.400174 | 0.9087543 | 1.757373 | 1.94e-10 | 7.585422 | 7.31e-10
2018-01-30 10:29 | 233176.2 | 2400.0002 | 3 | 47 | 4.40022 | 0.8465443 | 1.786617 | 1.94e-10 | 7.714102 | 7.31e-10
2018-01-30 10:31 | 233296.2 | 2520.0009 | 3 | 47 | 4.400154 | 0.7858019 | 1.813822 | 1.94e-10 | 7.833807 | 7.31e-10
2018-01-30 10:33 | 233416.2 | 2640.0019 | 3 | 47 | 4.400148 | 0.7284803 | 1.83906 | 1.94e-10 | 7.944861 | 7.31e-10
2018-01-30 10:35 | 233536.2 | 2760.001 | 3 | 47 | 4.400176 | 0.67665 | 1.86247 | 1.94e-10 | 8.047869 | 7.31e-10
2018-01-30 10:36 | 233597.1 | 2820.9 | 3 | 47 | 4.400169 | 0.6519909 | 1.873704 | 1.94e-10 | 8.097299 | 7.31e-10
2018-01-30 10:38 | 233717.2 | 119.9999 | 4 | 47 | 4.303201 | 0 | 1.873704 | 1.94e-10 | 8.097299 | 7.31e-10
2018-01-30 10:40 | 233837.2 | 240 | 4 | 47 | 4.292004 | 0 | 1.873704 | 1.94e-10 | 8.097299 | 7.31e-10
2018-01-30 10:41 | 233897.2 | 300.003 | 4 | 47 | 4.288919 | 0 | 1.873704 | 1.94e-10 | 8.097299 | 7.31e-10
2018-01-30 10:43 | 234017.3 | 120.001 | 5 | 47 | 3.548218 | -6.519935 | 1.873704 | 0.2172937 | 8.097299 | 0.7853845
2018-01-30 10:45 | 234137.3 | 240.0002 | 5 | 47 | 3.485223 | -6.519886 | 1.873704 | 0.4346295 | 8.097299 | 1.549977
2018-01-30 10:47 | 234257.3 | 360.0002 | 5 | 47 | 3.416982 | -6.519876 | 1.873704 | 0.6519378 | 8.097299 | 2.299899
2018-01-30 10:49 | 234377.3 | 480.0002 | 5 | 47 | 3.353167 | -6.519833 | 1.873704 | 0.869267 | 8.097299 | 3.035464
2018-01-30 10:51 | 234497.3 | 600.0011 | 5 | 47 | 3.293659 | -6.519984 | 1.873704 | 1.086593 | 8.097299 | 3.757705
2018-01-30 10:53 | 234617.3 | 720.0002 | 5 | 47 | 3.233881 | -6.51982 | 1.873704 | 1.303903 | 8.097299 | 4.467054
2018-01-30 10:55 | 234737.3 | 840.0011 | 5 | 47 | 3.164464 | -6.519818 | 1.873704 | 1.521228 | 8.097299 | 5.162561
2018-01-30 10:57 | 234857.3 | 960.0011 | 5 | 47 | 3.073773 | -6.519862 | 1.873704 | 1.738571 | 8.097299 | 5.841018
2018-01-30 10:59 | 234928.3 | 1030.9969 | 5 | 47 | 3 | -6.520138 | 1.873704 | 1.867125 | 8.097299 | 6.231639
2018-01-30 11:01 | 235048.3 | 120.0008 | 6 | 47 | 3.742968 | 0 | 1.873704 | 1.867125 | 8.097299 | 6.231639
2018-01-30 11:03 | 235168.3 | 240.0001 | 6 | 47 | 3.762485 | 0 | 1.873704 | 1.867125 | 8.097299 | 6.231639
2018-01-30 11:04 | 235228.3 | 300.0014 | 6 | 47 | 3.769578 | 0 | 1.873704 | 1.867125 | 8.097299 | 6.231639
2018-01-30 11:04 | 235228.3 | 0.0027 | 7 | 48 | 3.769528 | 0 | 0 | 0 | 0 | 0
2018-01-30 11:06 | 235348.4 | 120.0018 | 2 | 48 | 4.200274 | 3.961664 | 0.1478785 | 1.624e-09 | 0.6188834 | 6.12e-09
2018-01-30 11:08 | 235468.4 | 240.0002 | 2 | 48 | 4.200243 | 3.637514 | 0.2741054 | 1.624e-09 | 1.14907 | 6.12e-09
2018-01-30 11:10 | 235588.4 | 360.0001 | 2 | 48 | 4.200272 | 3.344543 | 0.3905475 | 1.624e-09 | 1.638157 | 6.12e-09
2018-01-30 11:10 | 235620.7 | 392.308 | 2 | 48 | 4.200274 | 3.259993 | 0.4201803 | 1.624e-09 | 1.762623 | 6.12e-09
2018-01-30 11:12 | 235740.7 | 120.0001 | 3 | 48 | 4.230214 | 3.25984 | 0.5284725 | 1.624e-09 | 2.218961 | 6.12e-09
2018-01-30 11:14 | 235860.7 | 240.001 | 3 | 48 | 4.266556 | 3.259867 | 0.6371297 | 1.624e-09 | 2.680546 | 6.12e-09
2018-01-30 11:16 | 235980.7 | 360.001 | 3 | 48 | 4.307137 | 3.259825 | 0.7457869 | 1.624e-09 | 3.146308 | 6.12e-09
2018-01-30 11:18 | 236100.7 | 480.0019 | 3 | 48 | 4.350991 | 3.259888 | 0.8544484 | 1.624e-09 | 3.616688 | 6.12e-09
2018-01-30 11:20 | 236220.7 | 600.001 | 3 | 48 | 4.3968 | 3.260025 | 0.9631026 | 1.624e-09 | 4.091912 | 6.12e-09
2018-01-30 11:22 | 236340.7 | 720.0001 | 3 | 48 | 4.400233 | 2.839626 | 1.06478 | 1.624e-09 | 4.539307 | 6.12e-09
2018-01-30 11:24 | 236460.7 | 840.0003 | 3 | 48 | 4.400246 | 2.49724 | 1.153541 | 1.624e-09 | 4.929881 | 6.12e-09
2018-01-30 11:26 | 236580.7 | 960.001 | 3 | 48 | 4.400267 | 2.218321 | 1.23196 | 1.624e-09 | 5.274941 | 6.12e-09
2018-01-30 11:28 | 236700.7 | 1080.0003 | 3 | 48 | 4.400246 | 1.989068 | 1.301952 | 1.624e-09 | 5.582928 | 6.12e-09
2018-01-30 11:30 | 236820.7 | 1200.001 | 3 | 48 | 4.400262 | 1.80082 | 1.365016 | 1.624e-09 | 5.860425 | 6.12e-09
2018-01-30 11:32 | 236940.7 | 1320.0001 | 3 | 48 | 4.400176 | 1.640706 | 1.422302 | 1.624e-09 | 6.112494 | 6.12e-09
2018-01-30 11:34 | 237060.7 | 1440.0021 | 3 | 48 | 4.400138 | 1.504342 | 1.474681 | 1.624e-09 | 6.342973 | 6.12e-09
2018-01-30 11:36 | 237180.7 | 1560.001 | 3 | 48 | 4.400192 | 1.391092 | 1.522902 | 1.624e-09 | 6.555155 | 6.12e-09
2018-01-30 11:38 | 237300.7 | 1680.0009 | 3 | 48 | 4.400215 | 1.292185 | 1.567595 | 1.624e-09 | 6.751816 | 6.12e-09
2018-01-30 11:40 | 237420.7 | 1800.0002 | 3 | 48 | 4.400199 | 1.202374 | 1.60914 | 1.624e-09 | 6.93462 | 6.12e-09
2018-01-30 11:42 | 237540.7 | 1920.001 | 3 | 48 | 4.400214 | 1.119347 | 1.647804 | 1.624e-09 | 7.104749 | 6.12e-09
2018-01-30 11:44 | 237660.7 | 2040.001 | 3 | 48 | 4.400172 | 1.042363 | 1.683812 | 1.624e-09 | 7.263191 | 6.12e-09
2018-01-30 11:46 | 237780.7 | 2160.0009 | 3 | 48 | 4.400199 | 0.9730043 | 1.717387 | 1.624e-09 | 7.410928 | 6.12e-09
2018-01-30 11:48 | 237900.7 | 2280.0009 | 3 | 48 | 4.400172 | 0.9067974 | 1.748709 | 1.624e-09 | 7.548748 | 6.12e-09
2018-01-30 11:50 | 238020.7 | 2400.0002 | 3 | 48 | 4.400105 | 0.844346 | 1.777893 | 1.624e-09 | 7.677163 | 6.12e-09
2018-01-30 11:52 | 238140.7 | 2520.0009 | 3 | 48 | 4.400239 | 0.78724 | 1.805077 | 1.624e-09 | 7.79678 | 6.12e-09
2018-01-30 11:54 | 238260.7 | 2640.001 | 3 | 48 | 4.400144 | 0.7301855 | 1.830343 | 1.624e-09 | 7.907954 | 6.12e-09
2018-01-30 11:56 | 238380.7 | 2760.001 | 3 | 48 | 4.400131 | 0.6785288 | 1.853818 | 1.624e-09 | 8.01125 | 6.12e-09
2018-01-30 11:57 | 238448.2 | 2827.4503 | 3 | 48 | 4.400166 | 0.6519976 | 1.86628 | 1.624e-09 | 8.066082 | 6.12e-09
2018-01-30 11:59 | 238568.2 | 120.0011 | 4 | 48 | 4.302901 | 0 | 1.86628 | 1.624e-09 | 8.066082 | 6.12e-09
2018-01-30 12:01 | 238688.2 | 240.0003 | 4 | 48 | 4.291733 | 0 | 1.86628 | 1.624e-09 | 8.066082 | 6.12e-09
2018-01-30 12:02 | 238748.2 | 300.0025 | 4 | 48 | 4.288687 | 0 | 1.86628 | 1.624e-09 | 8.066082 | 6.12e-09
2018-01-30 12:04 | 238868.3 | 120.0002 | 5 | 48 | 3.547186 | -6.519864 | 1.86628 | 0.2173208 | 8.066082 | 0.7852958
2018-01-30 12:06 | 238988.3 | 240.0002 | 5 | 48 | 3.48482 | -6.519874 | 1.86628 | 0.4346438 | 8.066082 | 1.54968
2018-01-30 12:08 | 239108.3 | 360.0002 | 5 | 48 | 3.416713 | -6.519838 | 1.86628 | 0.6519542 | 8.066082 | 2.29951
2018-01-30 12:10 | 239228.3 | 480.001 | 5 | 48 | 3.353455 | -6.519923 | 1.86628 | 0.8692646 | 8.066082 | 3.035006
2018-01-30 12:12 | 239348.3 | 600.0002 | 5 | 48 | 3.294138 | -6.520164 | 1.86628 | 1.086592 | 8.066082 | 3.757326
2018-01-30 12:14 | 239468.3 | 720.0002 | 5 | 48 | 3.23349 | -6.520144 | 1.86628 | 1.303911 | 8.066082 | 4.466702
2018-01-30 12:16 | 239588.3 | 840.0003 | 5 | 48 | 3.163973 | -6.520218 | 1.86628 | 1.52125 | 8.066082 | 5.162164
2018-01-30 12:18 | 239708.3 | 960.0002 | 5 | 48 | 3.073577 | -6.520098 | 1.86628 | 1.738588 | 8.066082 | 5.84056
2018-01-30 12:19 | 239779.5 | 1031.164 | 5 | 48 | 3 | -6.520175 | 1.86628 | 1.867465 | 8.066082 | 6.232143
2018-01-30 12:21 | 239899.5 | 119.9999 | 6 | 48 | 3.742715 | 0 | 1.86628 | 1.867465 | 8.066082 | 6.232143
2018-01-30 12:23 | 240019.5 | 240.0008 | 6 | 48 | 3.762268 | 0 | 1.86628 | 1.867465 | 8.066082 | 6.232143
2018-01-30 12:24 | 240079.5 | 300.0014 | 6 | 48 | 3.76931 | 0 | 1.86628 | 1.867465 | 8.066082 | 6.232143
2018-01-30 12:24 | 240079.5 | 0.0026 | 7 | 49 | 3.769293 | 0 | 0 | 0 | 0 | 0
2018-01-30 12:26 | 240199.6 | 120.0009 | 2 | 49 | 4.200302 | 3.977291 | 0.1482251 | 4.2e-10 | 0.6202948 | 1.584e-09
2018-01-30 12:28 | 240319.6 | 240.0001 | 2 | 49 | 4.200244 | 3.649471 | 0.2748598 | 4.2e-10 | 1.152195 | 1.584e-09
2018-01-30 12:30 | 240439.6 | 360.0018 | 2 | 49 | 4.200306 | 3.355658 | 0.3916865 | 4.2e-10 | 1.642897 | 1.584e-09
2018-01-30 12:31 | 240475.4 | 395.8319 | 2 | 49 | 4.200284 | 3.259995 | 0.4245857 | 4.2e-10 | 1.781083 | 1.584e-09
2018-01-30 12:33 | 240595.5 | 120.0009 | 3 | 49 | 4.230088 | 3.260181 | 0.5328814 | 4.2e-10 | 2.237432 | 1.584e-09
2018-01-30 12:35 | 240715.5 | 240.0001 | 3 | 49 | 4.26636 | 3.260138 | 0.6415499 | 4.2e-10 | 2.699039 | 1.584e-09
2018-01-30 12:37 | 240835.5 | 360.0009 | 3 | 49 | 4.307089 | 3.260128 | 0.7502149 | 4.2e-10 | 3.16482 | 1.584e-09
2018-01-30 12:39 | 240955.5 | 480.0017 | 3 | 49 | 4.351013 | 3.260124 | 0.8588902 | 4.2e-10 | 3.635259 | 1.584e-09
2018-01-30 12:41 | 241075.5 | 600.0001 | 3 | 49 | 4.396655 | 3.260096 | 0.9675463 | 4.2e-10 | 4.11049 | 1.584e-09
2018-01-30 12:43 | 241195.5 | 720.0017 | 3 | 49 | 4.400293 | 2.841724 | 1.069285 | 4.2e-10 | 4.558153 | 1.584e-09
2018-01-30 12:45 | 241315.5 | 840.0009 | 3 | 49 | 4.400272 | 2.49972 | 1.158084 | 4.2e-10 | 4.948893 | 1.584e-09
2018-01-30 12:47 | 241435.5 | 960.0017 | 3 | 49 | 4.40025 | 2.222742 | 1.236632 | 4.2e-10 | 5.294525 | 1.584e-09
2018-01-30 12:49 | 241555.5 | 1080.0009 | 3 | 49 | 4.400258 | 1.998523 | 1.306861 | 4.2e-10 | 5.603552 | 1.584e-09
2018-01-30 12:51 | 241675.5 | 1200.0001 | 3 | 49 | 4.400273 | 1.809258 | 1.370203 | 4.2e-10 | 5.882271 | 1.584e-09
2018-01-30 12:53 | 241795.5 | 1320.0016 | 3 | 49 | 4.400213 | 1.648709 | 1.427748 | 4.2e-10 | 6.13548 | 1.584e-09
2018-01-30 12:55 | 241915.5 | 1440.0009 | 3 | 49 | 4.400225 | 1.512739 | 1.480371 | 4.2e-10 | 6.367033 | 1.584e-09
2018-01-30 12:57 | 242035.5 | 1560.0009 | 3 | 49 | 4.400221 | 1.398771 | 1.528833 | 4.2e-10 | 6.580277 | 1.584e-09
2018-01-30 12:59 | 242155.5 | 1680.0008 | 3 | 49 | 4.400239 | 1.298869 | 1.573744 | 4.2e-10 | 6.777894 | 1.584e-09
2018-01-30 13:01 | 242275.5 | 1800.0001 | 3 | 49 | 4.400205 | 1.206773 | 1.615469 | 4.2e-10 | 6.961491 | 1.584e-09
2018-01-30 13:03 | 242395.5 | 1920.0002 | 3 | 49 | 4.400158 | 1.12305 | 1.654283 | 4.2e-10 | 7.132282 | 1.584e-09
2018-01-30 13:05 | 242515.5 | 2040.0009 | 3 | 49 | 4.400195 | 1.046114 | 1.690417 | 4.2e-10 | 7.29128 | 1.584e-09
2018-01-30 13:07 | 242635.5 | 2160.0009 | 3 | 49 | 4.400155 | 0.9729204 | 1.724055 | 4.2e-10 | 7.439291 | 1.584e-09
2018-01-30 13:09 | 242755.5 | 2280.0001 | 3 | 49 | 4.400191 | 0.9057732 | 1.755358 | 4.2e-10 | 7.577033 | 1.584e-09
2018-01-30 13:11 | 242875.5 | 2400.0009 | 3 | 49 | 4.400153 | 0.8423824 | 1.784479 | 4.2e-10 | 7.705171 | 1.584e-09
2018-01-30 13:13 | 242995.5 | 2520.0008 | 3 | 49 | 4.400172 | 0.7834272 | 1.811569 | 4.2e-10 | 7.824368 | 1.584e-09
2018-01-30 13:15 | 243115.5 | 2640.0009 | 3 | 49 | 4.400205 | 0.7266731 | 1.836715 | 4.2e-10 | 7.935016 | 1.584e-09
2018-01-30 13:17 | 243235.5 | 2760.0009 | 3 | 49 | 4.400205 | 0.6731844 | 1.86002 | 4.2e-10 | 8.037561 | 1.584e-09
2018-01-30 13:18 | 243286.4 | 2810.9751 | 3 | 49 | 4.400173 | 0.6519976 | 1.869397 | 4.2e-10 | 8.078821 | 1.584e-09
2018-01-30 13:20 | 243406.5 | 119.9999 | 4 | 49 | 4.303315 | 0 | 1.869397 | 4.2e-10 | 8.078821 | 1.584e-09
2018-01-30 13:22 | 243526.5 | 240 | 4 | 49 | 4.292248 | 0 | 1.869397 | 4.2e-10 | 8.078821 | 1.584e-09
2018-01-30 13:23 | 243586.5 | 300.003 | 4 | 49 | 4.28916 | 0 | 1.869397 | 4.2e-10 | 8.078821 | 1.584e-09
2018-01-30 13:25 | 243706.5 | 120.0001 | 5 | 49 | 3.548673 | -6.519913 | 1.869397 | 0.2172932 | 8.078821 | 0.7855754
2018-01-30 13:27 | 243826.5 | 240.0002 | 5 | 49 | 3.485566 | -6.519888 | 1.869397 | 0.4346193 | 8.078821 | 1.550189
2018-01-30 13:29 | 243946.5 | 360.0009 | 5 | 49 | 3.416666 | -6.51988 | 1.869397 | 0.6519377 | 8.078821 | 2.300117
2018-01-30 13:31 | 244066.5 | 480.001 | 5 | 49 | 3.352993 | -6.519869 | 1.869397 | 0.8692684 | 8.078821 | 3.035594
2018-01-30 13:33 | 244186.5 | 600.0001 | 5 | 49 | 3.293847 | -6.519869 | 1.869397 | 1.086579 | 8.078821 | 3.757764
2018-01-30 13:35 | 244306.5 | 720.0001 | 5 | 49 | 3.233085 | -6.519861 | 1.869397 | 1.303898 | 8.078821 | 4.467031
2018-01-30 13:37 | 244426.5 | 840.0002 | 5 | 49 | 3.163961 | -6.520018 | 1.869397 | 1.521245 | 8.078821 | 5.162493
2018-01-30 13:39 | 244546.5 | 960.0009 | 5 | 49 | 3.072071 | -6.520152 | 1.869397 | 1.738547 | 8.078821 | 5.840606
2018-01-30 13:40 | 244615.8 | 1029.2479 | 5 | 49 | 2.999996 | -6.520088 | 1.869397 | 1.863982 | 8.078821 | 6.221643
2018-01-30 13:42 | 244735.8 | 120.0007 | 6 | 49 | 3.743262 | 0 | 1.869397 | 1.863982 | 8.078821 | 6.221643
2018-01-30 13:44 | 244855.8 | 240.0007 | 6 | 49 | 3.762887 | 0 | 1.869397 | 1.863982 | 8.078821 | 6.221643
2018-01-30 13:45 | 244915.8 | 300.0013 | 6 | 49 | 3.769963 | 0 | 1.869397 | 1.863982 | 8.078821 | 6.221643
2018-01-30 13:45 | 244915.8 | 0.0027 | 7 | 50 | 3.76995 | 0 | 0 | 0 | 0 | 0
2018-01-30 13:47 | 245035.9 | 120.0003 | 2 | 50 | 4.200277 | 3.957731 | 0.1477669 | 0 | 0.6184292 | 0
2018-01-30 13:49 | 245155.9 | 240.0006 | 2 | 50 | 4.200245 | 3.634121 | 0.2738931 | 0 | 1.148193 | 0
2018-01-30 13:51 | 245275.9 | 360.0003 | 2 | 50 | 4.200254 | 3.342817 | 0.3902352 | 0 | 1.63686 | 0
2018-01-30 13:52 | 245307.9 | 391.9688 | 2 | 50 | 4.200269 | 3.259995 | 0.4195542 | 0 | 1.760007 | 0
2018-01-30 13:54 | 245427.9 | 120.0008 | 3 | 50 | 4.229905 | 3.259855 | 0.5278372 | 0 | 2.216291 | 0
2018-01-30 13:56 | 245547.9 | 240.0008 | 3 | 50 | 4.266406 | 3.259987 | 0.6364903 | 0 | 2.677822 | 0
2018-01-30 13:58 | 245667.9 | 360.0011 | 3 | 50 | 4.307325 | 3.260122 | 0.7451634 | 0 | 3.143656 | 0
2018-01-30 14:00 | 245787.9 | 480.0018 | 3 | 50 | 4.351023 | 3.259846 | 0.8538207 | 0 | 3.614036 | 0
2018-01-30 14:02 | 245907.9 | 600.0009 | 3 | 50 | 4.396844 | 3.259825 | 0.9624813 | 0 | 4.089293 | 0
2018-01-30 14:04 | 246027.9 | 720.0002 | 3 | 50 | 4.400253 | 2.835903 | 1.064068 | 0 | 4.53629 | 0
2018-01-30 14:06 | 246147.9 | 840.0001 | 3 | 50 | 4.400254 | 2.492086 | 1.152637 | 0 | 4.926018 | 0
2018-01-30 14:08 | 246267.9 | 960.0001 | 3 | 50 | 4.400273 | 2.212592 | 1.230893 | 0 | 5.270365 | 0
2018-01-30 14:10 | 246387.9 | 1080.0008 | 3 | 50 | 4.400218 | 1.984201 | 1.300706 | 0 | 5.577559 | 0
2018-01-30 14:12 | 246507.9 | 1200.0002 | 3 | 50 | 4.400233 | 1.795182 | 1.36361 | 0 | 5.854349 | 0
2018-01-30 14:14 | 246627.9 | 1320.0001 | 3 | 50 | 4.400208 | 1.634455 | 1.4207 | 0 | 6.105558 | 0
2018-01-30 14:16 | 246747.9 | 1440.0001 | 3 | 50 | 4.400205 | 1.498624 | 1.472866 | 0 | 6.335102 | 0
2018-01-30 14:18 | 246867.9 | 1560.0001 | 3 | 50 | 4.400218 | 1.384356 | 1.520851 | 0 | 6.546246 | 0
2018-01-30 14:20 | 246987.9 | 1680.0017 | 3 | 50 | 4.400173 | 1.28414 | 1.565305 | 0 | 6.741854 | 0
2018-01-30 14:22 | 247107.9 | 1800.0001 | 3 | 50 | 4.400156 | 1.194572 | 1.606619 | 0 | 6.923643 | 0
2018-01-30 14:24 | 247227.9 | 1920.0001 | 3 | 50 | 4.400216 | 1.113252 | 1.645067 | 0 | 7.09282 | 0
2018-01-30 14:26 | 247347.9 | 2040.0001 | 3 | 50 | 4.400191 | 1.037068 | 1.680877 | 0 | 7.250393 | 0
2018-01-30 14:28 | 247467.9 | 2160.0008 | 3 | 50 | 4.400156 | 0.9667273 | 1.714265 | 0 | 7.397304 | 0
2018-01-30 14:30 | 247587.9 | 2280.0001 | 3 | 50 | 4.400184 | 0.901926 | 1.745393 | 0 | 7.534276 | 0
2018-01-30 14:32 | 247707.9 | 2400.001 | 3 | 50 | 4.400188 | 0.8409977 | 1.774423 | 0 | 7.662013 | 0
2018-01-30 14:34 | 247827.9 | 2520.0002 | 3 | 50 | 4.400202 | 0.7838383 | 1.801491 | 0 | 7.781117 | 0
2018-01-30 14:36 | 247947.9 | 2640.001 | 3 | 50 | 4.400156 | 0.7279463 | 1.826681 | 0 | 7.891955 | 0
2018-01-30 14:38 | 248067.9 | 2760.0001 | 3 | 50 | 4.400169 | 0.6760244 | 1.850075 | 0 | 7.994894 | 0
2018-01-30 14:39 | 248127.1 | 2819.1912 | 3 | 50 | 4.400172 | 0.6519957 | 1.860991 | 0 | 8.042926 | 0
2018-01-30 14:41 | 248247.2 | 120.0007 | 4 | 50 | 4.302568 | 0 | 1.860993 | 0 | 8.042934 | 0
2018-01-30 14:43 | 248367.2 | 239.9998 | 4 | 50 | 4.291284 | 0 | 1.860993 | 0 | 8.042934 | 0
2018-01-30 14:44 | 248427.2 | 300.0013 | 4 | 50 | 4.288196 | 0 | 1.860993 | 0 | 8.042934 | 0
2018-01-30 14:46 | 248547.2 | 120.001 | 5 | 50 | 3.544983 | -6.519936 | 1.860993 | 0.2172975 | 8.042934 | 0.7847589
2018-01-30 14:48 | 248667.2 | 240.001 | 5 | 50 | 3.482247 | -6.519915 | 1.860993 | 0.4346419 | 8.042934 | 1.548686
2018-01-30 14:50 | 248787.2 | 360.001 | 5 | 50 | 3.413678 | -6.519882 | 1.860993 | 0.6519253 | 8.042934 | 2.297804
2018-01-30 14:52 | 248907.2 | 480.0001 | 5 | 50 | 3.350657 | -6.519884 | 1.860993 | 0.8692725 | 8.042934 | 3.032821
2018-01-30 14:54 | 249027.2 | 600.0001 | 5 | 50 | 3.291039 | -6.51989 | 1.860993 | 1.086585 | 8.042934 | 3.754463
2018-01-30 14:56 | 249147.2 | 720.0009 | 5 | 50 | 3.230248 | -6.519926 | 1.860993 | 1.303905 | 8.042934 | 4.463143
2018-01-30 14:58 | 249267.2 | 840.001 | 5 | 50 | 3.159344 | -6.519846 | 1.860993 | 1.52125 | 8.042934 | 5.157818
2018-01-30 15:00 | 249387.2 | 960.0001 | 5 | 50 | 3.065548 | -6.520195 | 1.860993 | 1.738566 | 8.042934 | 5.834747
2018-01-30 15:01 | 249450 | 1022.7584 | 5 | 50 | 2.999998 | -6.519812 | 1.860993 | 1.852228 | 8.042934 | 6.179622
2018-01-30 15:03 | 249570 | 120.0007 | 6 | 50 | 3.744138 | 0 | 1.860993 | 1.852228 | 8.042934 | 6.179622
2018-01-30 15:05 | 249690 | 240.0007 | 6 | 50 | 3.763918 | 0 | 1.860993 | 1.852228 | 8.042934 | 6.179622
2018-01-30 15:06 | 249750 | 300.0045 | 6 | 50 | 3.771022 | 0 | 1.860993 | 1.852228 | 8.042934 | 6.179622
2018-01-30 15:06 | 249750 | 0.0028 | 7 | 51 | 3.770883 | 0 | 0 | 0 | 0 | 0
2018-01-30 15:08 | 249870.1 | 120.0003 | 8 | 51 | 4.200289 | 3.949038 | 0.1474801 | 3.799e-09 | 0.6172801 | 1.4327e-08
2018-01-30 15:10 | 249990.1 | 240.0011 | 8 | 51 | 4.200252 | 3.62331 | 0.2732244 | 3.799e-09 | 1.14544 | 1.4327e-08
2018-01-30 15:12 | 250110.1 | 360.0011 | 8 | 51 | 4.200252 | 3.333286 | 0.3892546 | 3.799e-09 | 1.632796 | 1.4327e-08
2018-01-30 15:12 | 250138.2 | 388.0913 | 8 | 51 | 4.200298 | 3.259987 | 0.414977 | 3.799e-09 | 1.740837 | 1.4327e-08
2018-01-30 15:14 | 250258.2 | 120.0009 | 9 | 51 | 4.229816 | 3.259867 | 0.5232447 | 3.799e-09 | 2.197054 | 1.4327e-08
2018-01-30 15:16 | 250378.2 | 240.001 | 9 | 51 | 4.266138 | 3.25979 | 0.6319131 | 3.799e-09 | 2.658628 | 1.4327e-08
2018-01-30 15:18 | 250498.2 | 360.0001 | 9 | 51 | 4.307093 | 3.259859 | 0.7405766 | 3.799e-09 | 3.124392 | 1.4327e-08
2018-01-30 15:20 | 250618.2 | 480.0002 | 9 | 51 | 4.351258 | 3.259844 | 0.8492343 | 3.799e-09 | 3.594779 | 1.4327e-08
2018-01-30 15:22 | 250738.2 | 600.0011 | 9 | 51 | 4.397258 | 3.259836 | 0.957891 | 3.799e-09 | 4.070058 | 1.4327e-08
2018-01-30 15:24 | 250858.2 | 720.0018 | 9 | 51 | 4.400233 | 2.83168 | 1.059317 | 3.799e-09 | 4.51635 | 1.4327e-08
2018-01-30 15:26 | 250978.2 | 840.0002 | 9 | 51 | 4.400232 | 2.489616 | 1.147797 | 3.799e-09 | 4.905685 | 1.4327e-08
2018-01-30 15:28 | 251098.2 | 960.0002 | 9 | 51 | 4.400247 | 2.212686 | 1.226002 | 3.799e-09 | 5.249807 | 1.4327e-08
2018-01-30 15:30 | 251218.2 | 1080.001 | 9 | 51 | 4.400239 | 1.986247 | 1.295841 | 3.799e-09 | 5.557118 | 1.4327e-08
2018-01-30 15:32 | 251338.2 | 1200.0002 | 9 | 51 | 4.400243 | 1.799215 | 1.358853 | 3.799e-09 | 5.834385 | 1.4327e-08
2018-01-30 15:34 | 251458.2 | 1320.0002 | 9 | 51 | 4.400205 | 1.641659 | 1.416128 | 3.799e-09 | 6.086408 | 1.4327e-08
2018-01-30 15:36 | 251578.2 | 1440.001 | 9 | 51 | 4.400194 | 1.504945 | 1.468515 | 3.799e-09 | 6.316924 | 1.4327e-08
2018-01-30 15:38 | 251698.2 | 1560.0002 | 9 | 51 | 4.400207 | 1.390111 | 1.516705 | 3.799e-09 | 6.52897 | 1.4327e-08
2018-01-30 15:40 | 251818.2 | 1680.0002 | 9 | 51 | 4.400175 | 1.290558 | 1.56135 | 3.799e-09 | 6.725415 | 1.4327e-08
2018-01-30 15:42 | 251938.2 | 1800.0002 | 9 | 51 | 4.400217 | 1.201408 | 1.602858 | 3.799e-09 | 6.908062 | 1.4327e-08
2018-01-30 15:44 | 252058.2 | 1920.001 | 9 | 51 | 4.40023 | 1.118484 | 1.641496 | 3.799e-09 | 7.078075 | 1.4327e-08
2018-01-30 15:46 | 252178.2 | 2040.001 | 9 | 51 | 4.400234 | 1.04099 | 1.677461 | 3.799e-09 | 7.236329 | 1.4327e-08
2018-01-30 15:48 | 252298.2 | 2160.001 | 9 | 51 | 4.400159 | 0.9680882 | 1.710919 | 3.799e-09 | 7.383547 | 1.4327e-08
2018-01-30 15:50 | 252418.2 | 2280.0002 | 9 | 51 | 4.400159 | 0.9012423 | 1.742064 | 3.799e-09 | 7.520591 | 1.4327e-08
2018-01-30 15:52 | 252538.2 | 2400.001 | 9 | 51 | 4.400211 | 0.8391705 | 1.771052 | 3.799e-09 | 7.648147 | 1.4327e-08
2018-01-30 15:54 | 252658.2 | 2520.0002 | 9 | 51 | 4.400089 | 0.780551 | 1.798044 | 3.799e-09 | 7.766916 | 1.4327e-08
2018-01-30 15:56 | 252778.2 | 2640.0009 | 9 | 51 | 4.40013 | 0.7249155 | 1.823153 | 3.799e-09 | 7.877398 | 1.4327e-08
2018-01-30 15:58 | 252898.2 | 2760.0001 | 9 | 51 | 4.400201 | 0.6733494 | 1.846454 | 3.799e-09 | 7.979926 | 1.4327e-08
2018-01-30 16:00 | 253018.2 | 2880.0001 | 9 | 51 | 4.400133 | 0.6243525 | 1.868064 | 3.799e-09 | 8.075013 | 1.4327e-08
2018-01-30 16:02 | 253138.2 | 3000.001 | 9 | 51 | 4.400191 | 0.5818367 | 1.888157 | 3.799e-09 | 8.163427 | 1.4327e-08
2018-01-30 16:04 | 253258.2 | 3120.0002 | 9 | 51 | 4.40016 | 0.5423365 | 1.906874 | 3.799e-09 | 8.245784 | 1.4327e-08
2018-01-30 16:06 | 253378.2 | 3240.0002 | 9 | 51 | 4.400201 | 0.5061121 | 1.924326 | 3.799e-09 | 8.322578 | 1.4327e-08
2018-01-30 16:08 | 253498.2 | 3360.001 | 9 | 51 | 4.400142 | 0.4727087 | 1.940623 | 3.799e-09 | 8.394287 | 1.4327e-08
2018-01-30 16:10 | 253618.2 | 3480.0002 | 9 | 51 | 4.400161 | 0.442462 | 1.955866 | 3.799e-09 | 8.461359 | 1.4327e-08
2018-01-30 16:12 | 253738.2 | 3600.0001 | 9 | 51 | 4.400165 | 0.4143829 | 1.970133 | 3.799e-09 | 8.524135 | 1.4327e-08
2018-01-30 16:14 | 253858.2 | 3720.0001 | 9 | 51 | 4.400164 | 0.3881865 | 1.983497 | 3.799e-09 | 8.582936 | 1.4327e-08
2018-01-30 16:16 | 253978.2 | 3840.001 | 9 | 51 | 4.400163 | 0.3645039 | 1.99603 | 3.799e-09 | 8.638084 | 1.4327e-08
2018-01-30 16:18 | 254098.2 | 3960.0002 | 9 | 51 | 4.40011 | 0.3414068 | 2.007792 | 3.799e-09 | 8.68984 | 1.4327e-08
2018-01-30 16:20 | 254218.2 | 4080.0003 | 9 | 51 | 4.400155 | 0.321166 | 2.018836 | 3.799e-09 | 8.738436 | 1.4327e-08
2018-01-30 16:22 | 254338.2 | 4200.0003 | 9 | 51 | 4.400129 | 0.3018761 | 2.029208 | 3.799e-09 | 8.784072 | 1.4327e-08
2018-01-30 16:24 | 254458.2 | 4320.0009 | 9 | 51 | 4.400138 | 0.2843161 | 2.038965 | 3.799e-09 | 8.827003 | 1.4327e-08
2018-01-30 16:26 | 254578.2 | 4440.0001 | 9 | 51 | 4.40013 | 0.2673788 | 2.048151 | 3.799e-09 | 8.867421 | 1.4327e-08
2018-01-30 16:28 | 254698.2 | 4560.0002 | 9 | 51 | 4.400086 | 0.2518415 | 2.056806 | 3.799e-09 | 8.905504 | 1.4327e-08
2018-01-30 16:30 | 254818.2 | 4680.0001 | 9 | 51 | 4.400086 | 0.2377014 | 2.06497 | 3.799e-09 | 8.941431 | 1.4327e-08
2018-01-30 16:32 | 254938.2 | 4800.0002 | 9 | 51 | 4.40008 | 0.2247658 | 2.072681 | 3.799e-09 | 8.97536 | 1.4327e-08
2018-01-30 16:34 | 255058.2 | 4920.001 | 9 | 51 | 4.400105 | 0.2127447 | 2.079975 | 3.799e-09 | 9.007454 | 1.4327e-08
2018-01-30 16:36 | 255178.2 | 5040.0002 | 9 | 51 | 4.400062 | 0.2012043 | 2.086879 | 3.799e-09 | 9.037831 | 1.4327e-08
2018-01-30 16:38 | 255298.2 | 5160.0009 | 9 | 51 | 4.400059 | 0.1905899 | 2.09342 | 3.799e-09 | 9.066611 | 1.4327e-08
2018-01-30 16:40 | 255418.2 | 5280.0018 | 9 | 51 | 4.400066 | 0.1811171 | 2.09962 | 3.799e-09 | 9.093895 | 1.4327e-08
2018-01-30 16:42 | 255538.2 | 5400.0001 | 9 | 51 | 4.400097 | 0.1722813 | 2.105512 | 3.799e-09 | 9.119817 | 1.4327e-08
2018-01-30 16:44 | 255658.2 | 5520.001 | 9 | 51 | 4.400126 | 0.1638174 | 2.11111 | 3.799e-09 | 9.144451 | 1.4327e-08
2018-01-30 16:46 | 255778.2 | 5640.001 | 9 | 51 | 4.40007 | 0.1553879 | 2.116426 | 3.799e-09 | 9.167838 | 1.4327e-08
2018-01-30 16:48 | 255898.2 | 5760.0002 | 9 | 51 | 4.400148 | 0.1482754 | 2.121484 | 3.799e-09 | 9.190095 | 1.4327e-08
2018-01-30 16:50 | 256018.2 | 5880.0002 | 9 | 51 | 4.400079 | 0.1405277 | 2.126291 | 3.799e-09 | 9.211246 | 1.4327e-08
2018-01-30 16:52 | 256138.2 | 6000.0001 | 9 | 51 | 4.399999 | 0.1332245 | 2.130861 | 3.799e-09 | 9.231354 | 1.4327e-08
2018-01-30 16:54 | 256258.2 | 6120.0008 | 9 | 51 | 4.400013 | 0.1272726 | 2.13522 | 3.799e-09 | 9.250538 | 1.4327e-08
2018-01-30 16:56 | 256378.2 | 6240.0008 | 9 | 51 | 4.400101 | 0.1222429 | 2.13938 | 3.799e-09 | 9.268841 | 1.4327e-08
2018-01-30 16:58 | 256498.2 | 6360.0008 | 9 | 51 | 4.400049 | 0.115901 | 2.143352 | 3.799e-09 | 9.286318 | 1.4327e-08
2018-01-30 17:00 | 256618.2 | 6480.0002 | 9 | 51 | 4.400067 | 0.1110706 | 2.147137 | 3.799e-09 | 9.302971 | 1.4327e-08
2018-01-30 17:02 | 256738.2 | 6600 | 9 | 51 | 4.400077 | 0.1061344 | 2.150765 | 3.799e-09 | 9.318934 | 1.4327e-08
2018-01-30 17:04 | 256858.2 | 6720.0002 | 9 | 51 | 4.40004 | 0.1011791 | 2.154224 | 3.799e-09 | 9.334154 | 1.4327e-08
2018-01-30 17:06 | 256978.2 | 6840.0001 | 9 | 51 | 4.400072 | 0.0970192 | 2.157538 | 3.799e-09 | 9.348737 | 1.4327e-08
2018-01-30 17:08 | 257098.2 | 6960.0001 | 9 | 51 | 4.400141 | 0.09383488 | 2.160717 | 3.799e-09 | 9.362726 | 1.4327e-08
2018-01-30 17:10 | 257218.2 | 7080.0001 | 9 | 51 | 4.400086 | 0.08956623 | 2.163762 | 3.799e-09 | 9.376122 | 1.4327e-08
2018-01-30 17:12 | 257338.2 | 7200.0008 | 9 | 51 | 4.400069 | 0.08535957 | 2.166676 | 3.799e-09 | 9.388945 | 1.4327e-08
2018-01-30 17:14 | 257458.2 | 7320.001 | 9 | 51 | 4.400018 | 0.08175087 | 2.169467 | 3.799e-09 | 9.401228 | 1.4327e-08
2018-01-30 17:14 | 257478.6 | 7340.4151 | 9 | 51 | 4.400043 | 0.08149529 | 2.169931 | 3.799e-09 | 9.403268 | 1.4327e-08

## Statistics_88
Date_Time | Test_Time(s) | Step_Time(s) | Step_Index | Cycle_Index | Voltage(V) | Current(A) | Charge_Capacity(Ah) | Discharge_Capacity(Ah) | Charge_Energy(Wh) | Discharge_Energy(Wh) | ACR(Ohm) | Internal Resistance(Ohm)
2018-01-27 18:31 | 9862.639388 | 300.0032 | 6 | 1 | 3.763033 | 0 | 2.893386 | 1.9003 | 12.49821 | 6.240234
2018-01-27 19:54 | 14856.63 | 300.0039 | 6 | 2 | 3.75683 | 0 | 1.965421 | 1.988306 | 8.485582 | 6.588092
2018-01-27 21:17 | 19854.78 | 300.0016 | 6 | 3 | 3.755693 | 0 | 1.993396 | 1.995201 | 8.600961 | 6.62898
2018-01-27 22:41 | 24894.07 | 300.0045 | 6 | 4 | 3.752131 | 0 | 1.997632 | 2.02337 | 8.620438 | 6.750865
2018-01-28 00:05 | 29929.54 | 300.0038 | 6 | 5 | 3.75437 | 0 | 2.025506 | 2.00362 | 8.737047 | 6.680551
2018-01-28 01:29 | 34991.56 | 300.0022 | 6 | 6 | 3.752473 | 0 | 2.012033 | 2.022937 | 8.681061 | 6.758348
2018-01-28 02:46 | 39615.58248 | 300.0036 | 6 | 7 | 3.858008 | 0 | 2.019404 | 1.250805 | 8.710673 | 4.310532
2018-01-28 03:57 | 43865 | 300.0025 | 6 | 8 | 3.751607 | 0 | 1.276401 | 2.026165 | 5.579839 | 6.762057
2018-01-28 05:20 | 48850.99 | 300.0021 | 6 | 9 | 3.752723 | 0 | 2.002305 | 2.007748 | 8.637705 | 6.697288
2018-01-28 06:44 | 53900.72 | 300.0014 | 6 | 10 | 3.750306 | 0 | 2.012331 | 2.032284 | 8.683318 | 6.791292
2018-01-28 08:08 | 58921.7485 | 300.0016 | 6 | 11 | 3.752493 | 0 | 2.027076 | 2.00985 | 8.743422 | 6.711045
2018-01-28 09:32 | 63959.64338 | 300.0006 | 6 | 12 | 3.75195 | 0 | 2.014101 | 2.015405 | 8.690828 | 6.735096
2018-01-28 10:56 | 68976.01 | 300.0024 | 6 | 13 | 3.752381 | 0 | 2.013178 | 2.009152 | 8.684765 | 6.714657
2018-01-28 12:20 | 74011.19 | 300.0015 | 6 | 14 | 3.751566 | 0 | 2.012941 | 2.017805 | 8.685353 | 6.749434
2018-01-28 13:43 | 79041.17 | 300.0021 | 6 | 15 | 3.752359 | 0 | 2.016215 | 2.009745 | 8.69795 | 6.720594
2018-01-28 15:07 | 84068.26 | 300.0024 | 6 | 16 | 3.752132 | 0 | 2.013019 | 2.013103 | 8.685388 | 6.735326
2018-01-28 16:31 | 89101.11746 | 300.0016 | 6 | 17 | 3.752698 | 0 | 2.011237 | 2.006576 | 8.676764 | 6.709932
2018-01-28 17:55 | 94131.1717 | 300.0037 | 6 | 18 | 3.752325 | 0 | 2.011412 | 2.013066 | 8.678252 | 6.735981
2018-01-28 19:19 | 99165.45 | 300.0037 | 6 | 19 | 3.753549 | 0 | 2.010088 | 1.999934 | 8.672207 | 6.688406
2018-01-28 20:43 | 104195.1 | 300.0038 | 6 | 20 | 3.752661 | 0 | 2.003486 | 2.009545 | 8.643663 | 6.722844
2018-01-28 22:06 | 109219 | 300.0029 | 6 | 21 | 3.753777 | 0 | 2.008012 | 1.998271 | 8.662399 | 6.683461
2018-01-28 23:30 | 114251.5 | 300.0017 | 6 | 22 | 3.752885 | 0 | 1.999334 | 2.00813 | 8.626369 | 6.716597
2018-01-29 00:54 | 119284.7 | 300.004 | 6 | 23 | 3.752616 | 0 | 2.008299 | 2.010664 | 8.664006 | 6.724938
2018-01-29 02:10 | 123822.7 | 300.0022 | 6 | 24 | 3.891414 | 0 | 2.009931 | 1.100746 | 8.672532 | 3.803533
2018-01-29 03:16 | 127776.1 | 300.003 | 6 | 25 | 3.750245 | 0 | 1.122159 | 2.032177 | 4.893559 | 6.797653
2018-01-29 04:39 | 132776.5 | 300.0023 | 6 | 26 | 3.750073 | 0 | 2.003947 | 2.022877 | 8.644889 | 6.768261
2018-01-29 06:03 | 137823.8 | 300.0031 | 6 | 27 | 3.7494 | 0 | 2.019952 | 2.029099 | 8.715829 | 6.785985
2018-01-29 07:15 | 142107.4 | 300.0029 | 6 | 28 | 4.016644 | 0 | 2.030577 | 0.6505255 | 8.759127 | 2.307112
2018-01-29 08:17 | 145857.2 | 300.0039 | 6 | 29 | 3.755539 | 0 | 0.7024685 | 2.011499 | 3.09091 | 6.731823
2018-01-29 09:40 | 150814.1 | 300.0014 | 6 | 30 | 3.758121 | 0 | 1.969131 | 1.977941 | 8.497024 | 6.614992
2018-01-29 12:43 | 156466.1 | 300.002 | 6 | 31 | 3.75336 | 0 | 1.977455 | 1.992247 | 8.696685 | 6.653834
2018-01-29 14:06 | 161433.1 | 300.004 | 6 | 32 | 3.755549 | 0 | 1.988037 | 1.974303 | 8.574162 | 6.596827
2018-01-29 15:29 | 166401.7 | 300.0016 | 6 | 33 | 3.754511 | 0 | 1.976009 | 1.985805 | 8.524142 | 6.637524
2018-01-29 16:51 | 171353.2 | 300.003 | 6 | 34 | 3.756109 | 0 | 1.983521 | 1.973021 | 8.554548 | 6.59283
2018-01-29 18:39 | 176148 | 300.0021 | 6 | 35 | 3.754805 | 0 | 1.978394 | 1.984271 | 8.53538 | 6.629932
2018-01-29 20:02 | 181114.8 | 300.0014 | 6 | 36 | 3.756224 | 0 | 1.983236 | 1.97353 | 8.556137 | 6.597202
2018-01-29 21:24 | 186080.9 | 300.0031 | 6 | 37 | 3.755403 | 0 | 1.974069 | 1.981514 | 8.518529 | 6.624753
2018-01-29 22:47 | 191045.6 | 300.0021 | 6 | 38 | 3.756603 | 0 | 1.97997 | 1.969589 | 8.544875 | 6.585252
2018-01-30 00:10 | 196004.6 | 300.0037 | 6 | 39 | 3.755789 | 0 | 1.97187 | 1.978188 | 8.510927 | 6.615156
2018-01-30 01:33 | 200962.9 | 300.0038 | 6 | 40 | 3.755922 | 0 | 1.975061 | 1.974957 | 8.525199 | 6.600039
2018-01-30 02:55 | 205935.9949 | 300.0013 | 6 | 41 | 3.75497 | 0 | 1.978197 | 1.986455 | 8.539522 | 6.643155
2018-01-30 04:18 | 210896.1 | 300.0036 | 6 | 42 | 3.756215 | 0 | 1.982203 | 1.972463 | 8.555682 | 6.591927
2018-01-30 05:41 | 215871.2 | 300.0023 | 6 | 43 | 3.754853 | 0 | 1.976836 | 1.986144 | 8.535115 | 6.642708
2018-01-30 07:04 | 220831.2 | 300.0016 | 6 | 44 | 3.755958 | 0 | 1.982323 | 1.973427 | 8.556482 | 6.599655
2018-01-30 08:27 | 225805.5 | 300.0017 | 6 | 45 | 3.756689 | 0 | 1.970025 | 1.963246 | 8.505438 | 6.563352
2018-01-30 09:49 | 230768.3 | 300.0014 | 6 | 46 | 3.757188 | 0 | 1.962691 | 1.957553 | 8.473011 | 6.545334
2018-01-30 11:12 | 235710.3 | 300.0005 | 6 | 47 | 3.758097 | 0 | 1.957092 | 1.949585 | 8.449854 | 6.519164
2018-01-30 12:34 | 240661.3 | 300.0032 | 6 | 48 | 3.758394 | 0 | 1.949777 | 1.945721 | 8.419468 | 6.507688
2018-01-30 13:56 | 245592.7 | 300.0039 | 6 | 49 | 3.75871 | 0 | 1.94834 | 1.946082 | 8.412198 | 6.508639
2018-01-30 15:19 | 250537.2 | 300.0014 | 6 | 50 | 3.759476 | 0 | 1.943949 | 1.937568 | 8.394439 | 6.47749
2018-01-30 17:29 | 258340.5 | 7371.8798 | 9 | 51 | 4.40008 | 0.08149052 | 2.253602 | 3.579e-09 | 9.756739 | 1.3456e-08

## Channel_88_1
Date_Time | Test_Time(s) | Step_Time(s) | Step_Index | Cycle_Index | Voltage(V) | Current(A) | Charge_Capacity(Ah) | Discharge_Capacity(Ah) | Charge_Energy(Wh) | Discharge_Energy(Wh) | ACR(Ohm) | Internal Resistance(Ohm)
2018-01-27 15:48 | 120.001 | 120.001 | 1 | 1 | 3.416101 | 0 | 0 | 0 | 0 | 0
2018-01-27 15:50 | 240.001 | 240.001 | 1 | 1 | 3.416553 | 0 | 0 | 0 | 0 | 0
2018-01-27 15:52 | 360.001 | 360.001 | 1 | 1 | 3.416872 | 0 | 0 | 0 | 0 | 0
2018-01-27 15:54 | 480.001 | 480.001 | 1 | 1 | 3.417074 | 0 | 0 | 0 | 0 | 0
2018-01-27 15:56 | 600.001 | 600.001 | 1 | 1 | 3.417303 | 0 | 0 | 0 | 0 | 0
2018-01-27 15:58 | 720.001 | 720.001 | 1 | 1 | 3.417501 | 0 | 0 | 0 | 0 | 0
2018-01-27 16:00 | 840.001 | 840.001 | 1 | 1 | 3.417645 | 0 | 0 | 0 | 0 | 0
2018-01-27 16:02 | 960.0002 | 960.0002 | 1 | 1 | 3.417798 | 0 | 0 | 0 | 0 | 0
2018-01-27 16:04 | 1080.001 | 1080.001 | 1 | 1 | 3.417943 | 0 | 0 | 0 | 0 | 0
2018-01-27 16:06 | 1200.001 | 1200.001 | 1 | 1 | 3.418119 | 0 | 0 | 0 | 0 | 0
2018-01-27 16:08 | 1320.0018 | 1320.0018 | 1 | 1 | 3.418261 | 0 | 0 | 0 | 0 | 0
2018-01-27 16:10 | 1440.0002 | 1440.0002 | 1 | 1 | 3.418451 | 0 | 0 | 0 | 0 | 0
2018-01-27 16:12 | 1560.001 | 1560.001 | 1 | 1 | 3.418588 | 0 | 0 | 0 | 0 | 0
2018-01-27 16:14 | 1680.001 | 1680.001 | 1 | 1 | 3.418744 | 0 | 0 | 0 | 0 | 0
2018-01-27 16:16 | 1800.0002 | 1800.0002 | 1 | 1 | 3.418906 | 0 | 0 | 0 | 0 | 0
2018-01-27 16:18 | 1920.001 | 1920.001 | 1 | 1 | 3.419065 | 0 | 0 | 0 | 0 | 0
2018-01-27 16:20 | 2040.0002 | 2040.0002 | 1 | 1 | 3.419182 | 0 | 0 | 0 | 0 | 0
2018-01-27 16:22 | 2160.0002 | 2160.0002 | 1 | 1 | 3.41936 | 0 | 0 | 0 | 0 | 0
2018-01-27 16:24 | 2280.001 | 2280.001 | 1 | 1 | 3.41951 | 0 | 0 | 0 | 0 | 0
2018-01-27 16:26 | 2400.001 | 2400.001 | 1 | 1 | 3.419644 | 0 | 0 | 0 | 0 | 0
2018-01-27 16:28 | 2520.001 | 2520.001 | 1 | 1 | 3.419765 | 0 | 0 | 0 | 0 | 0
2018-01-27 16:30 | 2640.001 | 2640.001 | 1 | 1 | 3.419933 | 0 | 0 | 0 | 0 | 0
2018-01-27 16:32 | 2760.0002 | 2760.0002 | 1 | 1 | 3.420078 | 0 | 0 | 0 | 0 | 0
2018-01-27 16:34 | 2880.001 | 2880.001 | 1 | 1 | 3.420189 | 0 | 0 | 0 | 0 | 0
2018-01-27 16:36 | 3000.0018 | 3000.0018 | 1 | 1 | 3.420335 | 0 | 0 | 0 | 0 | 0
2018-01-27 16:38 | 3120.0002 | 3120.0002 | 1 | 1 | 3.420475 | 0 | 0 | 0 | 0 | 0
2018-01-27 16:40 | 3240.001 | 3240.001 | 1 | 1 | 3.42062 | 0 | 0 | 0 | 0 | 0
2018-01-27 16:42 | 3360.001 | 3360.001 | 1 | 1 | 3.420752 | 0 | 0 | 0 | 0 | 0
2018-01-27 16:44 | 3480.001 | 3480.001 | 1 | 1 | 3.42089 | 0 | 0 | 0 | 0 | 0
2018-01-27 16:46 | 3600.0011 | 3600.0011 | 1 | 1 | 3.421024 | 0 | 0 | 0 | 0 | 0
2018-01-27 16:46 | 3600.0017 | 3600.0017 | 1 | 1 | 3.421023 | 0 | 0 | 0 | 0 | 0
2018-01-27 16:48 | 3720.086092 | 120.0014 | 2 | 1 | 4.200231 | 3.952418 | 0.1497947 | 3.432e-09 | 0.6204244 | 1.1742e-08
2018-01-27 16:50 | 3840.085392 | 240.0007 | 2 | 1 | 4.200265 | 3.858846 | 0.2803121 | 3.432e-09 | 1.168622 | 1.1742e-08
2018-01-27 16:52 | 3960.085292 | 360.0006 | 2 | 1 | 4.200243 | 3.603368 | 0.4048457 | 3.432e-09 | 1.691694 | 1.1742e-08
2018-01-27 16:54 | 4080.086092 | 480.0014 | 2 | 1 | 4.200281 | 3.341954 | 0.5204616 | 3.432e-09 | 2.177309 | 1.1742e-08
2018-01-27 16:55 | 4124.231592 | 524.1469 | 2 | 1 | 4.200311 | 3.259994 | 0.5609205 | 3.432e-09 | 2.347246 | 1.1742e-08
2018-01-27 16:57 | 4244.245592 | 120.0009 | 3 | 1 | 4.220515 | 3.260062 | 0.6691942 | 3.432e-09 | 2.803056 | 1.1742e-08
2018-01-27 16:59 | 4364.244792 | 240.0001 | 3 | 1 | 4.240027 | 3.260058 | 0.7778674 | 3.432e-09 | 3.26279 | 1.1742e-08
2018-01-27 17:01 | 4484.244792 | 360.0001 | 3 | 1 | 4.258337 | 3.260018 | 0.88652 | 3.432e-09 | 3.724484 | 1.1742e-08
2018-01-27 17:03 | 4604.244692 | 480 | 3 | 1 | 4.276243 | 3.260066 | 0.9951903 | 3.432e-09 | 4.188216 | 1.1742e-08
2018-01-27 17:05 | 4724.244792 | 600.0001 | 3 | 1 | 4.294289 | 3.260026 | 1.103855 | 3.432e-09 | 4.65387 | 1.1742e-08
2018-01-27 17:07 | 4844.245592 | 720.0009 | 3 | 1 | 4.312923 | 3.260045 | 1.212522 | 3.432e-09 | 5.121527 | 1.1742e-08
2018-01-27 17:09 | 4964.244792 | 840.0001 | 3 | 1 | 4.332886 | 3.260093 | 1.321178 | 3.432e-09 | 5.591219 | 1.1742e-08
2018-01-27 17:11 | 5084.246392 | 960.0017 | 3 | 1 | 4.354428 | 3.26006 | 1.429849 | 3.432e-09 | 6.063233 | 1.1742e-08
2018-01-27 17:13 | 5204.246292 | 1080.0016 | 3 | 1 | 4.377374 | 3.260098 | 1.538516 | 3.432e-09 | 6.537652 | 1.1742e-08
2018-01-27 17:15 | 5324.244892 | 1200.0002 | 3 | 1 | 4.400269 | 3.236613 | 1.647162 | 3.432e-09 | 7.01456 | 1.1742e-08
2018-01-27 17:17 | 5444.245692 | 1320.001 | 3 | 1 | 4.400254 | 2.993657 | 1.750821 | 3.432e-09 | 7.470682 | 1.1742e-08
2018-01-27 17:19 | 5564.244992 | 1440.0003 | 3 | 1 | 4.400228 | 2.773452 | 1.846887 | 3.432e-09 | 7.893398 | 1.1742e-08
2018-01-27 17:21 | 5684.246492 | 1560.0018 | 3 | 1 | 4.400259 | 2.571507 | 1.935901 | 3.432e-09 | 8.28508 | 1.1742e-08
2018-01-27 17:23 | 5804.246492 | 1680.0018 | 3 | 1 | 4.40026 | 2.385934 | 2.018456 | 3.432e-09 | 8.648339 | 1.1742e-08
2018-01-27 17:25 | 5924.244892 | 1800.0002 | 3 | 1 | 4.400188 | 2.215945 | 2.095105 | 3.432e-09 | 8.985613 | 1.1742e-08
2018-01-27 17:27 | 6044.244992 | 1920.0003 | 3 | 1 | 4.400236 | 2.062919 | 2.166351 | 3.432e-09 | 9.299112 | 1.1742e-08
2018-01-27 17:29 | 6164.245792 | 2040.0011 | 3 | 1 | 4.400219 | 1.920884 | 2.232701 | 3.432e-09 | 9.591065 | 1.1742e-08
2018-01-27 17:31 | 6284.246492 | 2160.0018 | 3 | 1 | 4.400236 | 1.791816 | 2.294544 | 3.432e-09 | 9.863188 | 1.1742e-08
2018-01-27 17:33 | 6404.245792 | 2280.0011 | 3 | 1 | 4.400253 | 1.675632 | 2.352288 | 3.432e-09 | 10.11727 | 1.1742e-08
2018-01-27 17:35 | 6524.245892 | 2400.0012 | 3 | 1 | 4.400172 | 1.568195 | 2.406326 | 3.432e-09 | 10.35505 | 1.1742e-08
2018-01-27 17:37 | 6644.246492 | 2520.0018 | 3 | 1 | 4.400227 | 1.469415 | 2.456922 | 3.432e-09 | 10.57769 | 1.1742e-08
2018-01-27 17:39 | 6764.245092 | 2640.0004 | 3 | 1 | 4.400133 | 1.37603 | 2.504329 | 3.432e-09 | 10.78628 | 1.1742e-08
2018-01-27 17:41 | 6884.245692 | 2760.001 | 3 | 1 | 4.400211 | 1.291725 | 2.548783 | 3.432e-09 | 10.98189 | 1.1742e-08
2018-01-27 17:43 | 7004.245692 | 2880.001 | 3 | 1 | 4.400181 | 1.214402 | 2.59054 | 3.432e-09 | 11.16563 | 1.1742e-08
2018-01-27 17:45 | 7124.246492 | 3000.0018 | 3 | 1 | 4.4002 | 1.140423 | 2.629774 | 3.432e-09 | 11.33827 | 1.1742e-08
2018-01-27 17:47 | 7244.245692 | 3120.001 | 3 | 1 | 4.400196 | 1.07147 | 2.666614 | 3.432e-09 | 11.50037 | 1.1742e-08
2018-01-27 17:49 | 7364.245692 | 3240.001 | 3 | 1 | 4.400166 | 1.00569 | 2.70122 | 3.432e-09 | 11.65264 | 1.1742e-08
2018-01-27 17:51 | 7484.246492 | 3360.0018 | 3 | 1 | 4.40021 | 0.945322 | 2.733722 | 3.432e-09 | 11.79566 | 1.1742e-08
2018-01-27 17:53 | 7604.244792 | 3480.0001 | 3 | 1 | 4.400174 | 0.888607 | 2.764266 | 3.432e-09 | 11.93006 | 1.1742e-08
2018-01-27 17:55 | 7724.246492 | 3600.0018 | 3 | 1 | 4.400153 | 0.8350363 | 2.792984 | 3.432e-09 | 12.05642 | 1.1742e-08
2018-01-27 17:57 | 7844.247392 | 3720.0027 | 3 | 1 | 4.400184 | 0.7857628 | 2.819977 | 3.432e-09 | 12.17519 | 1.1742e-08
2018-01-27 17:59 | 7964.247292 | 3840.0026 | 3 | 1 | 4.400147 | 0.7390718 | 2.845377 | 3.432e-09 | 12.28696 | 1.1742e-08
2018-01-27 18:01 | 8084.244892 | 3960.0002 | 3 | 1 | 4.400167 | 0.6953793 | 2.869274 | 3.432e-09 | 12.39211 | 1.1742e-08
2018-01-27 18:03 | 8204.245492 | 4080.0008 | 3 | 1 | 4.400175 | 0.6544847 | 2.891761 | 3.432e-09 | 12.49105 | 1.1742e-08
2018-01-27 18:03 | 8213.205392 | 4088.9607 | 3 | 1 | 4.400221 | 0.6519976 | 2.893386 | 3.432e-09 | 12.49821 | 1.1742e-08
2018-01-27 18:05 | 8333.250748 | 120.0008 | 4 | 1 | 4.297601 | 0 | 2.893386 | 3.432e-09 | 12.49821 | 1.1742e-08
2018-01-27 18:07 | 8453.250848 | 240.0009 | 4 | 1 | 4.285048 | 0 | 2.893386 | 3.432e-09 | 12.49821 | 1.1742e-08
2018-01-27 18:08 | 8513.251448 | 300.0015 | 4 | 1 | 4.2812 | 0 | 2.893386 | 3.432e-09 | 12.49821 | 1.1742e-08
2018-01-27 18:10 | 8633.330176 | 120.0003 | 5 | 1 | 3.402754 | -6.52011 | 2.893386 | 0.2173096 | 12.49821 | 0.7504828
2018-01-27 18:12 | 8753.330876 | 240.001 | 5 | 1 | 3.404163 | -6.520012 | 2.893386 | 0.4346473 | 12.49821 | 1.491267
2018-01-27 18:14 | 8873.330176 | 360.0003 | 5 | 1 | 3.367472 | -6.51999 | 2.893386 | 0.6519505 | 12.49821 | 2.227308
2018-01-27 18:16 | 8993.330176 | 480.0003 | 5 | 1 | 3.322651 | -6.520032 | 2.893386 | 0.8692794 | 12.49821 | 2.954346
2018-01-27 18:18 | 9113.330076 | 600.0002 | 5 | 1 | 3.274825 | -6.520071 | 2.893386 | 1.086636 | 12.49821 | 3.671425
2018-01-27 18:20 | 9233.330176 | 720.0003 | 5 | 1 | 3.221437 | -6.520061 | 2.893386 | 1.303949 | 12.49821 | 4.37745
2018-01-27 18:22 | 9353.330976 | 840.0011 | 5 | 1 | 3.157549 | -6.520039 | 2.893386 | 1.521296 | 12.49821 | 5.070858
2018-01-27 18:24 | 9473.330976 | 960.0011 | 5 | 1 | 3.077101 | -6.520029 | 2.893386 | 1.738608 | 12.49821 | 5.74867
2018-01-27 18:26 | 9562.593176 | 1049.2633 | 5 | 1 | 2.999997 | -6.520063 | 2.893386 | 1.900283 | 12.49821 | 6.240183
2018-01-27 18:28 | 9682.636288 | 120.0001 | 6 | 1 | 3.737004 | 0 | 2.893386 | 1.9003 | 12.49821 | 6.240234
2018-01-27 18:30 | 9802.636288 | 240.0001 | 6 | 1 | 3.756445 | 0 | 2.893386 | 1.9003 | 12.49821 | 6.240234
2018-01-27 18:31 | 9862.639388 | 300.0032 | 6 | 1 | 3.763033 | 0 | 2.893386 | 1.9003 | 12.49821 | 6.240234
2018-01-27 18:31 | 9862.649084 | 0.0026 | 7 | 2 | 3.762938 | 0 | 0 | 0 | 0 | 0
2018-01-27 18:33 | 9982.730304 | 120.0019 | 2 | 2 | 4.200297 | 4.037711 | 0.1496421 | 1.28e-10 | 0.6260751 | 4.82e-10
2018-01-27 18:35 | 10102.73 | 240.0003 | 2 | 2 | 4.200273 | 3.740159 | 0.2787079 | 1.28e-10 | 1.168185 | 4.82e-10
2018-01-27 18:37 | 10222.73 | 360.0012 | 2 | 2 | 4.200271 | 3.494296 | 0.3993811 | 1.28e-10 | 1.675043 | 4.82e-10
2018-01-27 18:38 | 10321.13 | 458.4 | 2 | 2 | 4.200271 | 3.259999 | 0.4917364 | 1.28e-10 | 2.062959 | 4.82e-10
2018-01-27 18:40 | 10441.14 | 120.0009 | 3 | 2 | 4.228945 | 3.26007 | 0.6000322 | 1.28e-10 | 2.519247 | 4.82e-10
2018-01-27 18:42 | 10561.14 | 240.0002 | 3 | 2 | 4.263965 | 3.260055 | 0.7086841 | 1.28e-10 | 2.980596 | 4.82e-10
2018-01-27 18:44 | 10681.14 | 360.0009 | 3 | 2 | 4.303251 | 3.260037 | 0.8173578 | 1.28e-10 | 3.446073 | 4.82e-10
2018-01-27 18:46 | 10801.14 | 480.0018 | 3 | 2 | 4.344796 | 3.260062 | 0.9260156 | 1.28e-10 | 3.915909 | 4.82e-10
2018-01-27 18:48 | 10921.14 | 600.0002 | 3 | 2 | 4.387301 | 3.260047 | 1.034686 | 1.28e-10 | 4.390343 | 4.82e-10
2018-01-27 18:50 | 11041.14 | 720.0011 | 3 | 2 | 4.400274 | 2.94387 | 1.139373 | 1.28e-10 | 4.850786 | 4.82e-10
2018-01-27 18:52 | 11161.14 | 840.0019 | 3 | 2 | 4.400294 | 2.597022 | 1.231505 | 1.28e-10 | 5.256193 | 4.82e-10
2018-01-27 18:54 | 11281.14 | 960.0035 | 3 | 2 | 4.400256 | 2.312655 | 1.313147 | 1.28e-10 | 5.615441 | 4.82e-10
2018-01-27 18:56 | 11401.14 | 1080.001 | 3 | 2 | 4.400211 | 2.074546 | 1.386138 | 1.28e-10 | 5.936617 | 4.82e-10
2018-01-27 18:58 | 11521.14 | 1200.001 | 3 | 2 | 4.400248 | 1.874093 | 1.451864 | 1.28e-10 | 6.225829 | 4.82e-10
2018-01-27 19:00 | 11641.14 | 1320.0003 | 3 | 2 | 4.400181 | 1.703261 | 1.511417 | 1.28e-10 | 6.487875 | 4.82e-10
2018-01-27 19:02 | 11761.14 | 1440.0011 | 3 | 2 | 4.400248 | 1.558258 | 1.56571 | 1.28e-10 | 6.726775 | 4.82e-10
2018-01-27 19:04 | 11881.14 | 1560.002 | 3 | 2 | 4.400261 | 1.431282 | 1.615466 | 1.28e-10 | 6.945711 | 4.82e-10
2018-01-27 19:06 | 12001.14 | 1680.0019 | 3 | 2 | 4.400208 | 1.31897 | 1.66125 | 1.28e-10 | 7.147173 | 4.82e-10
2018-01-27 19:08 | 12121.14 | 1800.0003 | 3 | 2 | 4.40021 | 1.219296 | 1.703519 | 1.28e-10 | 7.333163 | 4.82e-10
2018-01-27 19:10 | 12241.14 | 1920.0008 | 3 | 2 | 4.400184 | 1.129434 | 1.742628 | 1.28e-10 | 7.50525 | 4.82e-10
2018-01-27 19:12 | 12361.14 | 2040.0019 | 3 | 2 | 4.400181 | 1.052906 | 1.778972 | 1.28e-10 | 7.665173 | 4.82e-10
2018-01-27 19:14 | 12481.14 | 2160.0011 | 3 | 2 | 4.400159 | 0.9830256 | 1.812901 | 1.28e-10 | 7.814467 | 4.82e-10
2018-01-27 19:16 | 12601.14 | 2280.0003 | 3 | 2 | 4.400175 | 0.918272 | 1.844579 | 1.28e-10 | 7.953853 | 4.82e-10
2018-01-27 19:18 | 12721.14 | 2400.0003 | 3 | 2 | 4.400173 | 0.8565493 | 1.874148 | 1.28e-10 | 8.083963 | 4.82e-10
2018-01-27 19:20 | 12841.14 | 2520.0014 | 3 | 2 | 4.400188 | 0.7981615 | 1.901724 | 1.28e-10 | 8.205304 | 4.82e-10
2018-01-27 19:22 | 12961.14 | 2640.001 | 3 | 2 | 4.400166 | 0.7389879 | 1.92733 | 1.28e-10 | 8.317976 | 4.82e-10
2018-01-27 19:24 | 13081.14 | 2760.0009 | 3 | 2 | 4.400148 | 0.6845112 | 1.951047 | 1.28e-10 | 8.422335 | 4.82e-10
2018-01-27 19:25 | 13158.58 | 2837.4416 | 3 | 2 | 4.400159 | 0.6519909 | 1.965421 | 1.28e-10 | 8.485579 | 4.82e-10
2018-01-27 19:27 | 13278.63 | 120.0007 | 4 | 2 | 4.301438 | 0 | 1.965421 | 1.28e-10 | 8.485582 | 4.82e-10
2018-01-27 19:29 | 13398.63 | 240.0016 | 4 | 2 | 4.290396 | 0 | 1.965421 | 1.28e-10 | 8.485582 | 4.82e-10
2018-01-27 19:30 | 13458.63 | 300.0021 | 4 | 2 | 4.287274 | 0 | 1.965421 | 1.28e-10 | 8.485582 | 4.82e-10
2018-01-27 19:32 | 13578.70908 | 120.0009 | 5 | 2 | 3.473462 | -6.520081 | 1.965421 | 0.2173205 | 8.485582 | 0.7686612
2018-01-27 19:34 | 13698.70908 | 240.0009 | 5 | 2 | 3.450837 | -6.520004 | 1.965421 | 0.4346417 | 8.485582 | 1.521894
2018-01-27 19:36 | 13818.70828 | 360.0001 | 5 | 2 | 3.403059 | -6.520029 | 1.965421 | 0.6519796 | 8.485582 | 2.266762
2018-01-27 19:38 | 13938.70828 | 480.0001 | 5 | 2 | 3.354353 | -6.520017 | 1.965421 | 0.8692868 | 8.485582 | 3.00094
2018-01-27 19:40 | 14058.70878 | 600.0006 | 5 | 2 | 3.304495 | -6.520016 | 1.965421 | 1.08661 | 8.485582 | 3.724478
2018-01-27 19:42 | 14178.70838 | 720.0002 | 5 | 2 | 3.252437 | -6.519987 | 1.965421 | 1.303922 | 8.485582 | 4.437138
2018-01-27 19:44 | 14298.70838 | 840.0002 | 5 | 2 | 3.19152 | -6.519994 | 1.965421 | 1.521286 | 8.485582 | 5.137722
2018-01-27 19:46 | 14418.70838 | 960.0002 | 5 | 2 | 3.116579 | -6.520049 | 1.965421 | 1.738594 | 8.485582 | 5.823447
2018-01-27 19:48 | 14538.70908 | 1080.0009 | 5 | 2 | 3.018399 | -6.520054 | 1.965421 | 1.955927 | 8.485582 | 6.490652
2018-01-27 19:49 | 14556.58258 | 1097.8744 | 5 | 2 | 2.999995 | -6.5201 | 1.965421 | 1.988306 | 8.485582 | 6.588092
2018-01-27 19:51 | 14676.63 | 120.0007 | 6 | 2 | 3.731703 | 0 | 1.965421 | 1.988306 | 8.485582 | 6.588092
2018-01-27 19:53 | 14796.63 | 239.9999 | 6 | 2 | 3.750028 | 0 | 1.965421 | 1.988306 | 8.485582 | 6.588092
2018-01-27 19:54 | 14856.63 | 300.0039 | 6 | 2 | 3.75683 | 0 | 1.965421 | 1.988306 | 8.485582 | 6.588092
2018-01-27 19:54 | 14856.64 | 0.0048 | 7 | 3 | 3.756811 | 0 | 0 | 0 | 0 | 0
2018-01-27 19:56 | 14976.73 | 120.001 | 2 | 3 | 4.200298 | 4.184936 | 0.1535125 | 3.55e-10 | 0.6413694 | 1.333e-09
2018-01-27 19:58 | 15096.73 | 240.0001 | 2 | 3 | 4.200262 | 3.841475 | 0.286635 | 3.55e-10 | 1.20052 | 1.333e-09
2018-01-27 20:00 | 15216.73 | 360.0002 | 2 | 3 | 4.200263 | 3.577983 | 0.4103385 | 3.55e-10 | 1.720106 | 1.333e-09
2018-01-27 20:02 | 15336.73 | 480.0016 | 2 | 3 | 4.200276 | 3.27282 | 0.5246303 | 3.55e-10 | 2.200161 | 1.333e-09
2018-01-27 20:02 | 15341.63 | 484.9095 | 2 | 3 | 4.200276 | 3.259995 | 0.5290752 | 3.55e-10 | 2.218831 | 1.333e-09
2018-01-27 20:04 | 15461.65 | 120.0002 | 3 | 3 | 4.230357 | 3.260039 | 0.6373712 | 3.55e-10 | 2.675198 | 1.333e-09
2018-01-27 20:06 | 15581.65 | 240.0011 | 3 | 3 | 4.265869 | 3.260091 | 0.7460346 | 3.55e-10 | 3.136785 | 1.333e-09
2018-01-27 20:08 | 15701.65 | 360.0011 | 3 | 3 | 4.304494 | 3.260049 | 0.8546931 | 3.55e-10 | 3.602381 | 1.333e-09
2018-01-27 20:10 | 15821.65 | 480.0012 | 3 | 3 | 4.345726 | 3.260102 | 0.9633628 | 3.55e-10 | 4.072372 | 1.333e-09
2018-01-27 20:12 | 15941.65 | 600.0011 | 3 | 3 | 4.388356 | 3.260077 | 1.072023 | 3.55e-10 | 4.546885 | 1.333e-09
2018-01-27 20:14 | 16061.65 | 720.002 | 3 | 3 | 4.400235 | 2.932544 | 1.176399 | 3.55e-10 | 5.005995 | 1.333e-09
2018-01-27 20:16 | 16181.65 | 840.0021 | 3 | 3 | 4.40027 | 2.593041 | 1.268315 | 3.55e-10 | 5.410447 | 1.333e-09
2018-01-27 20:18 | 16301.65 | 960.0003 | 3 | 3 | 4.40024 | 2.310739 | 1.349877 | 3.55e-10 | 5.76934 | 1.333e-09
2018-01-27 20:20 | 16421.65 | 1080.0012 | 3 | 3 | 4.400282 | 2.074405 | 1.422845 | 3.55e-10 | 6.090416 | 1.333e-09
2018-01-27 20:22 | 16541.65 | 1200.0004 | 3 | 3 | 4.400253 | 1.876863 | 1.488582 | 3.55e-10 | 6.379677 | 1.333e-09
2018-01-27 20:24 | 16661.65 | 1320.0005 | 3 | 3 | 4.400226 | 1.707335 | 1.548237 | 3.55e-10 | 6.642173 | 1.333e-09
2018-01-27 20:26 | 16781.65 | 1440.0004 | 3 | 3 | 4.400203 | 1.560102 | 1.60263 | 3.55e-10 | 6.881515 | 1.333e-09
2018-01-27 20:28 | 16901.65 | 1560.0005 | 3 | 3 | 4.400202 | 1.432256 | 1.652453 | 3.55e-10 | 7.100744 | 1.333e-09
2018-01-27 20:30 | 17021.65 | 1680.0021 | 3 | 3 | 4.400172 | 1.318317 | 1.698269 | 3.55e-10 | 7.302347 | 1.333e-09
2018-01-27 20:32 | 17141.65 | 1800.002 | 3 | 3 | 4.400235 | 1.216977 | 1.740487 | 3.55e-10 | 7.488114 | 1.333e-09
2018-01-27 20:34 | 17261.65 | 1920.0021 | 3 | 3 | 4.400203 | 1.124969 | 1.77949 | 3.55e-10 | 7.659736 | 1.333e-09
2018-01-27 20:36 | 17381.65 | 2040.0019 | 3 | 3 | 4.400195 | 1.04139 | 1.815569 | 3.55e-10 | 7.818488 | 1.333e-09
2018-01-27 20:38 | 17501.65 | 2160.0004 | 3 | 3 | 4.400189 | 0.9660635 | 1.849001 | 3.55e-10 | 7.965595 | 1.333e-09
2018-01-27 20:40 | 17621.65 | 2280.0002 | 3 | 3 | 4.400167 | 0.8963785 | 1.880025 | 3.55e-10 | 8.102105 | 1.333e-09
2018-01-27 20:42 | 17741.65 | 2400.0003 | 3 | 3 | 4.400161 | 0.8340292 | 1.90884 | 3.55e-10 | 8.228897 | 1.333e-09
2018-01-27 20:44 | 17861.65 | 2520.0002 | 3 | 3 | 4.400187 | 0.7781191 | 1.935706 | 3.55e-10 | 8.347113 | 1.333e-09
2018-01-27 20:46 | 17981.65 | 2640.0011 | 3 | 3 | 4.400226 | 0.7238522 | 1.960723 | 3.55e-10 | 8.457191 | 1.333e-09
2018-01-27 20:48 | 18101.65 | 2760.0011 | 3 | 3 | 4.400117 | 0.6720209 | 1.983968 | 3.55e-10 | 8.559477 | 1.333e-09
2018-01-27 20:49 | 18152.94 | 2811.2881 | 3 | 3 | 4.400211 | 0.6519957 | 1.993396 | 3.55e-10 | 8.600961 | 1.333e-09
2018-01-27 20:51 | 18272.98 | 120.0001 | 4 | 3 | 4.301958 | 0 | 1.993396 | 3.55e-10 | 8.600961 | 1.333e-09
2018-01-27 20:53 | 18392.98 | 240.0017 | 4 | 3 | 4.290988 | 0 | 1.993396 | 3.55e-10 | 8.600961 | 1.333e-09
2018-01-27 20:54 | 18452.98 | 300.0024 | 4 | 3 | 4.287976 | 0 | 1.993396 | 3.55e-10 | 8.600961 | 1.333e-09
2018-01-27 20:56 | 18573.06 | 120.001 | 5 | 3 | 3.501582 | -6.520034 | 1.993396 | 0.2172959 | 8.600961 | 0.7747095
2018-01-27 20:58 | 18693.06 | 240.0009 | 5 | 3 | 3.466652 | -6.519994 | 1.993396 | 0.4346435 | 8.600961 | 1.532601
2018-01-27 21:00 | 18813.06 | 360.0002 | 5 | 3 | 3.414124 | -6.520026 | 1.993396 | 0.6519616 | 8.600961 | 2.280365
2018-01-27 21:02 | 18933.06 | 480.0009 | 5 | 3 | 3.361583 | -6.52001 | 1.993396 | 0.8693009 | 8.600961 | 3.016615
2018-01-27 21:04 | 19053.06 | 600.0001 | 5 | 3 | 3.309599 | -6.51999 | 1.993396 | 1.086626 | 8.600961 | 3.741527
2018-01-27 21:06 | 19173.06 | 720.001 | 5 | 3 | 3.25571 | -6.520046 | 1.993396 | 1.303956 | 8.600961 | 4.455088
2018-01-27 21:08 | 19293.06 | 840.0001 | 5 | 3 | 3.194385 | -6.52 | 1.993396 | 1.521262 | 8.600961 | 5.156079
2018-01-27 21:10 | 19413.06 | 960.001 | 5 | 3 | 3.120678 | -6.520041 | 1.993396 | 1.738602 | 8.600961 | 5.842686
2018-01-27 21:12 | 19533.06 | 1080.001 | 5 | 3 | 3.022151 | -6.520016 | 1.993396 | 1.955931 | 8.600961 | 6.510729
2018-01-27 21:12 | 19554.73 | 1101.6753 | 5 | 3 | 2.999995 | -6.520039 | 1.993396 | 1.995159 | 8.600961 | 6.628852
2018-01-27 21:14 | 19674.78 | 120.0018 | 6 | 3 | 3.731526 | 0 | 1.993396 | 1.995201 | 8.600961 | 6.62898
2018-01-27 21:16 | 19794.78 | 240.001 | 6 | 3 | 3.749084 | 0 | 1.993396 | 1.995201 | 8.600961 | 6.62898
2018-01-27 21:17 | 19854.78 | 300.0016 | 6 | 3 | 3.755693 | 0 | 1.993396 | 1.995201 | 8.600961 | 6.62898
2018-01-27 21:17 | 19854.78886 | 0.0026 | 7 | 4 | 3.755601 | 0 | 0 | 0 | 0 | 0
2018-01-27 21:19 | 19974.86828 | 120.0001 | 2 | 4 | 4.200263 | 4.184659 | 0.1535809 | 2.522e-09 | 0.641596 | 9.473e-09
2018-01-27 21:21 | 20094.86918 | 240.001 | 2 | 4 | 4.200225 | 3.847373 | 0.2867973 | 2.522e-09 | 1.20114 | 9.473e-09
2018-01-27 21:23 | 20214.86898 | 360.0008 | 2 | 4 | 4.200236 | 3.569507 | 0.4105199 | 2.522e-09 | 1.720806 | 9.473e-09
2018-01-27 21:25 | 20334.82968 | 479.9615 | 2 | 4 | 4.200245 | 3.259984 | 0.5243873 | 2.522e-09 | 2.199079 | 9.473e-09
2018-01-27 21:27 | 20454.84 | 120.0002 | 3 | 4 | 4.230313 | 3.260049 | 0.6326686 | 2.522e-09 | 2.655378 | 9.473e-09
2018-01-27 21:29 | 20574.84 | 240.0002 | 3 | 4 | 4.265798 | 3.26003 | 0.7413206 | 2.522e-09 | 3.116905 | 9.473e-09
2018-01-27 21:31 | 20694.84 | 360.001 | 3 | 4 | 4.304451 | 3.260024 | 0.8500016 | 2.522e-09 | 3.582586 | 9.473e-09
2018-01-27 21:33 | 20814.84 | 480.0009 | 3 | 4 | 4.345707 | 3.259973 | 0.9586743 | 2.522e-09 | 4.052598 | 9.473e-09
2018-01-27 21:35 | 20934.84 | 600.0011 | 3 | 4 | 4.388175 | 3.260093 | 1.067333 | 2.522e-09 | 4.527094 | 9.473e-09
2018-01-27 21:37 | 21054.84 | 720.0004 | 3 | 4 | 4.40024 | 2.934985 | 1.171775 | 2.522e-09 | 4.986487 | 9.473e-09
2018-01-27 21:39 | 21174.84 | 840.001 | 3 | 4 | 4.400249 | 2.593942 | 1.26375 | 2.522e-09 | 5.3912 | 9.473e-09
2018-01-27 21:41 | 21294.84 | 960.0019 | 3 | 4 | 4.400253 | 2.3096 | 1.345309 | 2.522e-09 | 5.750081 | 9.473e-09
2018-01-27 21:43 | 21414.84 | 1080.0028 | 3 | 4 | 4.400228 | 2.073997 | 1.41826 | 2.522e-09 | 6.071085 | 9.473e-09
2018-01-27 21:45 | 21534.84 | 1200.001 | 3 | 4 | 4.400253 | 1.875477 | 1.483989 | 2.522e-09 | 6.360306 | 9.473e-09
2018-01-27 21:47 | 21654.84 | 1320.0003 | 3 | 4 | 4.400254 | 1.707657 | 1.54362 | 2.522e-09 | 6.622694 | 9.473e-09
2018-01-27 21:49 | 21774.84 | 1440.0005 | 3 | 4 | 4.400226 | 1.561241 | 1.598039 | 2.522e-09 | 6.862152 | 9.473e-09
2018-01-27 21:51 | 21894.84 | 1560.0011 | 3 | 4 | 4.400245 | 1.435114 | 1.647911 | 2.522e-09 | 7.0816 | 9.473e-09
2018-01-27 21:53 | 22014.84 | 1680.0002 | 3 | 4 | 4.400229 | 1.322708 | 1.693822 | 2.522e-09 | 7.283616 | 9.473e-09
2018-01-27 21:55 | 22134.84 | 1800.0003 | 3 | 4 | 4.400183 | 1.222833 | 1.736209 | 2.522e-09 | 7.470128 | 9.473e-09
2018-01-27 21:57 | 22254.84 | 1920.001 | 3 | 4 | 4.400188 | 1.133403 | 1.775453 | 2.522e-09 | 7.642812 | 9.473e-09
2018-01-27 21:59 | 22374.84 | 2040.0012 | 3 | 4 | 4.400222 | 1.052385 | 1.811861 | 2.522e-09 | 7.803014 | 9.473e-09
2018-01-27 22:01 | 22494.84 | 2160.002 | 3 | 4 | 4.400203 | 0.9778996 | 1.845667 | 2.522e-09 | 7.951764 | 9.473e-09
2018-01-27 22:03 | 22614.84 | 2280.0018 | 3 | 4 | 4.40022 | 0.9097939 | 1.877099 | 2.522e-09 | 8.090072 | 9.473e-09
2018-01-27 22:05 | 22734.84 | 2400.0011 | 3 | 4 | 4.400162 | 0.8459263 | 1.906342 | 2.522e-09 | 8.218747 | 9.473e-09
2018-01-27 22:07 | 22854.84 | 2520.001 | 3 | 4 | 4.4002 | 0.7876797 | 1.933562 | 2.522e-09 | 8.338519 | 9.473e-09
2018-01-27 22:09 | 22974.84 | 2640.001 | 3 | 4 | 4.40017 | 0.7325754 | 1.95889 | 2.522e-09 | 8.449965 | 9.473e-09
2018-01-27 22:11 | 23094.84 | 2760.0002 | 3 | 4 | 4.400186 | 0.6830988 | 1.982469 | 2.522e-09 | 8.553717 | 9.473e-09
2018-01-27 22:12 | 23176.65 | 2841.8048 | 3 | 4 | 4.400161 | 0.6519947 | 1.997632 | 2.522e-09 | 8.620438 | 9.473e-09
2018-01-27 22:14 | 23296.69 | 120 | 4 | 4 | 4.302384 | 0 | 1.997632 | 2.522e-09 | 8.620438 | 9.473e-09
2018-01-27 22:16 | 23416.69 | 239.9999 | 4 | 4 | 4.29139 | 0 | 1.997632 | 2.522e-09 | 8.620438 | 9.473e-09
2018-01-27 22:17 | 23476.69 | 300.0014 | 4 | 4 | 4.288373 | 0 | 1.997632 | 2.522e-09 | 8.620438 | 9.473e-09
2018-01-27 22:19 | 23596.77 | 120.0001 | 5 | 4 | 3.528657 | -6.519965 | 1.997632 | 0.2173081 | 8.620438 | 0.7801722
2018-01-27 22:21 | 23716.77 | 240.001 | 5 | 4 | 3.489309 | -6.51997 | 1.997632 | 0.4346304 | 8.620438 | 1.543258
2018-01-27 22:23 | 23836.77 | 360.001 | 5 | 4 | 3.434851 | -6.520038 | 1.997632 | 0.6519498 | 8.620438 | 2.29572
2018-01-27 22:25 | 23956.77 | 480.001 | 5 | 4 | 3.379434 | -6.52 | 1.997632 | 0.8693039 | 8.620438 | 3.036279
2018-01-27 22:27 | 24076.77 | 600.001 | 5 | 4 | 3.325448 | -6.520061 | 1.997632 | 1.086624 | 8.620438 | 3.764832
2018-01-27 22:29 | 24196.77 | 720.001 | 5 | 4 | 3.27057 | -6.520052 | 1.997632 | 1.303944 | 8.620438 | 4.48161
2018-01-27 22:31 | 24316.77 | 840.0002 | 5 | 4 | 3.210023 | -6.520125 | 1.997632 | 1.521245 | 8.620438 | 5.185912
2018-01-27 22:33 | 24436.77 | 960.001 | 5 | 4 | 3.135682 | -6.520137 | 1.997632 | 1.738606 | 8.620438 | 5.875962
2018-01-27 22:35 | 24556.77 | 1080.0019 | 5 | 4 | 3.037552 | -6.51996 | 1.997632 | 1.955938 | 8.620438 | 6.54727
2018-01-27 22:36 | 24594.01 | 1117.2392 | 5 | 4 | 2.999999 | -6.520185 | 1.997632 | 2.02337 | 8.620438 | 6.750865
2018-01-27 22:38 | 24714.06 | 119.9999 | 6 | 4 | 3.728944 | 0 | 1.997632 | 2.02337 | 8.620438 | 6.750865
2018-01-27 22:40 | 24834.06 | 240.0001 | 6 | 4 | 3.745713 | 0 | 1.997632 | 2.02337 | 8.620438 | 6.750865
2018-01-27 22:41 | 24894.07 | 300.0045 | 6 | 4 | 3.752131 | 0 | 1.997632 | 2.02337 | 8.620438 | 6.750865
2018-01-27 22:41 | 24894.07 | 0.0028 | 7 | 5 | 3.75221 | 0 | 0 | 0 | 0 | 0
2018-01-27 22:43 | 25014.1567 | 120.0002 | 2 | 5 | 4.200281 | 4.171449 | 0.1534874 | 1.91e-09 | 0.6411237 | 7.166e-09
2018-01-27 22:45 | 25134.1584 | 240.0019 | 2 | 5 | 4.200259 | 3.822377 | 0.2859469 | 1.91e-09 | 1.197489 | 7.166e-09
2018-01-27 22:47 | 25254.1575 | 360.001 | 2 | 5 | 4.200277 | 3.560399 | 0.4090084 | 1.91e-09 | 1.714379 | 7.166e-09
2018-01-27 22:49 | 25374.1575 | 480.001 | 2 | 5 | 4.200265 | 3.282559 | 0.5230537 | 1.91e-09 | 2.193398 | 7.166e-09
2018-01-27 22:49 | 25383.9989 | 489.8424 | 2 | 5 | 4.200307 | 3.259999 | 0.5320044 | 1.91e-09 | 2.230994 | 7.166e-09
2018-01-27 22:51 | 25504.01 | 120.0001 | 3 | 5 | 4.227191 | 3.260114 | 0.640294 | 1.91e-09 | 2.687168 | 7.166e-09
2018-01-27 22:53 | 25624.01 | 240.0001 | 3 | 5 | 4.259562 | 3.260108 | 0.748953 | 1.91e-09 | 3.148217 | 7.166e-09
2018-01-27 22:55 | 25744.01 | 360.0009 | 3 | 5 | 4.295778 | 3.260056 | 0.8576193 | 1.91e-09 | 3.613022 | 7.166e-09
2018-01-27 22:57 | 25864.01 | 480.0009 | 3 | 5 | 4.334994 | 3.260043 | 0.9662889 | 1.91e-09 | 4.081958 | 7.166e-09
2018-01-27 22:59 | 25984.01 | 600.0009 | 3 | 5 | 4.375396 | 3.260119 | 1.074949 | 1.91e-09 | 4.55518 | 7.166e-09
2018-01-27 23:01 | 26104.01 | 720.0018 | 3 | 5 | 4.400302 | 3.063741 | 1.182186 | 1.91e-09 | 5.026256 | 7.166e-09
2018-01-27 23:03 | 26224.01 | 840.0018 | 3 | 5 | 4.40027 | 2.700978 | 1.278049 | 1.91e-09 | 5.448078 | 7.166e-09
2018-01-27 23:05 | 26344.01 | 960.0009 | 3 | 5 | 4.400223 | 2.388991 | 1.362739 | 1.91e-09 | 5.820734 | 7.166e-09
2018-01-27 23:07 | 26464.01 | 1080.0002 | 3 | 5 | 4.400238 | 2.131356 | 1.437952 | 1.91e-09 | 6.151692 | 7.166e-09
2018-01-27 23:09 | 26584.01 | 1200.0009 | 3 | 5 | 4.40022 | 1.920938 | 1.505361 | 1.91e-09 | 6.448306 | 7.166e-09
2018-01-27 23:11 | 26704.01 | 1320.0002 | 3 | 5 | 4.400262 | 1.746919 | 1.566396 | 1.91e-09 | 6.716876 | 7.166e-09
2018-01-27 23:13 | 26824.01 | 1440.0002 | 3 | 5 | 4.400256 | 1.595289 | 1.622022 | 1.91e-09 | 6.96164 | 7.166e-09
2018-01-27 23:15 | 26944.01 | 1560.0017 | 3 | 5 | 4.400252 | 1.462869 | 1.672913 | 1.91e-09 | 7.185574 | 7.166e-09
2018-01-27 23:17 | 27064.01 | 1680.0001 | 3 | 5 | 4.400189 | 1.344761 | 1.719657 | 1.91e-09 | 7.391256 | 7.166e-09
2018-01-27 23:19 | 27184.01 | 1800.0002 | 3 | 5 | 4.400203 | 1.241401 | 1.762735 | 1.91e-09 | 7.580809 | 7.166e-09
2018-01-27 23:21 | 27304.01 | 1920.001 | 3 | 5 | 4.400226 | 1.148466 | 1.802528 | 1.91e-09 | 7.755902 | 7.166e-09
2018-01-27 23:23 | 27424.01 | 2040.0002 | 3 | 5 | 4.400195 | 1.064219 | 1.839376 | 1.91e-09 | 7.918043 | 7.166e-09
2018-01-27 23:25 | 27544.01 | 2160.0002 | 3 | 5 | 4.400182 | 0.987216 | 1.873546 | 1.91e-09 | 8.068397 | 7.166e-09
2018-01-27 23:27 | 27664.01 | 2280.0009 | 3 | 5 | 4.400173 | 0.9151745 | 1.905241 | 1.91e-09 | 8.20786 | 7.166e-09
2018-01-27 23:29 | 27784.01 | 2400.0017 | 3 | 5 | 4.400123 | 0.8490438 | 1.934643 | 1.91e-09 | 8.337234 | 7.166e-09
2018-01-27 23:31 | 27904.01 | 2520.0001 | 3 | 5 | 4.400218 | 0.7889557 | 1.961921 | 1.91e-09 | 8.457263 | 7.166e-09
2018-01-27 23:33 | 28024.01 | 2640.0002 | 3 | 5 | 4.400169 | 0.733243 | 1.987271 | 1.91e-09 | 8.568807 | 7.166e-09
2018-01-27 23:35 | 28144.01 | 2760.0009 | 3 | 5 | 4.400155 | 0.6826458 | 2.010855 | 1.91e-09 | 8.672581 | 7.166e-09
2018-01-27 23:37 | 28223.03 | 2839.0192 | 3 | 5 | 4.400131 | 0.6519957 | 2.025506 | 1.91e-09 | 8.737047 | 7.166e-09
2018-01-27 23:39 | 28343.08 | 119.9998 | 4 | 5 | 4.302915 | 0 | 2.025506 | 1.91e-09 | 8.737047 | 7.166e-09
2018-01-27 23:41 | 28463.08 | 239.9999 | 4 | 5 | 4.291957 | 0 | 2.025506 | 1.91e-09 | 8.737047 | 7.166e-09
2018-01-27 23:42 | 28523.08 | 300.0037 | 4 | 5 | 4.288956 | 0 | 2.025506 | 1.91e-09 | 8.737047 | 7.166e-09
2018-01-27 23:44 | 28643.16 | 120.001 | 5 | 5 | 3.528279 | -6.51999 | 2.025506 | 0.2172949 | 8.737047 | 0.780417
2018-01-27 23:46 | 28763.16 | 240.0017 | 5 | 5 | 3.485044 | -6.520017 | 2.025506 | 0.4346514 | 8.737047 | 1.543025
2018-01-27 23:48 | 28883.16 | 360.001 | 5 | 5 | 3.42794 | -6.520012 | 2.025506 | 0.6519741 | 8.737047 | 2.2943
2018-01-27 23:50 | 29003.16 | 480.001 | 5 | 5 | 3.372326 | -6.519979 | 2.025506 | 0.8692865 | 8.737047 | 3.033097
2018-01-27 23:52 | 29123.16 | 600.001 | 5 | 5 | 3.319501 | -6.52001 | 2.025506 | 1.086631 | 8.737047 | 3.760245
2018-01-27 23:54 | 29243.16 | 720.001 | 5 | 5 | 3.264886 | -6.520031 | 2.025506 | 1.303932 | 8.737047 | 4.475735
2018-01-27 23:56 | 29363.16 | 840.0027 | 5 | 5 | 3.203781 | -6.520081 | 2.025506 | 1.521293 | 8.737047 | 5.178894
2018-01-27 23:58 | 29483.16 | 960.0018 | 5 | 5 | 3.128394 | -6.520031 | 2.025506 | 1.73861 | 8.737047 | 5.867266
2018-01-28 | 29603.16 | 1080.001 | 5 | 5 | 3.02777 | -6.520112 | 2.025506 | 1.955902 | 8.737047 | 6.536726
2018-01-28 | 29629.49 | 1106.3336 | 5 | 5 | 2.999996 | -6.520164 | 2.025506 | 2.00362 | 8.737047 | 6.680551
2018-01-28 00:02 | 29749.53 | 120.0008 | 6 | 5 | 3.731166 | 0 | 2.025506 | 2.00362 | 8.737047 | 6.680551
2018-01-28 00:04 | 29869.53 | 240.0008 | 6 | 5 | 3.748013 | 0 | 2.025506 | 2.00362 | 8.737047 | 6.680551
2018-01-28 00:05 | 29929.54 | 300.0038 | 6 | 5 | 3.75437 | 0 | 2.025506 | 2.00362 | 8.737047 | 6.680551
2018-01-28 00:05 | 29929.55 | 0.0027 | 7 | 6 | 3.754252 | 0 | 0 | 0 | 0 | 0
2018-01-28 00:07 | 30049.63 | 120.0008 | 2 | 6 | 4.200304 | 4.119306 | 0.1523356 | 5.318e-09 | 0.6365651 | 1.9965e-08
2018-01-28 00:09 | 30169.63 | 240.0002 | 2 | 6 | 4.20027 | 3.781013 | 0.2832253 | 5.318e-09 | 1.186337 | 1.9965e-08
2018-01-28 00:11 | 30289.63 | 360.0009 | 2 | 6 | 4.200235 | 3.538764 | 0.4052553 | 5.318e-09 | 1.698893 | 1.9965e-08
2018-01-28 00:13 | 30409.63 | 480.001 | 2 | 6 | 4.200277 | 3.267959 | 0.5187995 | 5.318e-09 | 2.175808 | 1.9965e-08
2018-01-28 00:13 | 30412.79 | 483.164 | 2 | 6 | 4.200259 | 3.259994 | 0.5216606 | 5.318e-09 | 2.187825 | 1.9965e-08
2018-01-28 00:15 | 30532.81 | 120.0018 | 3 | 6 | 4.227485 | 3.260121 | 0.6299499 | 5.318e-09 | 2.644012 | 1.9965e-08
2018-01-28 00:17 | 30652.8 | 240.0008 | 3 | 6 | 4.260535 | 3.260131 | 0.7386156 | 5.318e-09 | 3.105157 | 1.9965e-08
2018-01-28 00:19 | 30772.8 | 360.0002 | 3 | 6 | 4.297531 | 3.260169 | 0.8472756 | 5.318e-09 | 3.570083 | 1.9965e-08
2018-01-28 00:21 | 30892.8 | 480.0009 | 3 | 6 | 4.33723 | 3.26006 | 0.9559457 | 5.318e-09 | 4.039234 | 1.9965e-08
2018-01-28 00:23 | 31012.8 | 600.0008 | 3 | 6 | 4.378706 | 3.260106 | 1.064612 | 5.318e-09 | 4.512782 | 1.9965e-08
2018-01-28 00:25 | 31132.81 | 720.0018 | 3 | 6 | 4.400292 | 3.026544 | 1.17121 | 5.318e-09 | 4.981251 | 1.9965e-08
2018-01-28 00:27 | 31252.8 | 840.0009 | 3 | 6 | 4.400236 | 2.668763 | 1.265925 | 5.318e-09 | 5.398021 | 1.9965e-08
2018-01-28 00:29 | 31372.8 | 960.0009 | 3 | 6 | 4.400255 | 2.366708 | 1.349718 | 5.318e-09 | 5.766732 | 1.9965e-08
2018-01-28 00:31 | 31492.8 | 1080.0002 | 3 | 6 | 4.400256 | 2.111693 | 1.424213 | 5.318e-09 | 6.09453 | 1.9965e-08
2018-01-28 00:33 | 31612.8 | 1200.0002 | 3 | 6 | 4.40027 | 1.901675 | 1.490968 | 5.318e-09 | 6.388268 | 1.9965e-08
2018-01-28 00:35 | 31732.8 | 1320.001 | 3 | 6 | 4.400239 | 1.727632 | 1.551372 | 5.318e-09 | 6.654061 | 1.9965e-08
2018-01-28 00:37 | 31852.8 | 1440.0004 | 3 | 6 | 4.400213 | 1.577792 | 1.606401 | 5.318e-09 | 6.896198 | 1.9965e-08
2018-01-28 00:39 | 31972.8 | 1560.001 | 3 | 6 | 4.400191 | 1.446792 | 1.656775 | 5.318e-09 | 7.117857 | 1.9965e-08
2018-01-28 00:41 | 32092.8 | 1680.0009 | 3 | 6 | 4.400233 | 1.331439 | 1.703035 | 5.318e-09 | 7.321408 | 1.9965e-08
2018-01-28 00:43 | 32212.8 | 1800.0007 | 3 | 6 | 4.400205 | 1.228453 | 1.745653 | 5.318e-09 | 7.508938 | 1.9965e-08
2018-01-28 00:45 | 32332.8 | 1920.0002 | 3 | 6 | 4.400214 | 1.138063 | 1.785059 | 5.318e-09 | 7.682333 | 1.9965e-08
2018-01-28 00:47 | 32452.8 | 2040.0009 | 3 | 6 | 4.400227 | 1.055924 | 1.821586 | 5.318e-09 | 7.843056 | 1.9965e-08
2018-01-28 00:49 | 32572.8 | 2160.0009 | 3 | 6 | 4.400169 | 0.9807453 | 1.855501 | 5.318e-09 | 7.992291 | 1.9965e-08
2018-01-28 00:51 | 32692.8 | 2280.0009 | 3 | 6 | 4.400222 | 0.913043 | 1.887053 | 5.318e-09 | 8.131127 | 1.9965e-08
2018-01-28 00:53 | 32812.8 | 2400.0009 | 3 | 6 | 4.400176 | 0.8497047 | 1.916412 | 5.318e-09 | 8.260308 | 1.9965e-08
2018-01-28 00:55 | 32932.8 | 2520.0001 | 3 | 6 | 4.400153 | 0.7916174 | 1.943757 | 5.318e-09 | 8.380633 | 1.9965e-08
2018-01-28 00:57 | 33052.8 | 2640.0001 | 3 | 6 | 4.400161 | 0.7395582 | 1.969259 | 5.318e-09 | 8.492844 | 1.9965e-08
2018-01-28 00:59 | 33172.8 | 2760.0001 | 3 | 6 | 4.400145 | 0.6906509 | 1.993093 | 5.318e-09 | 8.59772 | 1.9965e-08
2018-01-28 01:01 | 33274.38 | 2861.572 | 3 | 6 | 4.400167 | 0.6519957 | 2.012033 | 5.318e-09 | 8.681061 | 1.9965e-08
2018-01-28 01:03 | 33394.42 | 120.0002 | 4 | 6 | 4.304822 | 0 | 2.012033 | 5.318e-09 | 8.681061 | 1.9965e-08
2018-01-28 01:05 | 33514.42 | 240.0002 | 4 | 6 | 4.294163 | 0 | 2.012033 | 5.318e-09 | 8.681061 | 1.9965e-08
2018-01-28 01:06 | 33574.42 | 300.0017 | 4 | 6 | 4.291223 | 0 | 2.012033 | 5.318e-09 | 8.681061 | 1.9965e-08
2018-01-28 01:08 | 33694.5 | 120.0002 | 5 | 6 | 3.546472 | -6.520002 | 2.012033 | 0.2173147 | 8.681061 | 0.7844795
2018-01-28 01:10 | 33814.5 | 240.0009 | 5 | 6 | 3.498855 | -6.520032 | 2.012033 | 0.4346304 | 8.681061 | 1.550457
2018-01-28 01:12 | 33934.5 | 360.0002 | 5 | 6 | 3.438778 | -6.520074 | 2.012033 | 0.651958 | 8.681061 | 2.30438
2018-01-28 01:14 | 34054.5 | 480.0002 | 5 | 6 | 3.380327 | -6.520135 | 2.012033 | 0.869303 | 8.681061 | 3.04536
2018-01-28 01:16 | 34174.5 | 600.0002 | 5 | 6 | 3.324704 | -6.52011 | 2.012033 | 1.086619 | 8.681061 | 3.773873
2018-01-28 01:18 | 34294.5 | 720.0019 | 5 | 6 | 3.269475 | -6.520088 | 2.012033 | 1.303964 | 8.681061 | 4.490509
2018-01-28 01:20 | 34414.5 | 840.0003 | 5 | 6 | 3.20912 | -6.520056 | 2.012033 | 1.521274 | 8.681061 | 5.194582
2018-01-28 01:22 | 34534.5 | 960.0002 | 5 | 6 | 3.135939 | -6.520148 | 2.012033 | 1.73861 | 8.681061 | 5.884396
2018-01-28 01:24 | 34654.5 | 1080.001 | 5 | 6 | 3.038733 | -6.520142 | 2.012033 | 1.955921 | 8.681061 | 6.555978
2018-01-28 01:24 | 34691.51 | 1117.0144 | 5 | 6 | 2.999996 | -6.520098 | 2.012033 | 2.022937 | 8.681061 | 6.758348
2018-01-28 01:26 | 34811.56 | 119.9999 | 6 | 6 | 3.729841 | 0 | 2.012033 | 2.022937 | 8.681061 | 6.758348
2018-01-28 01:28 | 34931.56 | 240 | 6 | 6 | 3.746168 | 0 | 2.012033 | 2.022937 | 8.681061 | 6.758348
2018-01-28 01:29 | 34991.56 | 300.0022 | 6 | 6 | 3.752473 | 0 | 2.012033 | 2.022937 | 8.681061 | 6.758348
2018-01-28 01:29 | 34991.57 | 0.0026 | 7 | 7 | 3.752404 | 0 | 0 | 0 | 0 | 0
2018-01-28 01:31 | 35111.65 | 120.0018 | 2 | 7 | 4.20027 | 4.15841 | 0.1532515 | 2.851e-09 | 0.6401637 | 1.07e-08
2018-01-28 01:33 | 35231.65 | 240.0002 | 2 | 7 | 4.200273 | 3.812297 | 0.285296 | 2.851e-09 | 1.194786 | 1.07e-08
2018-01-28 01:35 | 35351.65 | 360.0011 | 2 | 7 | 4.200271 | 3.56865 | 0.4083388 | 2.851e-09 | 1.711597 | 1.07e-08
2018-01-28 01:37 | 35471.65 | 480.0001 | 2 | 7 | 4.200271 | 3.29341 | 0.5227761 | 2.851e-09 | 2.192263 | 1.07e-08
2018-01-28 01:38 | 35485.69 | 494.0425 | 2 | 7 | 4.200298 | 3.259982 | 0.5355632 | 2.851e-09 | 2.245972 | 1.07e-08
2018-01-28 01:40 | 35605.71 | 120.0009 | 3 | 7 | 4.22774 | 3.260121 | 0.6438329 | 2.851e-09 | 2.702089 | 1.07e-08
2018-01-28 01:42 | 35725.71 | 240 | 3 | 7 | 4.261253 | 3.260108 | 0.7525012 | 2.851e-09 | 3.16329 | 1.07e-08
2018-01-28 01:44 | 35845.71 | 360.0001 | 3 | 7 | 4.298035 | 3.260127 | 0.861177 | 2.851e-09 | 3.628352 | 1.07e-08
2018-01-28 01:46 | 35965.71 | 480.0009 | 3 | 7 | 4.337616 | 3.26015 | 0.9698405 | 2.851e-09 | 4.097519 | 1.07e-08
2018-01-28 01:48 | 36085.71 | 600.0002 | 3 | 7 | 4.378848 | 3.260112 | 1.078509 | 2.851e-09 | 4.571111 | 1.07e-08
2018-01-28 01:50 | 36205.71 | 720.0002 | 3 | 7 | 4.40027 | 3.023782 | 1.185087 | 2.851e-09 | 5.039495 | 1.07e-08
2018-01-28 01:52 | 36325.71 | 840.0002 | 3 | 7 | 4.400263 | 2.670312 | 1.279753 | 2.851e-09 | 5.45605 | 1.07e-08
2018-01-28 01:54 | 36445.71 | 960.0018 | 3 | 7 | 4.400261 | 2.367482 | 1.363587 | 2.851e-09 | 5.824939 | 1.07e-08
2018-01-28 01:56 | 36565.71 | 1080.0018 | 3 | 7 | 4.400223 | 2.11221 | 1.438119 | 2.851e-09 | 6.152899 | 1.07e-08
2018-01-28 01:58 | 36685.71 | 1200.0001 | 3 | 7 | 4.400252 | 1.901126 | 1.504883 | 2.851e-09 | 6.446676 | 1.07e-08
2018-01-28 02:00 | 36805.71 | 1320.0009 | 3 | 7 | 4.400209 | 1.724743 | 1.565229 | 2.851e-09 | 6.712212 | 1.07e-08
2018-01-28 02:02 | 36925.71 | 1440.0011 | 3 | 7 | 4.400213 | 1.573922 | 1.620144 | 2.851e-09 | 6.953854 | 1.07e-08
2018-01-28 02:04 | 37045.71 | 1560.0001 | 3 | 7 | 4.400238 | 1.444219 | 1.670404 | 2.851e-09 | 7.175006 | 1.07e-08
2018-01-28 02:06 | 37165.71 | 1680.0002 | 3 | 7 | 4.400192 | 1.328729 | 1.716581 | 2.851e-09 | 7.378197 | 1.07e-08
2018-01-28 02:08 | 37285.71 | 1800.0008 | 3 | 7 | 4.400248 | 1.225747 | 1.759105 | 2.851e-09 | 7.56531 | 1.07e-08
2018-01-28 02:10 | 37405.71 | 1920.001 | 3 | 7 | 4.400186 | 1.132966 | 1.798373 | 2.851e-09 | 7.738094 | 1.07e-08
2018-01-28 02:12 | 37525.71 | 2040.0017 | 3 | 7 | 4.400147 | 1.048779 | 1.834714 | 2.851e-09 | 7.898006 | 1.07e-08
2018-01-28 02:14 | 37645.71 | 2160.0002 | 3 | 7 | 4.400169 | 0.9730263 | 1.868393 | 2.851e-09 | 8.046197 | 1.07e-08
2018-01-28 02:16 | 37765.71 | 2280.0009 | 3 | 7 | 4.400184 | 0.9041986 | 1.899665 | 2.851e-09 | 8.183804 | 1.07e-08
2018-01-28 02:18 | 37885.71 | 2400.0009 | 3 | 7 | 4.400187 | 0.8421535 | 1.928751 | 2.851e-09 | 8.311785 | 1.07e-08
2018-01-28 02:20 | 38005.71 | 2520.0008 | 3 | 7 | 4.400168 | 0.7855673 | 1.955867 | 2.851e-09 | 8.4311 | 1.07e-08
2018-01-28 02:22 | 38125.71 | 2640.0001 | 3 | 7 | 4.400153 | 0.7325935 | 1.981164 | 2.851e-09 | 8.542409 | 1.07e-08
2018-01-28 02:24 | 38245.71 | 2760.0001 | 3 | 7 | 4.400205 | 0.6836081 | 2.00475 | 2.851e-09 | 8.646195 | 1.07e-08
2018-01-28 02:25 | 38324.76 | 2839.0559 | 3 | 7 | 4.400161 | 0.6519976 | 2.019404 | 2.851e-09 | 8.710673 | 1.07e-08
2018-01-28 02:27 | 38444.81 | 120.001 | 4 | 7 | 4.303992 | 0 | 2.019404 | 2.851e-09 | 8.710673 | 1.07e-08
2018-01-28 02:29 | 38564.81 | 240.001 | 4 | 7 | 4.293152 | 0 | 2.019404 | 2.851e-09 | 8.710673 | 1.07e-08
2018-01-28 02:30 | 38624.81 | 300.0024 | 4 | 7 | 4.290167 | 0 | 2.019404 | 2.851e-09 | 8.710673 | 1.07e-08
2018-01-28 02:32 | 38744.89 | 120.001 | 5 | 7 | 3.543775 | -6.52002 | 2.019404 | 0.2173263 | 8.710673 | 0.7838788
2018-01-28 02:34 | 38864.89 | 240.001 | 5 | 7 | 3.495261 | -6.520071 | 2.019404 | 0.4346481 | 8.710673 | 1.549136
2018-01-28 02:36 | 38984.89 | 360.0002 | 5 | 7 | 3.435051 | -6.52007 | 2.019404 | 0.6519689 | 8.710673 | 2.302246
2018-01-28 02:38 | 39104.89 | 480.0011 | 5 | 7 | 3.375513 | -6.520086 | 2.019404 | 0.8693077 | 8.710673 | 3.042273
2018-01-28 02:40 | 39224.89 | 600.0019 | 5 | 7 | 3.321117 | -6.520016 | 2.019404 | 1.086623 | 8.710673 | 3.769869
2018-01-28 02:41 | 39315.53 | 690.648 | 5 | 7 | 2.998899 | -6.520096 | 2.019404 | 1.250789 | 8.710673 | 4.310484
2018-01-28 02:43 | 39435.57948 | 120.0006 | 6 | 7 | 3.826871 | 0 | 2.019404 | 1.250805 | 8.710673 | 4.310532
2018-01-28 02:45 | 39555.57948 | 240.0006 | 6 | 7 | 3.850685 | 0 | 2.019404 | 1.250805 | 8.710673 | 4.310532
2018-01-28 02:46 | 39615.58248 | 300.0036 | 6 | 7 | 3.858008 | 0 | 2.019404 | 1.250805 | 8.710673 | 4.310532
2018-01-28 02:46 | 39615.5928 | 0.0028 | 7 | 8 | 3.858094 | 0 | 0 | 0 | 0 | 0
2018-01-28 02:46 | 39615.99612 | 0.324 | 2 | 8 | 4.029238 | 1.273843 | 5.488754e-05 | 0 | 0.0002181994 | 0
2018-01-28 02:48 | 39736.01 | 120.001 | 3 | 8 | 4.326531 | 3.260055 | 0.1083306 | 0 | 0.4720121 | 0
2018-01-28 02:50 | 39856.01 | 240.001 | 3 | 8 | 4.286963 | 3.259997 | 0.2169761 | 0 | 0.9379694 | 0
2018-01-28 02:52 | 39976.01 | 360.001 | 3 | 8 | 4.307778 | 3.260045 | 0.3256546 | 0 | 1.40431 | 0
2018-01-28 02:54 | 40096.01 | 480.0011 | 3 | 8 | 4.365683 | 3.260024 | 0.4343162 | 0 | 1.875558 | 0
2018-01-28 02:56 | 40216.01 | 600.0011 | 3 | 8 | 4.399692 | 1.579575 | 0.5165186 | 0 | 2.236214 | 0
2018-01-28 02:58 | 40336.01 | 720.0003 | 3 | 8 | 4.400158 | 2.9414 | 0.5809584 | 0 | 2.519746 | 0
2018-01-28 03:00 | 40456.01 | 840.0011 | 3 | 8 | 4.400327 | 2.611346 | 0.6618576 | 0 | 2.875714 | 0
2018-01-28 03:02 | 40576.01 | 960.0018 | 3 | 8 | 4.400247 | 2.184228 | 0.7401613 | 0 | 3.220271 | 0
2018-01-28 03:04 | 40696.01 | 1080.0002 | 3 | 8 | 4.400224 | 1.944554 | 0.808794 | 0 | 3.522272 | 0
2018-01-28 03:06 | 40816.01 | 1200.0001 | 3 | 8 | 4.400205 | 1.750369 | 0.8703052 | 0 | 3.792936 | 0
2018-01-28 03:08 | 40936.01 | 1320.0018 | 3 | 8 | 4.400246 | 1.586899 | 0.9258608 | 0 | 4.037393 | 0
2018-01-28 03:10 | 41056.01 | 1440.0002 | 3 | 8 | 4.40016 | 1.445128 | 0.9763494 | 0 | 4.259554 | 0
2018-01-28 03:12 | 41176.01 | 1560 | 3 | 8 | 4.400202 | 1.321113 | 1.02242 | 0 | 4.462272 | 0
2018-01-28 03:14 | 41296.01 | 1680.0012 | 3 | 8 | 4.400175 | 1.20892 | 1.064559 | 0 | 4.647696 | 0
2018-01-28 03:16 | 41416.01 | 1800.0011 | 3 | 8 | 4.400229 | 1.107988 | 1.10315 | 0 | 4.817505 | 0
2018-01-28 03:18 | 41536.01 | 1920.0003 | 3 | 8 | 4.400184 | 1.01052 | 1.138445 | 0 | 4.972807 | 0
2018-01-28 03:20 | 41656.01 | 2040.0019 | 3 | 8 | 4.40022 | 0.9225779 | 1.17064 | 0 | 5.114473 | 0
2018-01-28 03:22 | 41776.01 | 2160.0018 | 3 | 8 | 4.40019 | 0.843749 | 1.200043 | 0 | 5.243853 | 0
2018-01-28 03:24 | 41896.01 | 2280.0002 | 3 | 8 | 4.400145 | 0.7744808 | 1.226984 | 0 | 5.362395 | 0
2018-01-28 03:26 | 42016.01 | 2400.0002 | 3 | 8 | 4.400149 | 0.7126503 | 1.251758 | 0 | 5.471404 | 0
2018-01-28 03:28 | 42136.01 | 2520.0011 | 3 | 8 | 4.400149 | 0.6569023 | 1.274571 | 0 | 5.571786 | 0
2018-01-28 03:29 | 42146.07 | 2530.0665 | 3 | 8 | 4.40015 | 0.6519995 | 1.276401 | 0 | 5.579839 | 0
2018-01-28 03:31 | 42266.11948 | 119.9998 | 4 | 8 | 4.306482 | 0 | 1.276401 | 0 | 5.579839 | 0
2018-01-28 03:33 | 42386.12018 | 240.0005 | 4 | 8 | 4.297276 | 0 | 1.276401 | 0 | 5.579839 | 0
2018-01-28 03:34 | 42446.12088 | 300.0012 | 4 | 8 | 4.294826 | 0 | 1.276401 | 0 | 5.579839 | 0
2018-01-28 03:36 | 42566.2 | 120.001 | 5 | 8 | 3.54612 | -6.520152 | 1.276401 | 0.2173087 | 5.579839 | 0.7843152
2018-01-28 03:38 | 42686.2 | 240.001 | 5 | 8 | 3.497829 | -6.520103 | 1.276401 | 0.4346435 | 5.579839 | 1.550184
2018-01-28 03:40 | 42806.2 | 360.001 | 5 | 8 | 3.437495 | -6.520086 | 1.276401 | 0.6519668 | 5.579839 | 2.303835
2018-01-28 03:42 | 42926.2 | 480.001 | 5 | 8 | 3.378125 | -6.520042 | 1.276401 | 0.8693111 | 5.579839 | 3.044403
2018-01-28 03:44 | 43046.2 | 600.001 | 5 | 8 | 3.321198 | -6.520076 | 1.276401 | 1.086613 | 5.579839 | 3.772282
2018-01-28 03:46 | 43166.2 | 720.0002 | 5 | 8 | 3.263041 | -6.520049 | 1.276401 | 1.303957 | 5.579839 | 4.487858
2018-01-28 03:48 | 43286.2 | 840.0009 | 5 | 8 | 3.202082 | -6.520052 | 1.276401 | 1.521289 | 5.579839 | 5.1905
2018-01-28 03:50 | 43406.2 | 960.0009 | 5 | 8 | 3.131188 | -6.520031 | 1.276401 | 1.738599 | 5.579839 | 5.878979
2018-01-28 03:52 | 43526.2 | 1080.0002 | 5 | 8 | 3.038651 | -6.519982 | 1.276401 | 1.955949 | 5.579839 | 6.550017
2018-01-28 03:52 | 43564.96 | 1118.7592 | 5 | 8 | 2.999998 | -6.520036 | 1.276401 | 2.02613 | 5.579839 | 6.76195
2018-01-28 03:54 | 43685 | 120.0002 | 6 | 8 | 3.729331 | 0 | 1.276401 | 2.026165 | 5.579839 | 6.762057
2018-01-28 03:56 | 43805 | 240.0001 | 6 | 8 | 3.745287 | 0 | 1.276401 | 2.026165 | 5.579839 | 6.762057
2018-01-28 03:57 | 43865 | 300.0025 | 6 | 8 | 3.751607 | 0 | 1.276401 | 2.026165 | 5.579839 | 6.762057
2018-01-28 03:57 | 43865.02 | 0.0026 | 7 | 9 | 3.751663 | 0 | 0 | 0 | 0 | 0
2018-01-28 03:59 | 43985.09 | 120.0003 | 2 | 9 | 4.200284 | 4.240212 | 0.1550912 | 0 | 0.6473737 | 0
2018-01-28 04:01 | 44105.09 | 240.001 | 2 | 9 | 4.200268 | 3.872211 | 0.289517 | 0 | 1.211999 | 0
2018-01-28 04:03 | 44225.09 | 360.001 | 2 | 9 | 4.200274 | 3.589185 | 0.4138908 | 0 | 1.734401 | 0
2018-01-28 04:05 | 44345.09 | 480.0003 | 2 | 9 | 4.200274 | 3.280334 | 0.5284827 | 0 | 2.215717 | 0
2018-01-28 04:05 | 44352.67 | 487.5752 | 2 | 9 | 4.200248 | 3.259999 | 0.5353665 | 0 | 2.244631 | 0
2018-01-28 04:07 | 44472.68 | 120.0001 | 3 | 9 | 4.229406 | 3.260123 | 0.6436485 | 0 | 2.700888 | 0
2018-01-28 04:09 | 44592.68 | 240.0001 | 3 | 9 | 4.264403 | 3.260114 | 0.7523037 | 0 | 3.162299 | 0
2018-01-28 04:11 | 44712.68 | 360.0001 | 3 | 9 | 4.303025 | 3.26006 | 0.8609726 | 0 | 3.627765 | 0
2018-01-28 04:13 | 44832.68 | 480.0009 | 3 | 9 | 4.344926 | 3.260127 | 0.9696323 | 0 | 4.097586 | 0
2018-01-28 04:15 | 44952.68 | 600.0009 | 3 | 9 | 4.387963 | 3.260116 | 1.07831 | 0 | 4.572105 | 0
2018-01-28 04:17 | 45072.68 | 720.0002 | 3 | 9 | 4.400249 | 2.932294 | 1.182724 | 0 | 5.031368 | 0
2018-01-28 04:19 | 45192.68 | 840.0002 | 3 | 9 | 4.400237 | 2.587577 | 1.274535 | 0 | 5.435359 | 0
2018-01-28 04:21 | 45312.68 | 960.0002 | 3 | 9 | 4.400259 | 2.306161 | 1.355959 | 0 | 5.793649 | 0
2018-01-28 04:23 | 45432.68 | 1080.0002 | 3 | 9 | 4.400217 | 2.076043 | 1.428864 | 0 | 6.114448 | 0
2018-01-28 04:25 | 45552.68 | 1200.0001 | 3 | 9 | 4.400236 | 1.888257 | 1.494851 | 0 | 6.404803 | 0
2018-01-28 04:27 | 45672.68 | 1320.0009 | 3 | 9 | 4.400226 | 1.725794 | 1.555005 | 0 | 6.669497 | 0
2018-01-28 04:29 | 45792.68 | 1440.001 | 3 | 9 | 4.40022 | 1.584871 | 1.610119 | 0 | 6.912012 | 0
2018-01-28 04:31 | 45912.68 | 1560.0009 | 3 | 9 | 4.400217 | 1.458922 | 1.660792 | 0 | 7.134982 | 0
2018-01-28 04:33 | 46032.68 | 1680.0002 | 3 | 9 | 4.400206 | 1.346096 | 1.707498 | 0 | 7.3405 | 0
2018-01-28 04:35 | 46152.68 | 1800.0002 | 3 | 9 | 4.400242 | 1.244378 | 1.750629 | 0 | 7.530283 | 0
2018-01-28 04:37 | 46272.69 | 1920.0018 | 3 | 9 | 4.400208 | 1.150979 | 1.79051 | 0 | 7.705769 | 0
2018-01-28 04:39 | 46392.68 | 2040.0009 | 3 | 9 | 4.400189 | 1.065195 | 1.827423 | 0 | 7.868194 | 0
2018-01-28 04:41 | 46512.69 | 2160.0017 | 3 | 9 | 4.400149 | 0.9853811 | 1.861606 | 0 | 8.018604 | 0
2018-01-28 04:43 | 46632.68 | 2280.0001 | 3 | 9 | 4.400169 | 0.9078417 | 1.893163 | 0 | 8.157459 | 0
2018-01-28 04:45 | 46752.68 | 2400.0009 | 3 | 9 | 4.400211 | 0.8376236 | 1.922227 | 0 | 8.285349 | 0
2018-01-28 04:47 | 46872.69 | 2520.0018 | 3 | 9 | 4.400187 | 0.7738771 | 1.949053 | 0 | 8.403388 | 0
2018-01-28 04:49 | 46992.68 | 2640.0002 | 3 | 9 | 4.400111 | 0.7163162 | 1.973884 | 0 | 8.512647 | 0
2018-01-28 04:51 | 47112.68 | 2760.0012 | 3 | 9 | 4.400187 | 0.6647224 | 1.996902 | 0 | 8.61393 | 0
2018-01-28 04:52 | 47142.23 | 2789.5447 | 3 | 9 | 4.400129 | 0.6519928 | 2.002305 | 0 | 8.637705 | 0
2018-01-28 04:54 | 47262.27 | 120.0014 | 4 | 9 | 4.303812 | 0 | 2.002305 | 0 | 8.637705 | 0
2018-01-28 04:56 | 47382.27 | 240.0007 | 4 | 9 | 4.2931 | 0 | 2.002305 | 0 | 8.637705 | 0
2018-01-28 04:57 | 47442.28 | 300.0045 | 4 | 9 | 4.290155 | 0 | 2.002305 | 0 | 8.637705 | 0
2018-01-28 04:59 | 47562.35 | 120.0001 | 5 | 9 | 3.540535 | -6.520056 | 2.002305 | 0.2173227 | 8.637705 | 0.7832561
2018-01-28 05:01 | 47682.35 | 240.0002 | 5 | 9 | 3.490892 | -6.520084 | 2.002305 | 0.4346367 | 8.637705 | 1.547683
2018-01-28 05:03 | 47802.35 | 360.001 | 5 | 9 | 3.430425 | -6.520084 | 2.002305 | 0.6519769 | 8.637705 | 2.299795
2018-01-28 05:05 | 47922.35 | 480.0002 | 5 | 9 | 3.371783 | -6.520088 | 2.002305 | 0.8693221 | 8.637705 | 3.038949
2018-01-28 05:07 | 48042.36 | 600.0018 | 5 | 9 | 3.317049 | -6.520041 | 2.002305 | 1.086653 | 8.637705 | 3.765752
2018-01-28 05:09 | 48162.35 | 720.001 | 5 | 9 | 3.262173 | -6.520074 | 2.002305 | 1.303972 | 8.637705 | 4.480648
2018-01-28 05:11 | 48282.35 | 840.001 | 5 | 9 | 3.201593 | -6.520084 | 2.002305 | 1.521289 | 8.637705 | 5.183144
2018-01-28 05:13 | 48402.35 | 960.0002 | 5 | 9 | 3.127923 | -6.520042 | 2.002305 | 1.738611 | 8.637705 | 5.871226
2018-01-28 05:15 | 48522.35 | 1080.0001 | 5 | 9 | 3.030468 | -6.520007 | 2.002305 | 1.955971 | 8.637705 | 6.541157
2018-01-28 05:15 | 48550.94 | 1108.5848 | 5 | 9 | 2.999998 | -6.52006 | 2.002305 | 2.007725 | 8.637705 | 6.697218
2018-01-28 05:17 | 48670.99 | 120.0007 | 6 | 9 | 3.73061 | 0 | 2.002305 | 2.007748 | 8.637705 | 6.697288
2018-01-28 05:19 | 48790.99 | 240.0007 | 6 | 9 | 3.746499 | 0 | 2.002305 | 2.007748 | 8.637705 | 6.697288
2018-01-28 05:20 | 48850.99 | 300.0021 | 6 | 9 | 3.752723 | 0 | 2.002305 | 2.007748 | 8.637705 | 6.697288
2018-01-28 05:20 | 48851 | 0.0028 | 7 | 10 | 3.752742 | 0 | 0 | 0 | 0 | 0
2018-01-28 05:22 | 48971.08 | 120.0003 | 2 | 10 | 4.200309 | 4.172324 | 0.1535446 | 3.1e-11 | 0.6413156 | 1.15e-10
2018-01-28 05:24 | 49091.08 | 240.0003 | 2 | 10 | 4.200228 | 3.822633 | 0.2860969 | 3.1e-11 | 1.198071 | 1.15e-10
2018-01-28 05:26 | 49211.08 | 360.0002 | 2 | 10 | 4.200262 | 3.554288 | 0.409096 | 3.1e-11 | 1.714698 | 1.15e-10
2018-01-28 05:28 | 49331.08 | 480.001 | 2 | 10 | 4.200253 | 3.261216 | 0.5227698 | 3.1e-11 | 2.192158 | 1.15e-10
2018-01-28 05:28 | 49331.91 | 480.8337 | 2 | 10 | 4.200288 | 3.259992 | 0.5235283 | 3.1e-11 | 2.195343 | 1.15e-10
2018-01-28 05:30 | 49451.92 | 120.0001 | 3 | 10 | 4.228586 | 3.26015 | 0.6318054 | 3.1e-11 | 2.651538 | 1.15e-10
2018-01-28 05:32 | 49571.93 | 240.001 | 3 | 10 | 4.262639 | 3.259772 | 0.7404767 | 3.1e-11 | 3.112876 | 1.15e-10
2018-01-28 05:34 | 49691.92 | 360.0002 | 3 | 10 | 4.300341 | 3.260146 | 0.8491374 | 3.1e-11 | 3.578076 | 1.15e-10
2018-01-28 05:36 | 49811.93 | 480.001 | 3 | 10 | 4.341245 | 3.260133 | 0.9577944 | 3.1e-11 | 4.047539 | 1.15e-10
2018-01-28 05:38 | 49931.93 | 600.0019 | 3 | 10 | 4.38407 | 3.26011 | 1.066476 | 3.1e-11 | 4.521664 | 1.15e-10
2018-01-28 05:40 | 50051.92 | 720.0003 | 3 | 10 | 4.40023 | 2.963527 | 1.171762 | 3.1e-11 | 4.984628 | 1.15e-10
2018-01-28 05:42 | 50171.92 | 840.0003 | 3 | 10 | 4.400248 | 2.615005 | 1.264541 | 3.1e-11 | 5.392881 | 1.15e-10
2018-01-28 05:44 | 50291.93 | 960.001 | 3 | 10 | 4.40023 | 2.327413 | 1.346766 | 3.1e-11 | 5.754692 | 1.15e-10
2018-01-28 05:46 | 50411.93 | 1080.001 | 3 | 10 | 4.40026 | 2.088229 | 1.420248 | 3.1e-11 | 6.07803 | 1.15e-10
2018-01-28 05:48 | 50531.93 | 1200.0019 | 3 | 10 | 4.400151 | 1.893276 | 1.486505 | 3.1e-11 | 6.369576 | 1.15e-10
2018-01-28 05:50 | 50651.92 | 1320.0001 | 3 | 10 | 4.400184 | 1.733773 | 1.546895 | 3.1e-11 | 6.635308 | 1.15e-10
2018-01-28 05:52 | 50771.93 | 1440.0011 | 3 | 10 | 4.400189 | 1.594307 | 1.602312 | 3.1e-11 | 6.879153 | 1.15e-10
2018-01-28 05:54 | 50891.93 | 1560.0011 | 3 | 10 | 4.400225 | 1.471664 | 1.653369 | 3.1e-11 | 7.103815 | 1.15e-10
2018-01-28 05:56 | 51011.93 | 1680.0019 | 3 | 10 | 4.400213 | 1.360954 | 1.700533 | 3.1e-11 | 7.311346 | 1.15e-10
2018-01-28 05:58 | 51131.93 | 1800.0028 | 3 | 10 | 4.400229 | 1.260928 | 1.744188 | 3.1e-11 | 7.503439 | 1.15e-10
2018-01-28 06:00 | 51251.93 | 1920.0018 | 3 | 10 | 4.400123 | 1.167127 | 1.784641 | 3.1e-11 | 7.681438 | 1.15e-10
2018-01-28 06:02 | 51371.92 | 2040.0002 | 3 | 10 | 4.400196 | 1.083419 | 1.822141 | 3.1e-11 | 7.846444 | 1.15e-10
2018-01-28 06:04 | 51491.93 | 2160.001 | 3 | 10 | 4.400165 | 1.005789 | 1.856948 | 3.1e-11 | 7.999604 | 1.15e-10
2018-01-28 06:06 | 51611.93 | 2280.0011 | 3 | 10 | 4.400108 | 0.9332495 | 1.88928 | 3.1e-11 | 8.14187 | 1.15e-10
2018-01-28 06:08 | 51731.92 | 2400.0002 | 3 | 10 | 4.400164 | 0.8625956 | 1.919219 | 3.1e-11 | 8.273609 | 1.15e-10
2018-01-28 06:10 | 51851.93 | 2520.0018 | 3 | 10 | 4.400172 | 0.797596 | 1.946877 | 3.1e-11 | 8.395306 | 1.15e-10
2018-01-28 06:12 | 51971.92 | 2640.0002 | 3 | 10 | 4.400149 | 0.739871 | 1.972483 | 3.1e-11 | 8.507979 | 1.15e-10
2018-01-28 06:14 | 52091.93 | 2760.0018 | 3 | 10 | 4.400126 | 0.6867085 | 1.996254 | 3.1e-11 | 8.612573 | 1.15e-10
2018-01-28 06:16 | 52178.4 | 2846.4776 | 3 | 10 | 4.400178 | 0.651989 | 2.01233 | 3.1e-11 | 8.683312 | 1.15e-10
2018-01-28 06:18 | 52298.44 | 119.9999 | 4 | 10 | 4.305132 | 0 | 2.012331 | 3.1e-11 | 8.683318 | 1.15e-10
2018-01-28 06:20 | 52418.44 | 239.9999 | 4 | 10 | 4.294467 | 0 | 2.012331 | 3.1e-11 | 8.683318 | 1.15e-10
2018-01-28 06:21 | 52478.45 | 300.0029 | 4 | 10 | 4.29154 | 0 | 2.012331 | 3.1e-11 | 8.683318 | 1.15e-10
2018-01-28 06:23 | 52598.52604 | 120.0009 | 5 | 10 | 3.553517 | -6.520039 | 2.012331 | 0.2173292 | 8.683318 | 0.7860429
2018-01-28 06:25 | 52718.52614 | 240.001 | 5 | 10 | 3.502428 | -6.5201 | 2.012331 | 0.434635 | 8.683318 | 1.553031
2018-01-28 06:27 | 52838.52604 | 360.0009 | 5 | 10 | 3.440184 | -6.520048 | 2.012331 | 0.6519852 | 8.683318 | 2.307529
2018-01-28 06:29 | 52958.52614 | 480.001 | 5 | 10 | 3.380209 | -6.520056 | 2.012331 | 0.8693151 | 8.683318 | 3.048579
2018-01-28 06:31 | 53078.52534 | 600.0002 | 5 | 10 | 3.324717 | -6.520098 | 2.012331 | 1.086611 | 8.683318 | 3.777024
2018-01-28 06:33 | 53198.52534 | 720.0002 | 5 | 10 | 3.270052 | -6.520088 | 2.012331 | 1.303971 | 8.683318 | 4.493756
2018-01-28 06:35 | 53318.52534 | 840.0002 | 5 | 10 | 3.209959 | -6.520068 | 2.012331 | 1.521308 | 8.683318 | 5.198036
2018-01-28 06:37 | 53438.52614 | 960.001 | 5 | 10 | 3.138683 | -6.520071 | 2.012331 | 1.738625 | 8.683318 | 5.888123
2018-01-28 06:39 | 53558.52524 | 1080.0001 | 5 | 10 | 3.043775 | -6.520106 | 2.012331 | 1.955952 | 8.683318 | 6.560557
2018-01-28 06:39 | 53600.66914 | 1122.144 | 5 | 10 | 2.999998 | -6.52006 | 2.012331 | 2.032284 | 8.683318 | 6.791292
2018-01-28 06:41 | 53720.71 | 119.9999 | 6 | 10 | 3.728637 | 0 | 2.012331 | 2.032284 | 8.683318 | 6.791292
2018-01-28 06:43 | 53840.71 | 240 | 6 | 10 | 3.744212 | 0 | 2.012331 | 2.032284 | 8.683318 | 6.791292
2018-01-28 06:44 | 53900.72 | 300.0014 | 6 | 10 | 3.750306 | 0 | 2.012331 | 2.032284 | 8.683318 | 6.791292
2018-01-28 06:44 | 53900.72 | 0.0027 | 7 | 11 | 3.75038 | 0 | 0 | 0 | 0 | 0
2018-01-28 06:46 | 54020.81 | 120.001 | 2 | 11 | 4.200284 | 4.228471 | 0.1547338 | 0 | 0.6459847 | 0
2018-01-28 06:48 | 54140.81 | 240.0002 | 2 | 11 | 4.200268 | 3.876733 | 0.2890978 | 0 | 1.21035 | 0
2018-01-28 06:50 | 54260.81 | 360.0001 | 2 | 11 | 4.200242 | 3.605412 | 0.4138241 | 0 | 1.734232 | 0
2018-01-28 06:52 | 54380.81 | 480.0001 | 2 | 11 | 4.200212 | 3.307204 | 0.5291203 | 0 | 2.218506 | 0
2018-01-28 06:53 | 54399.42 | 498.6167 | 2 | 11 | 4.200259 | 3.259978 | 0.5460896 | 0 | 2.289781 | 0
2018-01-28 06:55 | 54519.44 | 120.0002 | 3 | 11 | 4.229032 | 3.260165 | 0.6543692 | 0 | 2.746003 | 0
2018-01-28 06:57 | 54639.44 | 240.001 | 3 | 11 | 4.26311 | 3.260148 | 0.7630497 | 0 | 3.207436 | 0
2018-01-28 06:59 | 54759.44 | 360.001 | 3 | 11 | 4.30057 | 3.260095 | 0.87171 | 0 | 3.672672 | 0
2018-01-28 07:01 | 54879.44 | 480.001 | 3 | 11 | 4.341063 | 3.260083 | 0.9803688 | 0 | 4.142144 | 0
2018-01-28 07:03 | 54999.44 | 600.001 | 3 | 11 | 4.383706 | 3.260056 | 1.089037 | 0 | 4.616178 | 0
2018-01-28 07:05 | 55119.44 | 720.0003 | 3 | 11 | 4.400243 | 2.971416 | 1.194471 | 0 | 5.079777 | 0
2018-01-28 07:07 | 55239.44 | 840.001 | 3 | 11 | 4.400249 | 2.621863 | 1.287496 | 0 | 5.489115 | 0
2018-01-28 07:09 | 55359.44 | 960.0014 | 3 | 11 | 4.400245 | 2.332152 | 1.369905 | 0 | 5.851734 | 0
2018-01-28 07:11 | 55479.44 | 1080.0027 | 3 | 11 | 4.400262 | 2.092948 | 1.443529 | 0 | 6.175696 | 0
2018-01-28 07:13 | 55599.44 | 1200.0019 | 3 | 11 | 4.400208 | 1.898862 | 1.509935 | 0 | 6.467899 | 0
2018-01-28 07:15 | 55719.44 | 1320.0011 | 3 | 11 | 4.400245 | 1.737827 | 1.570472 | 0 | 6.734278 | 0
2018-01-28 07:17 | 55839.44 | 1440.0002 | 3 | 11 | 4.40027 | 1.598364 | 1.62601 | 0 | 6.978653 | 0
2018-01-28 07:19 | 55959.44 | 1560.001 | 3 | 11 | 4.400203 | 1.472264 | 1.67714 | 0 | 7.203639 | 0
2018-01-28 07:21 | 56079.44 | 1680.001 | 3 | 11 | 4.400214 | 1.359407 | 1.724302 | 0 | 7.411162 | 0
2018-01-28 07:23 | 56199.44 | 1800.0018 | 3 | 11 | 4.400194 | 1.256876 | 1.767873 | 0 | 7.602881 | 0
2018-01-28 07:25 | 56319.44 | 1920.0002 | 3 | 11 | 4.400189 | 1.163095 | 1.808183 | 0 | 7.780253 | 0
2018-01-28 07:27 | 56439.44 | 2040.001 | 3 | 11 | 4.40017 | 1.077747 | 1.845508 | 0 | 7.944491 | 0
2018-01-28 07:29 | 56559.44 | 2160.0003 | 3 | 11 | 4.400159 | 0.9979534 | 1.880092 | 0 | 8.096669 | 0
2018-01-28 07:31 | 56679.44 | 2280.0011 | 3 | 11 | 4.400179 | 0.923583 | 1.912125 | 0 | 8.237617 | 0
2018-01-28 07:33 | 56799.44 | 2400.0019 | 3 | 11 | 4.400149 | 0.8513927 | 1.941697 | 0 | 8.367741 | 0
2018-01-28 07:35 | 56919.44 | 2520.0009 | 3 | 11 | 4.400177 | 0.7851543 | 1.968945 | 0 | 8.487637 | 0
2018-01-28 07:37 | 57039.44 | 2640.0018 | 3 | 11 | 4.400168 | 0.7263222 | 1.99411 | 0 | 8.598367 | 0
2018-01-28 07:39 | 57159.44 | 2760.0001 | 3 | 11 | 4.400195 | 0.6738558 | 2.017434 | 0 | 8.700995 | 0
2018-01-28 07:40 | 57211.81 | 2812.3696 | 3 | 11 | 4.4002 | 0.6519995 | 2.027076 | 0 | 8.743422 | 0
2018-01-28 07:42 | 57331.85 | 120 | 4 | 11 | 4.304024 | 0 | 2.027076 | 0 | 8.743422 | 0
2018-01-28 07:44 | 57451.85 | 240.0007 | 4 | 11 | 4.293151 | 0 | 2.027076 | 0 | 8.743422 | 0
2018-01-28 07:45 | 57511.85 | 300.003 | 4 | 11 | 4.290152 | 0 | 2.027076 | 0 | 8.743422 | 0
2018-01-28 07:47 | 57631.93 | 120.001 | 5 | 11 | 3.547738 | -6.520081 | 2.027076 | 0.2173011 | 8.743422 | 0.7846107
2018-01-28 07:49 | 57751.93 | 240.0001 | 5 | 11 | 3.496538 | -6.520108 | 2.027076 | 0.4346471 | 8.743422 | 1.55051
2018-01-28 07:51 | 57871.93 | 360.0002 | 5 | 11 | 3.434479 | -6.520106 | 2.027076 | 0.6519686 | 8.743422 | 2.303638
2018-01-28 07:53 | 57991.93 | 480.001 | 5 | 11 | 3.375212 | -6.520093 | 2.027076 | 0.8693156 | 8.743422 | 3.043599
2018-01-28 07:55 | 58111.93 | 600.0018 | 5 | 11 | 3.31947 | -6.520054 | 2.027076 | 1.086655 | 8.743422 | 3.77103
2018-01-28 07:57 | 58231.93 | 720.001 | 5 | 11 | 3.264143 | -6.520138 | 2.027076 | 1.303957 | 8.743422 | 4.486425
2018-01-28 07:59 | 58351.93 | 840.0011 | 5 | 11 | 3.203713 | -6.520074 | 2.027076 | 1.521313 | 8.743422 | 5.189538
2018-01-28 08:01 | 58471.93 | 960.001 | 5 | 11 | 3.13124 | -6.520135 | 2.027076 | 1.738633 | 8.743422 | 5.878206
2018-01-28 08:03 | 58591.93 | 1080.001 | 5 | 11 | 3.031511 | -6.520191 | 2.027076 | 1.955956 | 8.743422 | 6.548499
2018-01-28 08:03 | 58621.7 | 1109.772 | 5 | 11 | 3 | -6.520123 | 2.027076 | 2.00985 | 8.743422 | 6.711045
2018-01-28 08:05 | 58741.747 | 120.0001 | 6 | 11 | 3.730498 | 0 | 2.027076 | 2.00985 | 8.743422 | 6.711045
2018-01-28 08:07 | 58861.748 | 240.0011 | 6 | 11 | 3.746346 | 0 | 2.027076 | 2.00985 | 8.743422 | 6.711045
2018-01-28 08:08 | 58921.7485 | 300.0016 | 6 | 11 | 3.752493 | 0 | 2.027076 | 2.00985 | 8.743422 | 6.711045
2018-01-28 08:08 | 58921.76 | 0.0028 | 7 | 12 | 3.752707 | 0 | 0 | 0 | 0 | 0
2018-01-28 08:10 | 59041.85 | 120.0009 | 2 | 12 | 4.200328 | 4.16801 | 0.1534216 | 1.867e-09 | 0.6408311 | 7.005e-09
2018-01-28 08:12 | 59161.85 | 240.0008 | 2 | 12 | 4.200238 | 3.819671 | 0.2858575 | 1.867e-09 | 1.197098 | 7.005e-09
2018-01-28 08:14 | 59281.85 | 360.0011 | 2 | 12 | 4.200234 | 3.553658 | 0.4087739 | 1.867e-09 | 1.713378 | 7.005e-09
2018-01-28 08:16 | 59401.85 | 480.0009 | 2 | 12 | 4.20029 | 3.262839 | 0.5224325 | 1.867e-09 | 2.190773 | 7.005e-09
2018-01-28 08:16 | 59402.63 | 480.7903 | 2 | 12 | 4.200255 | 3.259995 | 0.5231472 | 1.867e-09 | 2.193775 | 7.005e-09
2018-01-28 08:18 | 59522.65 | 120.001 | 3 | 12 | 4.228456 | 3.259938 | 0.6314258 | 1.867e-09 | 2.649969 | 7.005e-09
2018-01-28 08:20 | 59642.65 | 240.001 | 3 | 12 | 4.26235 | 3.260104 | 0.7400864 | 1.867e-09 | 3.111241 | 7.005e-09
2018-01-28 08:22 | 59762.65 | 360.0002 | 3 | 12 | 4.299648 | 3.260081 | 0.8487675 | 1.867e-09 | 3.576477 | 7.005e-09
2018-01-28 08:24 | 59882.65 | 480.0003 | 3 | 12 | 4.340094 | 3.260077 | 0.9574324 | 1.867e-09 | 4.045866 | 7.005e-09
2018-01-28 08:26 | 60002.65 | 600.0002 | 3 | 12 | 4.382646 | 3.260123 | 1.06609 | 1.867e-09 | 4.519744 | 7.005e-09
2018-01-28 08:28 | 60122.65 | 720.001 | 3 | 12 | 4.40023 | 2.97498 | 1.171692 | 1.867e-09 | 4.984042 | 7.005e-09
2018-01-28 08:30 | 60242.65 | 840.0011 | 3 | 12 | 4.400288 | 2.623185 | 1.264784 | 1.867e-09 | 5.39367 | 7.005e-09
2018-01-28 08:32 | 60362.65 | 960.0002 | 3 | 12 | 4.400286 | 2.334086 | 1.347246 | 1.867e-09 | 5.756526 | 7.005e-09
2018-01-28 08:34 | 60482.65 | 1080.0018 | 3 | 12 | 4.400237 | 2.09567 | 1.42094 | 1.867e-09 | 6.080798 | 7.005e-09
2018-01-28 08:36 | 60602.65 | 1200.0002 | 3 | 12 | 4.400273 | 1.897717 | 1.487369 | 1.867e-09 | 6.373098 | 7.005e-09
2018-01-28 08:38 | 60722.65 | 1320.0011 | 3 | 12 | 4.400233 | 1.734341 | 1.547804 | 1.867e-09 | 6.639029 | 7.005e-09
2018-01-28 08:40 | 60842.65 | 1440.0002 | 3 | 12 | 4.400149 | 1.595433 | 1.603263 | 1.867e-09 | 6.883059 | 7.005e-09
2018-01-28 08:42 | 60962.65 | 1560.0002 | 3 | 12 | 4.400199 | 1.473477 | 1.65438 | 1.867e-09 | 7.107987 | 7.005e-09
2018-01-28 08:44 | 61082.65 | 1680.0002 | 3 | 12 | 4.40019 | 1.363096 | 1.701617 | 1.867e-09 | 7.31584 | 7.005e-09
2018-01-28 08:46 | 61202.65 | 1800.001 | 3 | 12 | 4.400178 | 1.264458 | 1.745393 | 1.867e-09 | 7.508463 | 7.005e-09
2018-01-28 08:48 | 61322.65 | 1920.0003 | 3 | 12 | 4.400226 | 1.174056 | 1.786009 | 1.867e-09 | 7.687179 | 7.005e-09
2018-01-28 08:50 | 61442.65 | 2040.001 | 3 | 12 | 4.400152 | 1.088906 | 1.82371 | 1.867e-09 | 7.853073 | 7.005e-09
2018-01-28 08:52 | 61562.65 | 2160.001 | 3 | 12 | 4.400197 | 1.010863 | 1.858693 | 1.867e-09 | 8.007004 | 7.005e-09
2018-01-28 08:54 | 61682.65 | 2280.0002 | 3 | 12 | 4.400157 | 0.9382219 | 1.891171 | 1.867e-09 | 8.149913 | 7.005e-09
2018-01-28 08:56 | 61802.65 | 2400.0018 | 3 | 12 | 4.400167 | 0.8675776 | 1.921281 | 1.867e-09 | 8.282402 | 7.005e-09
2018-01-28 08:58 | 61922.65 | 2520.0011 | 3 | 12 | 4.400176 | 0.8009624 | 1.949078 | 1.867e-09 | 8.404716 | 7.005e-09
2018-01-28 09:00 | 62042.65 | 2640.001 | 3 | 12 | 4.400187 | 0.7401819 | 1.974743 | 1.867e-09 | 8.517646 | 7.005e-09
2018-01-28 09:02 | 62162.65 | 2760.001 | 3 | 12 | 4.400164 | 0.6862326 | 1.998495 | 1.867e-09 | 8.622159 | 7.005e-09
2018-01-28 09:04 | 62246.63 | 2843.9865 | 3 | 12 | 4.400183 | 0.6519995 | 2.014099 | 1.867e-09 | 8.690817 | 7.005e-09
2018-01-28 09:06 | 62366.68 | 120.0008 | 4 | 12 | 4.304934 | 0 | 2.014101 | 1.867e-09 | 8.690828 | 7.005e-09
2018-01-28 09:08 | 62486.68 | 240.0009 | 4 | 12 | 4.294207 | 0 | 2.014101 | 1.867e-09 | 8.690828 | 7.005e-09
2018-01-28 09:09 | 62546.68 | 300.0031 | 4 | 12 | 4.291268 | 0 | 2.014101 | 1.867e-09 | 8.690828 | 7.005e-09
2018-01-28 09:11 | 62666.76048 | 120.0011 | 5 | 12 | 3.554344 | -6.520172 | 2.014101 | 0.2173234 | 8.690828 | 0.7862623
2018-01-28 09:13 | 62786.75958 | 240.0002 | 5 | 12 | 3.501253 | -6.520128 | 2.014101 | 0.434658 | 8.690828 | 1.553327
2018-01-28 09:15 | 62906.76038 | 360.001 | 5 | 12 | 3.438079 | -6.520088 | 2.014101 | 0.6519786 | 8.690828 | 2.307362
2018-01-28 09:17 | 63026.76038 | 480.001 | 5 | 12 | 3.377964 | -6.520142 | 2.014101 | 0.8692851 | 8.690828 | 3.047834
2018-01-28 09:19 | 63146.76038 | 600.001 | 5 | 12 | 3.32198 | -6.520102 | 2.014101 | 1.086641 | 8.690828 | 3.775919
2018-01-28 09:21 | 63266.75958 | 720.0002 | 5 | 12 | 3.266526 | -6.520122 | 2.014101 | 1.303947 | 8.690828 | 4.491827
2018-01-28 09:23 | 63386.75958 | 840.0002 | 5 | 12 | 3.20593 | -6.520157 | 2.014101 | 1.521284 | 8.690828 | 5.195313
2018-01-28 09:25 | 63506.75958 | 960.0002 | 5 | 12 | 3.133833 | -6.520172 | 2.014101 | 1.738602 | 8.690828 | 5.884498
2018-01-28 09:27 | 63626.75948 | 1080.0001 | 5 | 12 | 3.035665 | -6.519821 | 2.014101 | 1.955929 | 8.690828 | 6.555582
2018-01-28 09:27 | 63659.60028 | 1112.8409 | 5 | 12 | 2.999992 | -6.519824 | 2.014101 | 2.015405 | 8.690828 | 6.735096
2018-01-28 09:29 | 63779.64288 | 120.0001 | 6 | 12 | 3.73011 | 0 | 2.014101 | 2.015405 | 8.690828 | 6.735096
2018-01-28 09:31 | 63899.64278 | 240 | 6 | 12 | 3.745776 | 0 | 2.014101 | 2.015405 | 8.690828 | 6.735096
2018-01-28 09:32 | 63959.64338 | 300.0006 | 6 | 12 | 3.75195 | 0 | 2.014101 | 2.015405 | 8.690828 | 6.735096
2018-01-28 09:32 | 63959.65 | 0.0048 | 7 | 13 | 3.752074 | 0 | 0 | 0 | 0 | 0
2018-01-28 09:34 | 64079.73632 | 120.0003 | 2 | 13 | 4.20032 | 4.197305 | 0.1540518 | 1.563e-09 | 0.643317 | 5.864e-09
2018-01-28 09:36 | 64199.73702 | 240.001 | 2 | 13 | 4.200259 | 3.846341 | 0.2873403 | 1.563e-09 | 1.203164 | 5.864e-09
2018-01-28 09:38 | 64319.73622 | 360.0002 | 2 | 13 | 4.200259 | 3.578038 | 0.4111283 | 1.563e-09 | 1.723105 | 5.864e-09
2018-01-28 09:40 | 64439.73622 | 480.0002 | 2 | 13 | 4.200246 | 3.283303 | 0.5255731 | 1.563e-09 | 2.203803 | 5.864e-09
2018-01-28 09:40 | 64448.85052 | 489.1145 | 2 | 13 | 4.200253 | 3.25999 | 0.5338629 | 1.563e-09 | 2.238622 | 5.864e-09
2018-01-28 09:42 | 64568.86096 | 120.0011 | 3 | 13 | 4.228635 | 3.260125 | 0.6421271 | 1.563e-09 | 2.694768 | 5.864e-09
2018-01-28 09:44 | 64688.86256 | 240.0027 | 3 | 13 | 4.262631 | 3.260129 | 0.7508102 | 1.563e-09 | 3.156162 | 5.864e-09
2018-01-28 09:46 | 64808.86086 | 360.001 | 3 | 13 | 4.300223 | 3.260116 | 0.8594698 | 1.563e-09 | 3.621355 | 5.864e-09
2018-01-28 09:48 | 64928.85996 | 480.0001 | 3 | 13 | 4.340769 | 3.260112 | 0.9681397 | 1.563e-09 | 4.090838 | 5.864e-09
2018-01-28 09:50 | 65048.86006 | 600.0002 | 3 | 13 | 4.383767 | 3.260081 | 1.076791 | 1.563e-09 | 4.56478 | 5.864e-09
2018-01-28 09:52 | 65168.85986 | 720 | 3 | 13 | 4.400267 | 2.965146 | 1.18214 | 1.563e-09 | 5.028014 | 5.864e-09
2018-01-28 09:54 | 65288.86086 | 840.001 | 3 | 13 | 4.400248 | 2.6149 | 1.27493 | 1.563e-09 | 5.436316 | 5.864e-09
2018-01-28 09:56 | 65408.86016 | 960.0003 | 3 | 13 | 4.400241 | 2.328237 | 1.357171 | 1.563e-09 | 5.798196 | 5.864e-09
2018-01-28 09:58 | 65528.86096 | 1080.0011 | 3 | 13 | 4.400255 | 2.088883 | 1.430671 | 1.563e-09 | 6.121613 | 5.864e-09
2018-01-28 10:00 | 65648.86176 | 1200.0019 | 3 | 13 | 4.400235 | 1.888272 | 1.496858 | 1.563e-09 | 6.412851 | 5.864e-09
2018-01-28 10:02 | 65768.86096 | 1320.0011 | 3 | 13 | 4.400264 | 1.724176 | 1.556952 | 1.563e-09 | 6.677279 | 5.864e-09
2018-01-28 10:04 | 65888.86006 | 1440.0002 | 3 | 13 | 4.400229 | 1.58481 | 1.612035 | 1.563e-09 | 6.919655 | 5.864e-09
2018-01-28 10:06 | 66008.86006 | 1560.0002 | 3 | 13 | 4.400229 | 1.462659 | 1.66278 | 1.563e-09 | 7.142944 | 5.864e-09
2018-01-28 10:08 | 66128.86086 | 1680.001 | 3 | 13 | 4.400203 | 1.351838 | 1.709654 | 1.563e-09 | 7.349201 | 5.864e-09
2018-01-28 10:10 | 66248.86166 | 1800.0018 | 3 | 13 | 4.400153 | 1.251775 | 1.753035 | 1.563e-09 | 7.540085 | 5.864e-09
2018-01-28 10:12 | 66368.85996 | 1920.0001 | 3 | 13 | 4.400124 | 1.159115 | 1.793216 | 1.563e-09 | 7.716889 | 5.864e-09
2018-01-28 10:14 | 66488.86016 | 2040.0003 | 3 | 13 | 4.400221 | 1.075555 | 1.830455 | 1.563e-09 | 7.880749 | 5.864e-09
2018-01-28 10:16 | 66608.86096 | 2160.0011 | 3 | 13 | 4.400177 | 0.9956264 | 1.864951 | 1.563e-09 | 8.032537 | 5.864e-09
2018-01-28 10:18 | 66728.86156 | 2280.0017 | 3 | 13 | 4.400176 | 0.9234552 | 1.896922 | 1.563e-09 | 8.173219 | 5.864e-09
2018-01-28 10:20 | 66848.86016 | 2400.0003 | 3 | 13 | 4.400146 | 0.8542261 | 1.926561 | 1.563e-09 | 8.303632 | 5.864e-09
2018-01-28 10:22 | 66968.86076 | 2520.0009 | 3 | 13 | 4.400166 | 0.7886648 | 1.953939 | 1.563e-09 | 8.424104 | 5.864e-09
2018-01-28 10:24 | 67088.86006 | 2640.0002 | 3 | 13 | 4.400216 | 0.729147 | 1.979197 | 1.563e-09 | 8.535243 | 5.864e-09
2018-01-28 10:26 | 67208.86086 | 2760.001 | 3 | 13 | 4.400224 | 0.675601 | 2.002572 | 1.563e-09 | 8.638095 | 5.864e-09
2018-01-28 10:27 | 67266.45676 | 2817.5969 | 3 | 13 | 4.400187 | 0.651989 | 2.013178 | 1.563e-09 | 8.684765 | 5.864e-09
2018-01-28 10:29 | 67386.49916 | 120.0009 | 4 | 13 | 4.304392 | 0 | 2.013178 | 1.563e-09 | 8.684765 | 5.864e-09
2018-01-28 10:31 | 67506.49916 | 240.0009 | 4 | 13 | 4.293562 | 0 | 2.013178 | 1.563e-09 | 8.684765 | 5.864e-09
2018-01-28 10:32 | 67566.50296 | 300.0047 | 4 | 13 | 4.290565 | 0 | 2.013178 | 1.563e-09 | 8.684765 | 5.864e-09
2018-01-28 10:34 | 67686.59 | 120.0002 | 5 | 13 | 3.554546 | -6.520148 | 2.013178 | 0.217316 | 8.684765 | 0.7862419
2018-01-28 10:36 | 67806.59 | 240.001 | 5 | 13 | 3.500842 | -6.520095 | 2.013178 | 0.4346626 | 8.684765 | 1.553312
2018-01-28 10:38 | 67926.59 | 360.0003 | 5 | 13 | 3.437742 | -6.520044 | 2.013178 | 0.6519849 | 8.684765 | 2.30725
2018-01-28 10:40 | 68046.59 | 480.0002 | 5 | 13 | 3.37749 | -6.52012 | 2.013178 | 0.8693017 | 8.684765 | 3.047696
2018-01-28 10:42 | 68166.59 | 600.0002 | 5 | 13 | 3.32147 | -6.520102 | 2.013178 | 1.086645 | 8.684765 | 3.775651
2018-01-28 10:44 | 68286.59 | 720.0002 | 5 | 13 | 3.26615 | -6.520152 | 2.013178 | 1.303968 | 8.684765 | 4.491498
2018-01-28 10:46 | 68406.59 | 840.0009 | 5 | 13 | 3.205999 | -6.519886 | 2.013178 | 1.521294 | 8.684765 | 5.194878
2018-01-28 10:48 | 68526.59 | 960.0009 | 5 | 13 | 3.131533 | -6.520017 | 2.013178 | 1.738614 | 8.684765 | 5.883922
2018-01-28 10:50 | 68646.59 | 1080.0002 | 5 | 13 | 3.030678 | -6.519897 | 2.013178 | 1.955945 | 8.684765 | 6.554201
2018-01-28 10:51 | 68675.97 | 1109.3832 | 5 | 13 | 2.999996 | -6.519837 | 2.013178 | 2.009152 | 8.684765 | 6.714657
2018-01-28 10:53 | 68796.01 | 120.001 | 6 | 13 | 3.730523 | 0 | 2.013178 | 2.009152 | 8.684765 | 6.714657
2018-01-28 10:55 | 68916.01 | 240.0001 | 6 | 13 | 3.746213 | 0 | 2.013178 | 2.009152 | 8.684765 | 6.714657
2018-01-28 10:56 | 68976.01 | 300.0024 | 6 | 13 | 3.752381 | 0 | 2.013178 | 2.009152 | 8.684765 | 6.714657
2018-01-28 10:56 | 68976.028 | 0.0028 | 7 | 14 | 3.752272 | 0 | 0 | 0 | 0 | 0
2018-01-28 10:58 | 69096.1 | 120.0009 | 2 | 14 | 4.200306 | 4.179126 | 0.1536933 | 1.068e-09 | 0.6418983 | 4.008e-09
2018-01-28 11:00 | 69216.1 | 240.0008 | 2 | 14 | 4.200297 | 3.83376 | 0.2865346 | 1.068e-09 | 1.199867 | 4.008e-09
2018-01-28 11:02 | 69336.1 | 360.0001 | 2 | 14 | 4.200215 | 3.561473 | 0.4098345 | 1.068e-09 | 1.717759 | 4.008e-09
2018-01-28 11:04 | 69456.1 | 480.0001 | 2 | 14 | 4.200298 | 3.266122 | 0.5237036 | 1.068e-09 | 2.196038 | 4.008e-09
2018-01-28 11:04 | 69458.11 | 482.0095 | 2 | 14 | 4.200239 | 3.259995 | 0.5255273 | 1.068e-09 | 2.203698 | 4.008e-09
2018-01-28 11:06 | 69578.1255 | 120.001 | 3 | 14 | 4.228576 | 3.260127 | 0.6338175 | 1.068e-09 | 2.659946 | 4.008e-09
2018-01-28 11:08 | 69698.1246 | 240.0001 | 3 | 14 | 4.262578 | 3.260112 | 0.7424824 | 1.068e-09 | 3.121258 | 4.008e-09
2018-01-28 11:10 | 69818.1255 | 360.001 | 3 | 14 | 4.299907 | 3.260156 | 0.8511503 | 1.068e-09 | 3.586457 | 4.008e-09
2018-01-28 11:12 | 69938.1262 | 480.0017 | 3 | 14 | 4.340566 | 3.260125 | 0.9598188 | 1.068e-09 | 4.055901 | 4.008e-09
2018-01-28 11:14 | 70058.1255 | 600.001 | 3 | 14 | 4.383396 | 3.260123 | 1.068482 | 1.068e-09 | 4.529868 | 4.008e-09
2018-01-28 11:16 | 70178.1255 | 720.001 | 3 | 14 | 4.400262 | 2.966977 | 1.173887 | 1.068e-09 | 4.99333 | 4.008e-09
2018-01-28 11:18 | 70298.1255 | 840.001 | 3 | 14 | 4.400267 | 2.613496 | 1.26666 | 1.068e-09 | 5.401556 | 4.008e-09
2018-01-28 11:20 | 70418.1258 | 960.0013 | 3 | 14 | 4.400278 | 2.32689 | 1.348833 | 1.068e-09 | 5.763139 | 4.008e-09
2018-01-28 11:22 | 70538.1254 | 1080.0009 | 3 | 14 | 4.400256 | 2.088086 | 1.422256 | 1.068e-09 | 6.086217 | 4.008e-09
2018-01-28 11:24 | 70658.1254 | 1200.0009 | 3 | 14 | 4.400252 | 1.890335 | 1.488456 | 1.068e-09 | 6.377514 | 4.008e-09
2018-01-28 11:26 | 70778.1262 | 1320.0017 | 3 | 14 | 4.400169 | 1.724485 | 1.548603 | 1.068e-09 | 6.642173 | 4.008e-09
2018-01-28 11:28 | 70898.1246 | 1440.0001 | 3 | 14 | 4.400208 | 1.58884 | 1.603783 | 1.068e-09 | 6.88498 | 4.008e-09
2018-01-28 11:30 | 71018.1254 | 1560.0009 | 3 | 14 | 4.400219 | 1.469666 | 1.654724 | 1.068e-09 | 7.10913 | 4.008e-09
2018-01-28 11:32 | 71138.1255 | 1680.001 | 3 | 14 | 4.400216 | 1.361833 | 1.701885 | 1.068e-09 | 7.316645 | 4.008e-09
2018-01-28 11:34 | 71258.1255 | 1800.001 | 3 | 14 | 4.400223 | 1.262336 | 1.745595 | 1.068e-09 | 7.508977 | 4.008e-09
2018-01-28 11:36 | 71378.1271 | 1920.0026 | 3 | 14 | 4.400176 | 1.171049 | 1.786129 | 1.068e-09 | 7.687339 | 4.008e-09
2018-01-28 11:38 | 71498.1248 | 2040.0003 | 3 | 14 | 4.400216 | 1.08687 | 1.823732 | 1.068e-09 | 7.852798 | 4.008e-09
2018-01-28 11:40 | 71618.1246 | 2160.0001 | 3 | 14 | 4.400207 | 1.009005 | 1.858633 | 1.068e-09 | 8.006371 | 4.008e-09
2018-01-28 11:42 | 71738.1245 | 2280 | 3 | 14 | 4.400191 | 0.9366798 | 1.891037 | 1.068e-09 | 8.148952 | 4.008e-09
2018-01-28 11:44 | 71858.1254 | 2400.0009 | 3 | 14 | 4.400224 | 0.8695717 | 1.921129 | 1.068e-09 | 8.281362 | 4.008e-09
2018-01-28 11:46 | 71978.1255 | 2520.001 | 3 | 14 | 4.400204 | 0.8019896 | 1.94897 | 1.068e-09 | 8.403869 | 4.008e-09
2018-01-28 11:48 | 72098.1246 | 2640.0001 | 3 | 14 | 4.400189 | 0.7396374 | 1.974637 | 1.068e-09 | 8.516807 | 4.008e-09
2018-01-28 11:50 | 72218.1254 | 2760.0009 | 3 | 14 | 4.400156 | 0.6838436 | 1.998341 | 1.068e-09 | 8.621109 | 4.008e-09
2018-01-28 11:51 | 72296.8676 | 2838.7431 | 3 | 14 | 4.400187 | 0.6519909 | 2.012941 | 1.068e-09 | 8.685353 | 4.008e-09
2018-01-28 11:53 | 72416.92 | 120.0007 | 4 | 14 | 4.305258 | 0 | 2.012941 | 1.068e-09 | 8.685353 | 4.008e-09
2018-01-28 11:55 | 72536.92 | 240.0015 | 4 | 14 | 4.29451 | 0 | 2.012941 | 1.068e-09 | 8.685353 | 4.008e-09
2018-01-28 11:56 | 72596.92 | 300.0038 | 4 | 14 | 4.291549 | 0 | 2.012941 | 1.068e-09 | 8.685353 | 4.008e-09
2018-01-28 11:58 | 72717 | 120.0001 | 5 | 14 | 3.560713 | -6.520098 | 2.012941 | 0.2173292 | 8.685353 | 0.7876783
2018-01-28 12:00 | 72837 | 240.0001 | 5 | 14 | 3.505843 | -6.520103 | 2.012941 | 0.434618 | 8.685353 | 1.555722
2018-01-28 12:02 | 72957 | 360.0009 | 5 | 14 | 3.442405 | -6.520041 | 2.012941 | 0.6519518 | 8.685353 | 2.310773
2018-01-28 12:04 | 73077 | 480.0001 | 5 | 14 | 3.381558 | -6.520064 | 2.012941 | 0.8693032 | 8.685353 | 3.052277
2018-01-28 12:06 | 73197 | 600.0009 | 5 | 14 | 3.325147 | -6.520106 | 2.012941 | 1.086653 | 8.685353 | 3.781088
2018-01-28 12:08 | 73317 | 720.001 | 5 | 14 | 3.269537 | -6.520148 | 2.012941 | 1.303981 | 8.685353 | 4.497706
2018-01-28 12:10 | 73437 | 840.0008 | 5 | 14 | 3.208944 | -6.520092 | 2.012941 | 1.521288 | 8.685353 | 5.201718
2018-01-28 12:12 | 73557 | 960.0001 | 5 | 14 | 3.135264 | -6.519868 | 2.012941 | 1.738608 | 8.685353 | 5.891396
2018-01-28 12:14 | 73677 | 1080.0001 | 5 | 14 | 3.036178 | -6.520142 | 2.012941 | 1.955938 | 8.685353 | 6.562692
2018-01-28 12:15 | 73711.14 | 1114.1415 | 5 | 14 | 2.999998 | -6.519829 | 2.012941 | 2.017788 | 8.685353 | 6.749384
2018-01-28 12:17 | 73831.19 | 120 | 6 | 14 | 3.729895 | 0 | 2.012941 | 2.017805 | 8.685353 | 6.749434
2018-01-28 12:19 | 73951.19 | 240.0008 | 6 | 14 | 3.745464 | 0 | 2.012941 | 2.017805 | 8.685353 | 6.749434
2018-01-28 12:20 | 74011.19 | 300.0015 | 6 | 14 | 3.751566 | 0 | 2.012941 | 2.017805 | 8.685353 | 6.749434
2018-01-28 12:20 | 74011.19994 | 0.0028 | 7 | 15 | 3.751711 | 0 | 0 | 0 | 0 | 0
2018-01-28 12:22 | 74131.27 | 120.0001 | 2 | 15 | 4.200301 | 4.203475 | 0.1541842 | 8.82e-10 | 0.6438315 | 3.308e-09
2018-01-28 12:24 | 74251.27 | 240.0002 | 2 | 15 | 4.200255 | 3.852769 | 0.2877412 | 8.82e-10 | 1.204807 | 3.308e-09
2018-01-28 12:26 | 74371.27 | 360.0001 | 2 | 15 | 4.200242 | 3.581244 | 0.4116684 | 8.82e-10 | 1.725333 | 3.308e-09
2018-01-28 12:28 | 74491.27 | 480.0002 | 2 | 15 | 4.200278 | 3.28375 | 0.5261495 | 8.82e-10 | 2.206183 | 3.308e-09
2018-01-28 12:28 | 74500.27 | 489.0009 | 2 | 15 | 4.200253 | 3.259982 | 0.5343322 | 8.82e-10 | 2.240553 | 3.308e-09
2018-01-28 12:30 | 74620.29 | 120.0001 | 3 | 15 | 4.228651 | 3.260135 | 0.6426123 | 8.82e-10 | 2.696763 | 3.308e-09
2018-01-28 12:32 | 74740.29 | 240.0011 | 3 | 15 | 4.262829 | 3.26014 | 0.7512741 | 8.82e-10 | 3.158073 | 3.308e-09
2018-01-28 12:34 | 74860.29 | 360.0001 | 3 | 15 | 4.300282 | 3.259845 | 0.8599402 | 8.82e-10 | 3.623307 | 3.308e-09
2018-01-28 12:36 | 74980.29 | 480.0002 | 3 | 15 | 4.340581 | 3.26011 | 0.9686167 | 8.82e-10 | 4.092813 | 3.308e-09
2018-01-28 12:38 | 75100.29 | 600.0002 | 3 | 15 | 4.383295 | 3.260142 | 1.077271 | 8.82e-10 | 4.566733 | 3.308e-09
2018-01-28 12:40 | 75220.29 | 720.0004 | 3 | 15 | 4.400287 | 2.969195 | 1.182712 | 8.82e-10 | 5.030349 | 3.308e-09
2018-01-28 12:42 | 75340.29 | 840.0009 | 3 | 15 | 4.400278 | 2.618163 | 1.27564 | 8.82e-10 | 5.43926 | 3.308e-09
2018-01-28 12:44 | 75460.29 | 960.0019 | 3 | 15 | 4.400266 | 2.3275 | 1.357913 | 8.82e-10 | 5.80128 | 3.308e-09
2018-01-28 12:46 | 75580.29 | 1080.0001 | 3 | 15 | 4.400206 | 2.086051 | 1.431337 | 8.82e-10 | 6.124364 | 3.308e-09
2018-01-28 12:48 | 75700.29 | 1200.001 | 3 | 15 | 4.400195 | 1.884934 | 1.497429 | 8.82e-10 | 6.415187 | 3.308e-09
2018-01-28 12:50 | 75820.29 | 1320.0002 | 3 | 15 | 4.400226 | 1.716537 | 1.557361 | 8.82e-10 | 6.678899 | 3.308e-09
2018-01-28 12:52 | 75940.29 | 1440.0002 | 3 | 15 | 4.400233 | 1.577959 | 1.612221 | 8.82e-10 | 6.920297 | 3.308e-09
2018-01-28 12:54 | 76060.29 | 1560.0002 | 3 | 15 | 4.400229 | 1.456987 | 1.66275 | 8.82e-10 | 7.142637 | 3.308e-09
2018-01-28 12:56 | 76180.29 | 1680.0011 | 3 | 15 | 4.400214 | 1.348144 | 1.709467 | 8.82e-10 | 7.3482 | 3.308e-09
2018-01-28 12:58 | 76300.29 | 1800.0004 | 3 | 15 | 4.400215 | 1.249012 | 1.752727 | 8.82e-10 | 7.538553 | 3.308e-09
2018-01-28 13:00 | 76420.29 | 1920.001 | 3 | 15 | 4.40023 | 1.15926 | 1.792847 | 8.82e-10 | 7.715087 | 3.308e-09
2018-01-28 13:02 | 76540.29 | 2040.0011 | 3 | 15 | 4.400209 | 1.075881 | 1.830066 | 8.82e-10 | 7.87886 | 3.308e-09
2018-01-28 13:04 | 76660.29 | 2160.0011 | 3 | 15 | 4.400169 | 0.9979687 | 1.864608 | 8.82e-10 | 8.030852 | 3.308e-09
2018-01-28 13:06 | 76780.29 | 2280.0002 | 3 | 15 | 4.400188 | 0.9263506 | 1.896662 | 8.82e-10 | 8.171893 | 3.308e-09
2018-01-28 13:08 | 76900.29 | 2400.001 | 3 | 15 | 4.400196 | 0.860445 | 1.926423 | 8.82e-10 | 8.302846 | 3.308e-09
2018-01-28 13:10 | 77020.29 | 2520.0009 | 3 | 15 | 4.400208 | 0.7959986 | 1.954017 | 8.82e-10 | 8.424265 | 3.308e-09
2018-01-28 13:12 | 77140.29 | 2640.001 | 3 | 15 | 4.400201 | 0.735136 | 1.979516 | 8.82e-10 | 8.536468 | 3.308e-09
2018-01-28 13:14 | 77260.29 | 2760.0011 | 3 | 15 | 4.400172 | 0.6805725 | 2.003081 | 8.82e-10 | 8.640157 | 3.308e-09
2018-01-28 13:15 | 77331.29 | 2830.9968 | 3 | 15 | 4.400145 | 0.6519947 | 2.016215 | 8.82e-10 | 8.69795 | 3.308e-09
2018-01-28 13:17 | 77451.32 | 120.0002 | 4 | 15 | 4.304872 | 0 | 2.016215 | 8.82e-10 | 8.69795 | 3.308e-09
2018-01-28 13:19 | 77571.32 | 240.0002 | 4 | 15 | 4.294043 | 0 | 2.016215 | 8.82e-10 | 8.69795 | 3.308e-09
2018-01-28 13:20 | 77631.33 | 300.0024 | 4 | 15 | 4.291042 | 0 | 2.016215 | 8.82e-10 | 8.69795 | 3.308e-09
2018-01-28 13:22 | 77751.40678 | 120.001 | 5 | 15 | 3.559419 | -6.520061 | 2.016215 | 0.2172964 | 8.69795 | 0.7873105
2018-01-28 13:24 | 77871.40598 | 240.0002 | 5 | 15 | 3.504177 | -6.520115 | 2.016215 | 0.4346563 | 8.69795 | 1.555292
2018-01-28 13:26 | 77991.40598 | 360.0002 | 5 | 15 | 3.440267 | -6.520145 | 2.016215 | 0.6519706 | 8.69795 | 2.309853
2018-01-28 13:28 | 78111.40598 | 480.0002 | 5 | 15 | 3.379768 | -6.520098 | 2.016215 | 0.8692962 | 8.69795 | 3.050874
2018-01-28 13:30 | 78231.40678 | 600.001 | 5 | 15 | 3.323335 | -6.520026 | 2.016215 | 1.086635 | 8.69795 | 3.779212
2018-01-28 13:32 | 78351.40598 | 720.0002 | 5 | 15 | 3.266793 | -6.520138 | 2.016215 | 1.303961 | 8.69795 | 4.495386
2018-01-28 13:34 | 78471.40678 | 840.001 | 5 | 15 | 3.205738 | -6.520128 | 2.016215 | 1.521294 | 8.69795 | 5.198887
2018-01-28 13:36 | 78591.40598 | 960.0002 | 5 | 15 | 3.131968 | -6.519851 | 2.016215 | 1.738596 | 8.69795 | 5.887814
2018-01-28 13:38 | 78711.40678 | 1080.001 | 5 | 15 | 3.031971 | -6.519853 | 2.016215 | 1.955938 | 8.69795 | 6.558298
2018-01-28 13:38 | 78741.11458 | 1109.7088 | 5 | 15 | 3 | -6.519812 | 2.016215 | 2.009745 | 8.69795 | 6.720594
2018-01-28 13:40 | 78861.17 | 120.0009 | 6 | 15 | 3.730529 | 0 | 2.016215 | 2.009745 | 8.69795 | 6.720594
2018-01-28 13:42 | 78981.17 | 239.9998 | 6 | 15 | 3.746168 | 0 | 2.016215 | 2.009745 | 8.69795 | 6.720594
2018-01-28 13:43 | 79041.17 | 300.0021 | 6 | 15 | 3.752359 | 0 | 2.016215 | 2.009745 | 8.69795 | 6.720594
2018-01-28 13:43 | 79041.18 | 0.0049 | 7 | 16 | 3.752278 | 0 | 0 | 0 | 0 | 0
2018-01-28 13:45 | 79161.24918 | 120.0002 | 2 | 16 | 4.200292 | 4.187819 | 0.1538727 | 4.594e-09 | 0.6426011 | 1.7238e-08
2018-01-28 13:47 | 79281.25008 | 240.0011 | 2 | 16 | 4.200198 | 3.837481 | 0.2869529 | 4.594e-09 | 1.201573 | 1.7238e-08
2018-01-28 13:49 | 79401.24918 | 360.0002 | 2 | 16 | 4.200223 | 3.56589 | 0.4103681 | 4.594e-09 | 1.719948 | 1.7238e-08
2018-01-28 13:51 | 79521.24998 | 480.001 | 2 | 16 | 4.200239 | 3.269444 | 0.5243882 | 4.594e-09 | 2.198862 | 1.7238e-08
2018-01-28 13:52 | 79525.13058 | 483.8816 | 2 | 16 | 4.200277 | 3.259997 | 0.5278875 | 4.594e-09 | 2.21356 | 1.7238e-08
2018-01-28 13:54 | 79645.15062 | 120.0001 | 3 | 16 | 4.228931 | 3.260121 | 0.6361858 | 4.594e-09 | 2.66986 | 1.7238e-08
2018-01-28 13:56 | 79765.15142 | 240.0009 | 3 | 16 | 4.263097 | 3.260146 | 0.7448503 | 4.594e-09 | 3.13122 | 1.7238e-08
2018-01-28 13:58 | 79885.15132 | 360.0008 | 3 | 16 | 4.300659 | 3.260087 | 0.8535314 | 4.594e-09 | 3.596542 | 1.7238e-08
2018-01-28 14:00 | 80005.15062 | 480.0001 | 3 | 16 | 4.341039 | 3.260106 | 0.9621831 | 4.594e-09 | 4.06599 | 1.7238e-08
2018-01-28 14:02 | 80125.15142 | 600.0009 | 3 | 16 | 4.383215 | 3.260142 | 1.070841 | 4.594e-09 | 4.539954 | 1.7238e-08
2018-01-28 14:04 | 80245.15232 | 720.0018 | 3 | 16 | 4.400278 | 2.975455 | 1.176422 | 4.594e-09 | 5.004179 | 1.7238e-08
2018-01-28 14:06 | 80365.15252 | 840.002 | 3 | 16 | 4.400239 | 2.622685 | 1.269495 | 4.594e-09 | 5.413723 | 1.7238e-08
2018-01-28 14:08 | 80485.15232 | 960.0018 | 3 | 16 | 4.400281 | 2.336432 | 1.35198 | 4.594e-09 | 5.77668 | 1.7238e-08
2018-01-28 14:10 | 80605.15142 | 1080.0009 | 3 | 16 | 4.400253 | 2.096551 | 1.425716 | 4.594e-09 | 6.101134 | 1.7238e-08
2018-01-28 14:12 | 80725.15062 | 1200.0001 | 3 | 16 | 4.400262 | 1.89652 | 1.492153 | 4.594e-09 | 6.393476 | 1.7238e-08
2018-01-28 14:14 | 80845.15072 | 1320.0002 | 3 | 16 | 4.400231 | 1.724928 | 1.552427 | 4.594e-09 | 6.658691 | 1.7238e-08
2018-01-28 14:16 | 80965.15062 | 1440.0001 | 3 | 16 | 4.400263 | 1.584678 | 1.607506 | 4.594e-09 | 6.901052 | 1.7238e-08
2018-01-28 14:18 | 81085.15152 | 1560.001 | 3 | 16 | 4.40024 | 1.463301 | 1.65824 | 4.594e-09 | 7.124292 | 1.7238e-08
2018-01-28 14:20 | 81205.15152 | 1680.001 | 3 | 16 | 4.400202 | 1.355218 | 1.70518 | 4.594e-09 | 7.330837 | 1.7238e-08
2018-01-28 14:22 | 81325.15152 | 1800.001 | 3 | 16 | 4.400228 | 1.256979 | 1.748687 | 4.594e-09 | 7.522278 | 1.7238e-08
2018-01-28 14:24 | 81445.15152 | 1920.001 | 3 | 16 | 4.400197 | 1.164507 | 1.789015 | 4.594e-09 | 7.699729 | 1.7238e-08
2018-01-28 14:26 | 81565.15062 | 2040.0001 | 3 | 16 | 4.40022 | 1.080405 | 1.826401 | 4.594e-09 | 7.864235 | 1.7238e-08
2018-01-28 14:28 | 81685.15072 | 2160.0002 | 3 | 16 | 4.40021 | 1.000763 | 1.861057 | 4.594e-09 | 8.016729 | 1.7238e-08
2018-01-28 14:30 | 81805.15132 | 2280.0008 | 3 | 16 | 4.400189 | 0.9287195 | 1.893191 | 4.594e-09 | 8.158124 | 1.7238e-08
2018-01-28 14:32 | 81925.15062 | 2400.0001 | 3 | 16 | 4.400233 | 0.8616543 | 1.923006 | 4.594e-09 | 8.289314 | 1.7238e-08
2018-01-28 14:34 | 82045.15232 | 2520.0018 | 3 | 16 | 4.400181 | 0.7978296 | 1.950657 | 4.594e-09 | 8.410983 | 1.7238e-08
2018-01-28 14:36 | 82165.15142 | 2640.0009 | 3 | 16 | 4.400153 | 0.73594 | 1.976201 | 4.594e-09 | 8.523381 | 1.7238e-08
2018-01-28 14:38 | 82285.15102 | 2760.0005 | 3 | 16 | 4.400185 | 0.6813126 | 1.9998 | 4.594e-09 | 8.627222 | 1.7238e-08
2018-01-28 14:39 | 82356.52572 | 2831.3752 | 3 | 16 | 4.400161 | 0.6519957 | 2.013019 | 4.594e-09 | 8.685388 | 1.7238e-08
2018-01-28 14:41 | 82476.56 | 120.0009 | 4 | 16 | 4.305565 | 0 | 2.013019 | 4.594e-09 | 8.685388 | 1.7238e-08
2018-01-28 14:43 | 82596.56 | 240.0009 | 4 | 16 | 4.294858 | 0 | 2.013019 | 4.594e-09 | 8.685388 | 1.7238e-08
2018-01-28 14:44 | 82656.56 | 300.0032 | 4 | 16 | 4.291907 | 0 | 2.013019 | 4.594e-09 | 8.685388 | 1.7238e-08
2018-01-28 14:46 | 82776.65 | 120.001 | 5 | 16 | 3.563896 | -6.520132 | 2.013019 | 0.2173228 | 8.685388 | 0.7884237
2018-01-28 14:48 | 82896.65 | 240.001 | 5 | 16 | 3.507341 | -6.520184 | 2.013019 | 0.4346356 | 8.685388 | 1.557054
2018-01-28 14:50 | 83016.65 | 360.001 | 5 | 16 | 3.442428 | -6.520093 | 2.013019 | 0.651976 | 8.685388 | 2.312321
2018-01-28 14:52 | 83136.65 | 480.0002 | 5 | 16 | 3.381598 | -6.520122 | 2.013019 | 0.8693162 | 8.685388 | 3.053778
2018-01-28 14:54 | 83256.65 | 600.0002 | 5 | 16 | 3.325361 | -6.519856 | 2.013019 | 1.086612 | 8.685388 | 3.782414
2018-01-28 14:56 | 83376.65 | 720.001 | 5 | 16 | 3.268434 | -6.520159 | 2.013019 | 1.303938 | 8.685388 | 4.499001
2018-01-28 14:58 | 83496.65 | 840.001 | 5 | 16 | 3.2073 | -6.519856 | 2.013019 | 1.521295 | 8.685388 | 5.202925
2018-01-28 15:00 | 83616.65 | 960.0002 | 5 | 16 | 3.133092 | -6.519801 | 2.013019 | 1.738596 | 8.685388 | 5.892122
2018-01-28 15:02 | 83736.65 | 1080.001 | 5 | 16 | 3.033442 | -6.519878 | 2.013019 | 1.955927 | 8.685388 | 6.562827
2018-01-28 15:02 | 83768.22 | 1111.5736 | 5 | 16 | 2.999999 | -6.519876 | 2.013019 | 2.013103 | 8.685388 | 6.735326
2018-01-28 15:04 | 83888.26 | 120.001 | 6 | 16 | 3.730409 | 0 | 2.013019 | 2.013103 | 8.685388 | 6.735326
2018-01-28 15:06 | 84008.26 | 240.0002 | 6 | 16 | 3.745975 | 0 | 2.013019 | 2.013103 | 8.685388 | 6.735326
2018-01-28 15:07 | 84068.26 | 300.0024 | 6 | 16 | 3.752132 | 0 | 2.013019 | 2.013103 | 8.685388 | 6.735326
2018-01-28 15:07 | 84068.27248 | 0.0027 | 7 | 17 | 3.752265 | 0 | 0 | 0 | 0 | 0
2018-01-28 15:09 | 84188.36 | 120.001 | 2 | 17 | 4.200277 | 4.204549 | 0.1542141 | 0 | 0.6439661 | 0
2018-01-28 15:11 | 84308.36 | 240.0002 | 2 | 17 | 4.200269 | 3.851689 | 0.2877477 | 0 | 1.204843 | 0
2018-01-28 15:13 | 84428.36 | 360.001 | 2 | 17 | 4.200253 | 3.577077 | 0.4116026 | 0 | 1.725065 | 0
2018-01-28 15:15 | 84548.36 | 480.0011 | 2 | 17 | 4.200284 | 3.276179 | 0.5258839 | 0 | 2.205076 | 0
2018-01-28 15:15 | 84554.42 | 486.0641 | 2 | 17 | 4.20027 | 3.25998 | 0.5313874 | 0 | 2.228193 | 0
2018-01-28 15:17 | 84674.44 | 120.0001 | 3 | 17 | 4.228639 | 3.260121 | 0.6396632 | 0 | 2.684385 | 0
2018-01-28 15:19 | 84794.44 | 240.001 | 3 | 17 | 4.263064 | 3.260129 | 0.7483395 | 0 | 3.145777 | 0
2018-01-28 15:21 | 84914.44 | 360.001 | 3 | 17 | 4.300463 | 3.260131 | 0.8569999 | 0 | 3.611003 | 0
2018-01-28 15:23 | 85034.44 | 480.001 | 3 | 17 | 4.34084 | 3.260144 | 0.9656479 | 0 | 4.080404 | 0
2018-01-28 15:25 | 85154.44 | 600.001 | 3 | 17 | 4.383805 | 3.260118 | 1.074333 | 0 | 4.554502 | 0
2018-01-28 15:27 | 85274.44 | 720.0019 | 3 | 17 | 4.400277 | 2.960917 | 1.179604 | 0 | 5.017394 | 0
2018-01-28 15:29 | 85394.44 | 840.0011 | 3 | 17 | 4.400311 | 2.608272 | 1.272188 | 0 | 5.424787 | 0
2018-01-28 15:31 | 85514.44 | 960.0011 | 3 | 17 | 4.400294 | 2.320764 | 1.354159 | 0 | 5.785483 | 0
2018-01-28 15:33 | 85634.44 | 1080.0018 | 3 | 17 | 4.400272 | 2.08002 | 1.427379 | 0 | 6.107668 | 0
2018-01-28 15:35 | 85754.44 | 1200.001 | 3 | 17 | 4.400221 | 1.877795 | 1.49324 | 0 | 6.397471 | 0
2018-01-28 15:37 | 85874.44 | 1320.001 | 3 | 17 | 4.400238 | 1.708082 | 1.552919 | 0 | 6.660071 | 0
2018-01-28 15:39 | 85994.44 | 1440.0011 | 3 | 17 | 4.400194 | 1.565148 | 1.607379 | 0 | 6.899709 | 0
2018-01-28 15:41 | 86114.44 | 1560.0018 | 3 | 17 | 4.400247 | 1.445329 | 1.657494 | 0 | 7.120224 | 0
2018-01-28 15:43 | 86234.44 | 1680.0018 | 3 | 17 | 4.400212 | 1.338245 | 1.703832 | 0 | 7.324121 | 0
2018-01-28 15:45 | 86354.44 | 1800.001 | 3 | 17 | 4.400249 | 1.241958 | 1.746794 | 0 | 7.513165 | 0
2018-01-28 15:47 | 86474.44 | 1920.0002 | 3 | 17 | 4.400176 | 1.153018 | 1.786688 | 0 | 7.688704 | 0
2018-01-28 15:49 | 86594.44 | 2040.0019 | 3 | 17 | 4.400201 | 1.071227 | 1.823744 | 0 | 7.85176 | 0
2018-01-28 15:51 | 86714.44 | 2160.001 | 3 | 17 | 4.400188 | 0.9940872 | 1.858153 | 0 | 8.003165 | 0
2018-01-28 15:53 | 86834.44 | 2280.001 | 3 | 17 | 4.400165 | 0.9237022 | 1.890102 | 0 | 8.143746 | 0
2018-01-28 15:55 | 86954.44 | 2400.0002 | 3 | 17 | 4.400208 | 0.8593369 | 1.919798 | 0 | 8.274415 | 0
2018-01-28 15:57 | 87074.44 | 2520.0002 | 3 | 17 | 4.400209 | 0.7978439 | 1.947414 | 0 | 8.395931 | 0
2018-01-28 15:59 | 87194.44 | 2640.0002 | 3 | 17 | 4.400206 | 0.7381325 | 1.972983 | 0 | 8.508438 | 0
2018-01-28 16:01 | 87314.44 | 2760.0002 | 3 | 17 | 4.400167 | 0.6840734 | 1.996663 | 0 | 8.612633 | 0
2018-01-28 16:03 | 87393 | 2838.5601 | 3 | 17 | 4.400142 | 0.6519995 | 2.011237 | 0 | 8.676764 | 0
2018-01-28 16:05 | 87513.04 | 120.0007 | 4 | 17 | 4.305102 | 0 | 2.011237 | 0 | 8.676764 | 0
2018-01-28 16:07 | 87633.04 | 240.0009 | 4 | 17 | 4.294239 | 0 | 2.011237 | 0 | 8.676764 | 0
2018-01-28 16:08 | 87693.04 | 300.0013 | 4 | 17 | 4.29125 | 0 | 2.011237 | 0 | 8.676764 | 0
2018-01-28 16:10 | 87813.12 | 120.0002 | 5 | 17 | 3.561127 | -6.520123 | 2.011237 | 0.2173286 | 8.676764 | 0.7879177
2018-01-28 16:12 | 87933.12 | 240.0002 | 5 | 17 | 3.504948 | -6.520052 | 2.011237 | 0.434646 | 8.676764 | 1.556012
2018-01-28 16:14 | 88053.12 | 360.0011 | 5 | 17 | 3.440654 | -6.520122 | 2.011237 | 0.6519831 | 8.676764 | 2.310834
2018-01-28 16:16 | 88173.12 | 480.001 | 5 | 17 | 3.37981 | -6.52013 | 2.011237 | 0.8692758 | 8.676764 | 3.051751
2018-01-28 16:18 | 88293.12 | 600.0002 | 5 | 17 | 3.322261 | -6.520185 | 2.011237 | 1.086637 | 8.676764 | 3.780107
2018-01-28 16:20 | 88413.12 | 720.0002 | 5 | 17 | 3.265079 | -6.519869 | 2.011237 | 1.303937 | 8.676764 | 4.495788
2018-01-28 16:22 | 88533.12 | 840.0018 | 5 | 17 | 3.20371 | -6.519937 | 2.011237 | 1.521286 | 8.676764 | 5.198932
2018-01-28 16:24 | 88653.12 | 960.0027 | 5 | 17 | 3.129152 | -6.519802 | 2.011237 | 1.738617 | 8.676764 | 5.887471
2018-01-28 16:26 | 88773.12 | 1080.0001 | 5 | 17 | 3.02957 | -6.520175 | 2.011237 | 1.955921 | 8.676764 | 6.557205
2018-01-28 16:26 | 88801.07 | 1107.9552 | 5 | 17 | 2.999998 | -6.520174 | 2.011237 | 2.006557 | 8.676764 | 6.709875
2018-01-28 16:28 | 88921.11606 | 120.0002 | 6 | 17 | 3.73078 | 0 | 2.011237 | 2.006576 | 8.676764 | 6.709932
2018-01-28 16:30 | 89041.11606 | 240.0002 | 6 | 17 | 3.746469 | 0 | 2.011237 | 2.006576 | 8.676764 | 6.709932
2018-01-28 16:31 | 89101.11746 | 300.0016 | 6 | 17 | 3.752698 | 0 | 2.011237 | 2.006576 | 8.676764 | 6.709932
2018-01-28 16:31 | 89101.13 | 0.0028 | 7 | 18 | 3.752557 | 0 | 0 | 0 | 0 | 0
2018-01-28 16:33 | 89221.21 | 120.001 | 2 | 18 | 4.200315 | 4.193826 | 0.1539886 | 3.656e-09 | 0.6430732 | 1.3722e-08
2018-01-28 16:35 | 89341.21 | 240.0002 | 2 | 18 | 4.20029 | 3.842471 | 0.2872076 | 3.656e-09 | 1.202629 | 1.3722e-08
2018-01-28 16:37 | 89461.21 | 360.0001 | 2 | 18 | 4.200251 | 3.566607 | 0.4106851 | 3.656e-09 | 1.721266 | 1.3722e-08
2018-01-28 16:39 | 89581.21 | 480.0001 | 2 | 18 | 4.200282 | 3.270421 | 0.5247174 | 3.656e-09 | 2.200232 | 1.3722e-08
2018-01-28 16:39 | 89585.27 | 484.0607 | 2 | 18 | 4.200277 | 3.259988 | 0.5284043 | 3.656e-09 | 2.215718 | 1.3722e-08
2018-01-28 16:41 | 89705.28 | 120.0009 | 3 | 18 | 4.229708 | 3.260129 | 0.6366788 | 3.656e-09 | 2.671905 | 1.3722e-08
2018-01-28 16:43 | 89825.28 | 240.0001 | 3 | 18 | 4.263628 | 3.260091 | 0.7453513 | 3.656e-09 | 3.133364 | 1.3722e-08
2018-01-28 16:45 | 89945.28 | 360.0002 | 3 | 18 | 4.300879 | 3.260058 | 0.8540202 | 3.656e-09 | 3.598684 | 1.3722e-08
2018-01-28 16:47 | 90065.28 | 480.0002 | 3 | 18 | 4.341193 | 3.260097 | 0.9626706 | 3.656e-09 | 4.068143 | 1.3722e-08
2018-01-28 16:49 | 90185.28 | 600.0001 | 3 | 18 | 4.382701 | 3.260066 | 1.071348 | 3.656e-09 | 4.54214 | 1.3722e-08
2018-01-28 16:51 | 90305.28 | 720.001 | 3 | 18 | 4.400263 | 2.974925 | 1.176943 | 3.656e-09 | 5.006402 | 1.3722e-08
2018-01-28 16:53 | 90425.28 | 840.0019 | 3 | 18 | 4.40028 | 2.625247 | 1.269998 | 3.656e-09 | 5.415871 | 1.3722e-08
2018-01-28 16:55 | 90545.28 | 960.0004 | 3 | 18 | 4.400257 | 2.335933 | 1.352518 | 3.656e-09 | 5.77898 | 1.3722e-08
2018-01-28 16:57 | 90665.28 | 1080.0017 | 3 | 18 | 4.400268 | 2.09344 | 1.426194 | 3.656e-09 | 6.103171 | 1.3722e-08
2018-01-28 16:59 | 90785.28 | 1200.0017 | 3 | 18 | 4.400217 | 1.891006 | 1.492515 | 3.656e-09 | 6.395 | 1.3722e-08
2018-01-28 17:01 | 90905.28 | 1320.0002 | 3 | 18 | 4.400211 | 1.718061 | 1.552585 | 3.656e-09 | 6.659324 | 1.3722e-08
2018-01-28 17:03 | 91025.28 | 1440.0018 | 3 | 18 | 4.400216 | 1.57415 | 1.60736 | 3.656e-09 | 6.900342 | 1.3722e-08
2018-01-28 17:05 | 91145.28 | 1560.0017 | 3 | 18 | 4.400175 | 1.452307 | 1.657765 | 3.656e-09 | 7.122137 | 1.3722e-08
2018-01-28 17:07 | 91265.28 | 1680.0009 | 3 | 18 | 4.400189 | 1.344776 | 1.704367 | 3.656e-09 | 7.327196 | 1.3722e-08
2018-01-28 17:09 | 91385.28 | 1800.0009 | 3 | 18 | 4.400211 | 1.246841 | 1.747536 | 3.656e-09 | 7.517147 | 1.3722e-08
2018-01-28 17:11 | 91505.28 | 1920.001 | 3 | 18 | 4.400163 | 1.155578 | 1.787546 | 3.656e-09 | 7.693198 | 1.3722e-08
2018-01-28 17:13 | 91625.28 | 2040.0002 | 3 | 18 | 4.400228 | 1.072869 | 1.824671 | 3.656e-09 | 7.856557 | 1.3722e-08
2018-01-28 17:15 | 91745.28 | 2160.0001 | 3 | 18 | 4.400229 | 0.9967022 | 1.85913 | 3.656e-09 | 8.008182 | 1.3722e-08
2018-01-28 17:17 | 91865.28 | 2280.0018 | 3 | 18 | 4.400222 | 0.9254684 | 1.891144 | 3.656e-09 | 8.14905 | 1.3722e-08
2018-01-28 17:19 | 91985.28 | 2400.0002 | 3 | 18 | 4.400189 | 0.8586359 | 1.92086 | 3.656e-09 | 8.279804 | 1.3722e-08
2018-01-28 17:21 | 92105.28 | 2520.0017 | 3 | 18 | 4.400228 | 0.7974749 | 1.948435 | 3.656e-09 | 8.401142 | 1.3722e-08
2018-01-28 17:23 | 92225.28 | 2640.0009 | 3 | 18 | 4.400116 | 0.7370758 | 1.974003 | 3.656e-09 | 8.513642 | 1.3722e-08
2018-01-28 17:25 | 92345.28 | 2760.0001 | 3 | 18 | 4.400182 | 0.683115 | 1.997666 | 3.656e-09 | 8.617764 | 1.3722e-08
2018-01-28 17:26 | 92419.44 | 2834.1656 | 3 | 18 | 4.400168 | 0.6519976 | 2.011411 | 3.656e-09 | 8.678246 | 1.3722e-08
2018-01-28 17:28 | 92539.49 | 120 | 4 | 18 | 4.306196 | 0 | 2.011412 | 3.656e-09 | 8.678252 | 1.3722e-08
2018-01-28 17:30 | 92659.49 | 240.0008 | 4 | 18 | 4.295547 | 0 | 2.011412 | 3.656e-09 | 8.678252 | 1.3722e-08
2018-01-28 17:31 | 92719.49 | 300.0015 | 4 | 18 | 4.292595 | 0 | 2.011412 | 3.656e-09 | 8.678252 | 1.3722e-08
2018-01-28 17:33 | 92839.58 | 120.0011 | 5 | 18 | 3.566626 | -6.52013 | 2.011412 | 0.2173234 | 8.678252 | 0.7891165
2018-01-28 17:35 | 92959.58 | 240.0001 | 5 | 18 | 3.508986 | -6.520098 | 2.011412 | 0.4346302 | 8.678252 | 1.558177
2018-01-28 17:37 | 93079.58 | 360.0002 | 5 | 18 | 3.44372 | -6.520162 | 2.011412 | 0.6519591 | 8.678252 | 2.313696
2018-01-28 17:39 | 93199.58 | 480.001 | 5 | 18 | 3.382146 | -6.520137 | 2.011412 | 0.8692864 | 8.678252 | 3.055332
2018-01-28 17:41 | 93319.58 | 600.001 | 5 | 18 | 3.323941 | -6.520204 | 2.011412 | 1.086632 | 8.678252 | 3.784054
2018-01-28 17:43 | 93439.58 | 720.0003 | 5 | 18 | 3.266888 | -6.519881 | 2.011412 | 1.30396 | 8.678252 | 4.500342
2018-01-28 17:45 | 93559.58 | 840.001 | 5 | 18 | 3.205917 | -6.520169 | 2.011412 | 1.521289 | 8.678252 | 5.203842
2018-01-28 17:47 | 93679.58 | 960.001 | 5 | 18 | 3.132578 | -6.519799 | 2.011412 | 1.738595 | 8.678252 | 5.892846
2018-01-28 17:49 | 93799.58 | 1080.0002 | 5 | 18 | 3.033656 | -6.519801 | 2.011412 | 1.955934 | 8.678252 | 6.563601
2018-01-28 17:50 | 93831.13 | 1111.5496 | 5 | 18 | 2.999995 | -6.519846 | 2.011412 | 2.013066 | 8.678252 | 6.735981
2018-01-28 17:52 | 93951.1678 | 119.9998 | 6 | 18 | 3.730523 | 0 | 2.011412 | 2.013066 | 8.678252 | 6.735981
2018-01-28 17:54 | 94071.1678 | 239.9998 | 6 | 18 | 3.746114 | 0 | 2.011412 | 2.013066 | 8.678252 | 6.735981
2018-01-28 17:55 | 94131.1717 | 300.0037 | 6 | 18 | 3.752325 | 0 | 2.011412 | 2.013066 | 8.678252 | 6.735981
2018-01-28 17:55 | 94131.19 | 0.0025 | 7 | 19 | 3.752342 | 0 | 0 | 0 | 0 | 0
2018-01-28 17:57 | 94251.26 | 120.001 | 2 | 19 | 4.200303 | 4.210776 | 0.154348 | 0 | 0.6444867 | 0
2018-01-28 17:59 | 94371.26 | 240.001 | 2 | 19 | 4.200287 | 3.857827 | 0.2881311 | 0 | 1.206412 | 0
2018-01-28 18:01 | 94491.26 | 360.0004 | 2 | 19 | 4.200269 | 3.58232 | 0.4121578 | 0 | 1.727356 | 0
2018-01-28 18:03 | 94611.26 | 480.001 | 2 | 19 | 4.200276 | 3.27745 | 0.5265473 | 0 | 2.207822 | 0
2018-01-28 18:03 | 94617.73 | 486.468 | 2 | 19 | 4.200262 | 3.259994 | 0.5324171 | 0 | 2.232476 | 0
2018-01-28 18:05 | 94737.74 | 120.0008 | 3 | 19 | 4.229162 | 3.259858 | 0.6406785 | 0 | 2.688632 | 0
2018-01-28 18:07 | 94857.74 | 240.0007 | 3 | 19 | 4.263796 | 3.260159 | 0.7493531 | 0 | 3.150086 | 0
2018-01-28 18:09 | 94977.74 | 360.0017 | 3 | 19 | 4.30174 | 3.260129 | 0.8580279 | 0 | 3.615479 | 0
2018-01-28 18:11 | 95097.74 | 480 | 3 | 19 | 4.342986 | 3.26011 | 0.9666922 | 0 | 4.08514 | 0
2018-01-28 18:13 | 95217.74 | 600.0008 | 3 | 19 | 4.386466 | 3.260104 | 1.075352 | 0 | 4.55939 | 0
2018-01-28 18:15 | 95337.74 | 720.0016 | 3 | 19 | 4.4003 | 2.940663 | 1.180058 | 0 | 5.019893 | 0
2018-01-28 18:17 | 95457.74 | 840.0002 | 3 | 19 | 4.400269 | 2.592036 | 1.27206 | 0 | 5.424723 | 0
2018-01-28 18:19 | 95577.74 | 960.0008 | 3 | 19 | 4.400261 | 2.304795 | 1.353504 | 0 | 5.783098 | 0
2018-01-28 18:21 | 95697.74 | 1080.0009 | 3 | 19 | 4.400265 | 2.06664 | 1.42623 | 0 | 6.103113 | 0
2018-01-28 18:23 | 95817.74 | 1200.0009 | 3 | 19 | 4.400223 | 1.868267 | 1.491711 | 0 | 6.391243 | 0
2018-01-28 18:25 | 95937.74 | 1320.0009 | 3 | 19 | 4.400233 | 1.699438 | 1.551095 | 0 | 6.652546 | 0
2018-01-28 18:27 | 96057.74 | 1440 | 3 | 19 | 4.400245 | 1.557906 | 1.605283 | 0 | 6.890986 | 0
2018-01-28 18:29 | 96177.74 | 1560.0008 | 3 | 19 | 4.400175 | 1.439425 | 1.655185 | 0 | 7.110565 | 0
2018-01-28 18:31 | 96297.74 | 1680.0008 | 3 | 19 | 4.400171 | 1.334025 | 1.701395 | 0 | 7.3139 | 0
2018-01-28 18:33 | 96417.74 | 1800.0007 | 3 | 19 | 4.400223 | 1.239887 | 1.744271 | 0 | 7.502561 | 0
2018-01-28 18:35 | 96537.74 | 1920.0016 | 3 | 19 | 4.400208 | 1.152745 | 1.78412 | 0 | 7.677903 | 0
2018-01-28 18:37 | 96657.74 | 2040.0017 | 3 | 19 | 4.400154 | 1.071248 | 1.821169 | 0 | 7.840929 | 0
2018-01-28 18:39 | 96777.74 | 2160.0016 | 3 | 19 | 4.400172 | 0.9963675 | 1.855615 | 0 | 7.992495 | 0
2018-01-28 18:41 | 96897.74 | 2280.0008 | 3 | 19 | 4.400217 | 0.9261789 | 1.887651 | 0 | 8.133459 | 0
2018-01-28 18:43 | 97017.74 | 2400.0008 | 3 | 19 | 4.400169 | 0.8600836 | 1.917399 | 0 | 8.264359 | 0
2018-01-28 18:45 | 97137.74 | 2520.0008 | 3 | 19 | 4.400146 | 0.7999868 | 1.94508 | 0 | 8.386157 | 0
2018-01-28 18:47 | 97257.74 | 2640.0016 | 3 | 19 | 4.400184 | 0.7421722 | 1.970785 | 0 | 8.499265 | 0
2018-01-28 18:49 | 97377.74 | 2760.0017 | 3 | 19 | 4.400167 | 0.6878901 | 1.994599 | 0 | 8.604052 | 0
2018-01-28 18:50 | 97460.96 | 2843.219 | 3 | 19 | 4.400118 | 0.6519976 | 2.010086 | 0 | 8.672196 | 0
2018-01-28 18:52 | 97581.00294 | 120.0007 | 4 | 19 | 4.305361 | 0 | 2.010088 | 0 | 8.672207 | 0
2018-01-28 18:54 | 97701.00214 | 239.9999 | 4 | 19 | 4.294546 | 0 | 2.010088 | 0 | 8.672207 | 0
2018-01-28 18:55 | 97761.00354 | 300.0013 | 4 | 19 | 4.291614 | 0 | 2.010088 | 0 | 8.672207 | 0
2018-01-28 18:57 | 97881.08 | 120.0009 | 5 | 19 | 3.562634 | -6.520106 | 2.010088 | 0.2173112 | 8.672207 | 0.7882198
2018-01-28 18:59 | 98001.08 | 240.0001 | 5 | 19 | 3.505181 | -6.519787 | 2.010088 | 0.4346275 | 8.672207 | 1.556511
2018-01-28 19:01 | 98121.08 | 360.0009 | 5 | 19 | 3.440783 | -6.51999 | 2.010088 | 0.6519444 | 8.672207 | 2.311243
2018-01-28 19:03 | 98241.08 | 480.0001 | 5 | 19 | 3.378267 | -6.519836 | 2.010088 | 0.8692742 | 8.672207 | 3.052136
2018-01-28 19:05 | 98361.08 | 600.0009 | 5 | 19 | 3.320605 | -6.519923 | 2.010088 | 1.08661 | 8.672207 | 3.780016
2018-01-28 19:07 | 98481.08 | 720.0001 | 5 | 19 | 3.263828 | -6.520046 | 2.010088 | 1.303914 | 8.672207 | 4.495469
2018-01-28 19:09 | 98601.08 | 840.0002 | 5 | 19 | 3.202049 | -6.519859 | 2.010088 | 1.521221 | 8.672207 | 5.198202
2018-01-28 19:11 | 98721.08 | 960.0001 | 5 | 19 | 3.127199 | -6.519878 | 2.010088 | 1.73855 | 8.672207 | 5.886252
2018-01-28 19:13 | 98841.08 | 1080.0013 | 5 | 19 | 3.026205 | -6.519853 | 2.010088 | 1.955888 | 8.672207 | 6.555676
2018-01-28 19:14 | 98865.4 | 1104.3191 | 5 | 19 | 2.999995 | -6.519878 | 2.010088 | 1.999934 | 8.672207 | 6.688406
2018-01-28 19:16 | 98985.45 | 120.0006 | 6 | 19 | 3.731451 | 0 | 2.010088 | 1.999934 | 8.672207 | 6.688406
2018-01-28 19:18 | 99105.45 | 239.9999 | 6 | 19 | 3.747251 | 0 | 2.010088 | 1.999934 | 8.672207 | 6.688406
2018-01-28 19:19 | 99165.45 | 300.0037 | 6 | 19 | 3.753549 | 0 | 2.010088 | 1.999934 | 8.672207 | 6.688406
2018-01-28 19:19 | 99165.46 | 0.0027 | 7 | 20 | 3.753645 | 0 | 0 | 0 | 0 | 0
2018-01-28 19:21 | 99285.54 | 120.001 | 2 | 20 | 4.20032 | 4.204423 | 0.1541243 | 0 | 0.6436309 | 0
2018-01-28 19:23 | 99405.54 | 240.0002 | 2 | 20 | 4.200241 | 3.856317 | 0.2878003 | 0 | 1.205106 | 0
2018-01-28 19:25 | 99525.54 | 360.0019 | 2 | 20 | 4.200293 | 3.580295 | 0.4117616 | 0 | 1.725775 | 0
2018-01-28 19:27 | 99645.54 | 480.0002 | 2 | 20 | 4.200242 | 3.275496 | 0.5261116 | 0 | 2.206075 | 0
2018-01-28 19:27 | 99651.52 | 485.9817 | 2 | 20 | 4.200246 | 3.259997 | 0.5315417 | 0 | 2.228883 | 0
2018-01-28 19:29 | 99771.54 | 120.0009 | 3 | 20 | 4.229243 | 3.260085 | 0.6398277 | 2.051e-09 | 2.685141 | 8.241e-09
2018-01-28 19:31 | 99891.53 | 240.0001 | 3 | 20 | 4.264701 | 3.260079 | 0.7484818 | 2.051e-09 | 3.14661 | 8.241e-09
2018-01-28 19:33 | 100011.5 | 360.0002 | 3 | 20 | 4.302008 | 3.260098 | 0.8571573 | 2.051e-09 | 3.612066 | 8.241e-09
2018-01-28 19:35 | 100131.5 | 480.0009 | 3 | 20 | 4.343431 | 3.260076 | 0.9658071 | 2.051e-09 | 4.081707 | 8.241e-09
2018-01-28 19:37 | 100251.5 | 600.0001 | 3 | 20 | 4.386594 | 3.26006 | 1.074475 | 2.051e-09 | 4.556032 | 8.241e-09
2018-01-28 19:39 | 100371.5 | 720.0009 | 3 | 20 | 4.400297 | 2.938745 | 1.179124 | 2.051e-09 | 5.01629 | 8.241e-09
2018-01-28 19:41 | 100491.5 | 840.0018 | 3 | 20 | 4.400231 | 2.585198 | 1.270989 | 2.051e-09 | 5.420519 | 8.241e-09
2018-01-28 19:43 | 100611.5 | 960.0002 | 3 | 20 | 4.40023 | 2.297797 | 1.35223 | 2.051e-09 | 5.778 | 8.241e-09
2018-01-28 19:45 | 100731.5 | 1080.0001 | 3 | 20 | 4.40026 | 2.060912 | 1.424748 | 2.051e-09 | 6.097096 | 8.241e-09
2018-01-28 19:47 | 100851.5 | 1200.0018 | 3 | 20 | 4.400267 | 1.862897 | 1.490056 | 2.051e-09 | 6.384469 | 8.241e-09
2018-01-28 19:49 | 100971.5 | 1320.0001 | 3 | 20 | 4.40022 | 1.693489 | 1.549245 | 2.051e-09 | 6.644914 | 8.241e-09
2018-01-28 19:51 | 101091.5 | 1440.0002 | 3 | 20 | 4.400212 | 1.550932 | 1.603235 | 2.051e-09 | 6.882483 | 8.241e-09
2018-01-28 19:53 | 101211.5 | 1560.0001 | 3 | 20 | 4.400249 | 1.432096 | 1.652907 | 2.051e-09 | 7.101048 | 8.241e-09
2018-01-28 19:55 | 101331.5 | 1680.0009 | 3 | 20 | 4.400172 | 1.327063 | 1.698866 | 2.051e-09 | 7.303278 | 8.241e-09
2018-01-28 19:57 | 101451.5 | 1800.0001 | 3 | 20 | 4.400163 | 1.231509 | 1.741494 | 2.051e-09 | 7.490851 | 8.241e-09
2018-01-28 19:59 | 101571.5 | 1920.0009 | 3 | 20 | 4.400187 | 1.143955 | 1.781064 | 2.051e-09 | 7.664966 | 8.241e-09
2018-01-28 20:01 | 101691.5 | 2040.0009 | 3 | 20 | 4.400183 | 1.062526 | 1.817828 | 2.051e-09 | 7.826732 | 8.241e-09
2018-01-28 20:03 | 101811.5 | 2160.0006 | 3 | 20 | 4.40016 | 0.9866724 | 1.851976 | 2.051e-09 | 7.976993 | 8.241e-09
2018-01-28 20:05 | 101931.5 | 2280.0009 | 3 | 20 | 4.400214 | 0.9169436 | 1.883691 | 2.051e-09 | 8.116545 | 8.241e-09
2018-01-28 20:07 | 102051.5 | 2400.0001 | 3 | 20 | 4.400181 | 0.8535767 | 1.913174 | 2.051e-09 | 8.246272 | 8.241e-09
2018-01-28 20:09 | 102171.5 | 2520.0009 | 3 | 20 | 4.400145 | 0.7946119 | 1.940641 | 2.051e-09 | 8.367132 | 8.241e-09
2018-01-28 20:11 | 102291.5 | 2640.0009 | 3 | 20 | 4.400164 | 0.7372427 | 1.966172 | 2.051e-09 | 8.479475 | 8.241e-09
2018-01-28 20:13 | 102411.5 | 2760.0003 | 3 | 20 | 4.400185 | 0.6829233 | 1.989823 | 2.051e-09 | 8.583545 | 8.241e-09
2018-01-28 20:14 | 102485.3 | 2833.7655 | 3 | 20 | 4.400163 | 0.6519976 | 2.003486 | 2.051e-09 | 8.643663 | 8.241e-09
2018-01-28 20:16 | 102605.3 | 120.0015 | 4 | 20 | 4.306188 | 0 | 2.003486 | 2.051e-09 | 8.643663 | 8.241e-09
2018-01-28 20:18 | 102725.3 | 239.9998 | 4 | 20 | 4.29554 | 0 | 2.003486 | 2.051e-09 | 8.643663 | 8.241e-09
2018-01-28 20:19 | 102785.3 | 300.0029 | 4 | 20 | 4.292575 | 0 | 2.003486 | 2.051e-09 | 8.643663 | 8.241e-09
2018-01-28 20:21 | 102905.4 | 120.001 | 5 | 20 | 3.566663 | -6.520093 | 2.003486 | 0.2172909 | 8.643663 | 0.7890674
2018-01-28 20:23 | 103025.4 | 240.001 | 5 | 20 | 3.508579 | -6.520116 | 2.003486 | 0.4346216 | 8.643663 | 1.558231
2018-01-28 20:25 | 103145.4 | 360.0002 | 5 | 20 | 3.442812 | -6.520137 | 2.003486 | 0.6519746 | 8.643663 | 2.313666
2018-01-28 20:27 | 103265.4 | 480.001 | 5 | 20 | 3.380252 | -6.519873 | 2.003486 | 0.8693117 | 8.643663 | 3.054992
2018-01-28 20:29 | 103385.4 | 600.0003 | 5 | 20 | 3.322439 | -6.519886 | 2.003486 | 1.086616 | 8.643663 | 3.783185
2018-01-28 20:31 | 103505.4 | 720.0019 | 5 | 20 | 3.26579 | -6.519897 | 2.003486 | 1.303952 | 8.643663 | 4.499116
2018-01-28 20:33 | 103625.4 | 840.0002 | 5 | 20 | 3.204214 | -6.520185 | 2.003486 | 1.521252 | 8.643663 | 5.202235
2018-01-28 20:35 | 103745.4 | 960.0001 | 5 | 20 | 3.130618 | -6.520175 | 2.003486 | 1.738581 | 8.643663 | 5.89086
2018-01-28 20:37 | 103865.4 | 1080.001 | 5 | 20 | 3.031143 | -6.520098 | 2.003486 | 1.955939 | 8.643663 | 6.561172
2018-01-28 20:38 | 103895 | 1109.6072 | 5 | 20 | 2.999998 | -6.520123 | 2.003486 | 2.009545 | 8.643663 | 6.722844
2018-01-28 20:40 | 104015.1 | 119.9999 | 6 | 20 | 3.730781 | 0 | 2.003486 | 2.009545 | 8.643663 | 6.722844
2018-01-28 20:42 | 104135.1 | 240.0008 | 6 | 20 | 3.746467 | 0 | 2.003486 | 2.009545 | 8.643663 | 6.722844
2018-01-28 20:43 | 104195.1 | 300.0038 | 6 | 20 | 3.752661 | 0 | 2.003486 | 2.009545 | 8.643663 | 6.722844
2018-01-28 20:43 | 104195.1 | 0.0026 | 7 | 21 | 3.75257 | 0 | 0 | 0 | 0 | 0
2018-01-28 20:45 | 104315.2 | 120.001 | 2 | 21 | 4.200312 | 4.233285 | 0.1547904 | 0 | 0.6462452 | 0
2018-01-28 20:47 | 104435.2 | 240.001 | 2 | 21 | 4.200237 | 3.877101 | 0.2892471 | 0 | 1.210999 | 0
2018-01-28 20:49 | 104555.2 | 360.0003 | 2 | 21 | 4.200274 | 3.594729 | 0.4138256 | 0 | 1.734261 | 0
2018-01-28 20:51 | 104675.2 | 480.001 | 2 | 21 | 4.200263 | 3.286872 | 0.5285372 | 0 | 2.21608 | 0
2018-01-28 20:51 | 104685 | 489.8713 | 2 | 21 | 4.200261 | 3.25999 | 0.537525 | 0 | 2.253831 | 0
2018-01-28 20:53 | 104805.1 | 120.0002 | 3 | 21 | 4.229521 | 3.260169 | 0.6458066 | 1.86e-10 | 2.710087 | 7.48e-10
2018-01-28 20:55 | 104925.1 | 240.0002 | 3 | 21 | 4.264237 | 3.260091 | 0.7544741 | 1.86e-10 | 3.17155 | 7.48e-10
2018-01-28 20:57 | 105045.1 | 360.0018 | 3 | 21 | 4.302556 | 3.260098 | 0.8631437 | 1.86e-10 | 3.636988 | 7.48e-10
2018-01-28 20:59 | 105165.1 | 480.001 | 3 | 21 | 4.34422 | 3.26007 | 0.9718027 | 1.86e-10 | 4.106745 | 7.48e-10
2018-01-28 21:01 | 105285.1 | 600.0003 | 3 | 21 | 4.388066 | 3.260077 | 1.080464 | 1.86e-10 | 4.581164 | 7.48e-10
2018-01-28 21:03 | 105405.1 | 720.002 | 3 | 21 | 4.400244 | 2.924758 | 1.184755 | 1.86e-10 | 5.039891 | 7.48e-10
2018-01-28 21:05 | 105525.1 | 840.0019 | 3 | 21 | 4.400233 | 2.57797 | 1.27627 | 1.86e-10 | 5.442579 | 7.48e-10
2018-01-28 21:07 | 105645.1 | 960.0003 | 3 | 21 | 4.400245 | 2.295604 | 1.357348 | 1.86e-10 | 5.799344 | 7.48e-10
2018-01-28 21:09 | 105765.1 | 1080.0005 | 3 | 21 | 4.400253 | 2.058455 | 1.429778 | 1.86e-10 | 6.118053 | 7.48e-10
2018-01-28 21:11 | 105885.1 | 1200.0011 | 3 | 21 | 4.400202 | 1.860754 | 1.49499 | 1.86e-10 | 6.405002 | 7.48e-10
2018-01-28 21:13 | 106005.1 | 1320.0002 | 3 | 21 | 4.400249 | 1.693738 | 1.55416 | 1.86e-10 | 6.665363 | 7.48e-10
2018-01-28 21:15 | 106125.1 | 1440.0002 | 3 | 21 | 4.400212 | 1.551154 | 1.608153 | 1.86e-10 | 6.902946 | 7.48e-10
2018-01-28 21:17 | 106245.1 | 1560.0002 | 3 | 21 | 4.400187 | 1.432639 | 1.657845 | 1.86e-10 | 7.121601 | 7.48e-10
2018-01-28 21:19 | 106365.1 | 1680.0019 | 3 | 21 | 4.400195 | 1.327854 | 1.70383 | 1.86e-10 | 7.323944 | 7.48e-10
2018-01-28 21:21 | 106485.1 | 1800.0019 | 3 | 21 | 4.400187 | 1.232508 | 1.746483 | 1.86e-10 | 7.511623 | 7.48e-10
2018-01-28 21:23 | 106605.1 | 1920.0004 | 3 | 21 | 4.400223 | 1.145208 | 1.786092 | 1.86e-10 | 7.685913 | 7.48e-10
2018-01-28 21:25 | 106725.1 | 2040.001 | 3 | 21 | 4.400184 | 1.063315 | 1.822881 | 1.86e-10 | 7.847789 | 7.48e-10
2018-01-28 21:27 | 106845.1 | 2160.0002 | 3 | 21 | 4.40016 | 0.986948 | 1.857038 | 1.86e-10 | 7.998088 | 7.48e-10
2018-01-28 21:29 | 106965.1 | 2280.001 | 3 | 21 | 4.400217 | 0.917717 | 1.888771 | 1.86e-10 | 8.13772 | 7.48e-10
2018-01-28 21:31 | 107085.1 | 2400.001 | 3 | 21 | 4.400175 | 0.8546581 | 1.918295 | 1.86e-10 | 8.26763 | 7.48e-10
2018-01-28 21:33 | 107205.1 | 2520.001 | 3 | 21 | 4.400152 | 0.7953768 | 1.945799 | 1.86e-10 | 8.388653 | 7.48e-10
2018-01-28 21:35 | 107325.1 | 2640.001 | 3 | 21 | 4.400141 | 0.7363148 | 1.971335 | 1.86e-10 | 8.501017 | 7.48e-10
2018-01-28 21:37 | 107445.1 | 2760.0011 | 3 | 21 | 4.400197 | 0.682169 | 1.994969 | 1.86e-10 | 8.605007 | 7.48e-10
2018-01-28 21:38 | 107515.5 | 2830.4241 | 3 | 21 | 4.400176 | 0.6519909 | 2.008012 | 1.86e-10 | 8.662399 | 7.48e-10
2018-01-28 21:40 | 107635.5 | 120.0018 | 4 | 21 | 4.305778 | 0 | 2.008012 | 1.86e-10 | 8.662399 | 7.48e-10
2018-01-28 21:42 | 107755.5 | 240.0018 | 4 | 21 | 4.295043 | 0 | 2.008012 | 1.86e-10 | 8.662399 | 7.48e-10
2018-01-28 21:43 | 107815.5 | 300.0015 | 4 | 21 | 4.292116 | 0 | 2.008012 | 1.86e-10 | 8.662399 | 7.48e-10
2018-01-28 21:45 | 107935.6 | 120.0001 | 5 | 21 | 3.564663 | -6.519901 | 2.008012 | 0.2173174 | 8.662399 | 0.7887233
2018-01-28 21:47 | 108055.6 | 240.0009 | 5 | 21 | 3.506066 | -6.519881 | 2.008012 | 0.4346201 | 8.662399 | 1.557273
2018-01-28 21:49 | 108175.6 | 360.0009 | 5 | 21 | 3.439673 | -6.519875 | 2.008012 | 0.6519557 | 8.662399 | 2.312068
2018-01-28 21:51 | 108295.6 | 480.0002 | 5 | 21 | 3.377429 | -6.519849 | 2.008012 | 0.8692765 | 8.662399 | 3.052647
2018-01-28 21:53 | 108415.6 | 600.0001 | 5 | 21 | 3.320146 | -6.519839 | 2.008012 | 1.086594 | 8.662399 | 3.780311
2018-01-28 21:55 | 108535.6 | 720.0017 | 5 | 21 | 3.263103 | -6.519847 | 2.008012 | 1.303914 | 8.662399 | 4.495702
2018-01-28 21:57 | 108655.6 | 840.0001 | 5 | 21 | 3.201789 | -6.519836 | 2.008012 | 1.521243 | 8.662399 | 5.19838
2018-01-28 21:59 | 108775.6 | 960.0009 | 5 | 21 | 3.12767 | -6.519888 | 2.008012 | 1.738558 | 8.662399 | 5.886418
2018-01-28 22:01 | 108895.6 | 1080.0001 | 5 | 21 | 3.025228 | -6.519869 | 2.008012 | 1.955872 | 8.662399 | 6.555722
2018-01-28 22:01 | 108919 | 1103.396 | 5 | 21 | 2.999996 | -6.520175 | 2.008012 | 1.998271 | 8.662399 | 6.683461
2018-01-28 22:03 | 109039 | 120.0006 | 6 | 21 | 3.731651 | 0 | 2.008012 | 1.998271 | 8.662399 | 6.683461
2018-01-28 22:05 | 109159 | 239.9999 | 6 | 21 | 3.747425 | 0 | 2.008012 | 1.998271 | 8.662399 | 6.683461
2018-01-28 22:06 | 109219 | 300.0029 | 6 | 21 | 3.753777 | 0 | 2.008012 | 1.998271 | 8.662399 | 6.683461
2018-01-28 22:06 | 109219.1 | 0.0027 | 7 | 22 | 3.753712 | 0 | 0 | 0 | 0 | 0
2018-01-28 22:08 | 109339.1 | 120.001 | 2 | 22 | 4.200323 | 4.215907 | 0.1544115 | 0 | 0.6447623 | 0
2018-01-28 22:10 | 109459.1 | 240.0002 | 2 | 22 | 4.200249 | 3.863057 | 0.2883817 | 0 | 1.207474 | 0
2018-01-28 22:12 | 109579.1 | 360.0003 | 2 | 22 | 4.200237 | 3.580083 | 0.4124898 | 0 | 1.72876 | 0
2018-01-28 22:14 | 109699.1 | 480.0011 | 2 | 22 | 4.200274 | 3.271066 | 0.5267212 | 0 | 2.208562 | 0
2018-01-28 22:15 | 109703.2 | 484.0753 | 2 | 22 | 4.200281 | 3.259988 | 0.53043 | 0 | 2.224139 | 0
2018-01-28 22:17 | 109823.2 | 120.0016 | 3 | 22 | 4.229416 | 3.259854 | 0.6387014 | 1.6e-11 | 2.680358 | 6.3e-11
2018-01-28 22:19 | 109943.2 | 240.0015 | 3 | 22 | 4.264624 | 3.260135 | 0.747376 | 1.6e-11 | 3.141866 | 6.3e-11
2018-01-28 22:21 | 110063.2 | 360.0015 | 3 | 22 | 4.303857 | 3.260116 | 0.8560454 | 1.6e-11 | 3.607393 | 6.3e-11
2018-01-28 22:23 | 110183.2 | 480 | 3 | 22 | 4.346598 | 3.26014 | 0.9647091 | 1.6e-11 | 4.07736 | 6.3e-11
2018-01-28 22:25 | 110303.2 | 600.0016 | 3 | 22 | 4.390476 | 3.26006 | 1.073366 | 1.6e-11 | 4.552015 | 6.3e-11
2018-01-28 22:27 | 110423.2 | 720.0004 | 3 | 22 | 4.40029 | 2.904763 | 1.177016 | 1.6e-11 | 5.007987 | 6.3e-11
2018-01-28 22:29 | 110543.2 | 840.0017 | 3 | 22 | 4.400239 | 2.561843 | 1.267926 | 1.6e-11 | 5.408016 | 6.3e-11
2018-01-28 22:31 | 110663.2 | 960.0001 | 3 | 22 | 4.400268 | 2.279931 | 1.348452 | 1.6e-11 | 5.76235 | 6.3e-11
2018-01-28 22:33 | 110783.2 | 1080 | 3 | 22 | 4.400242 | 2.046075 | 1.420417 | 1.6e-11 | 6.079015 | 6.3e-11
2018-01-28 22:35 | 110903.2 | 1200.0007 | 3 | 22 | 4.400208 | 1.850017 | 1.485262 | 1.6e-11 | 6.36435 | 6.3e-11
2018-01-28 22:37 | 111023.2 | 1320.0016 | 3 | 22 | 4.400232 | 1.684679 | 1.544097 | 1.6e-11 | 6.623235 | 6.3e-11
2018-01-28 22:39 | 111143.2 | 1440.0015 | 3 | 22 | 4.400147 | 1.543428 | 1.597818 | 1.6e-11 | 6.859621 | 6.3e-11
2018-01-28 22:41 | 111263.2 | 1560.0001 | 3 | 22 | 4.400201 | 1.427703 | 1.647315 | 1.6e-11 | 7.077417 | 6.3e-11
2018-01-28 22:43 | 111383.2 | 1680.0016 | 3 | 22 | 4.400218 | 1.324823 | 1.693162 | 1.6e-11 | 7.279154 | 6.3e-11
2018-01-28 22:45 | 111503.2 | 1800.0016 | 3 | 22 | 4.400179 | 1.22992 | 1.735722 | 1.6e-11 | 7.466425 | 6.3e-11
2018-01-28 22:47 | 111623.2 | 1920.0016 | 3 | 22 | 4.400211 | 1.142866 | 1.775245 | 1.6e-11 | 7.640335 | 6.3e-11
2018-01-28 22:49 | 111743.2 | 2040.0008 | 3 | 22 | 4.400223 | 1.062017 | 1.811967 | 1.6e-11 | 7.801919 | 6.3e-11
2018-01-28 22:51 | 111863.2 | 2160.0016 | 3 | 22 | 4.400214 | 0.9884987 | 1.846111 | 1.6e-11 | 7.952159 | 6.3e-11
2018-01-28 22:53 | 111983.2 | 2280.0009 | 3 | 22 | 4.40021 | 0.9215202 | 1.877914 | 1.6e-11 | 8.092099 | 6.3e-11
2018-01-28 22:55 | 112103.2 | 2400.0009 | 3 | 22 | 4.400218 | 0.8593149 | 1.90757 | 1.6e-11 | 8.22259 | 6.3e-11
2018-01-28 22:57 | 112223.2 | 2520.0015 | 3 | 22 | 4.400211 | 0.8005991 | 1.935216 | 1.6e-11 | 8.344237 | 6.3e-11
2018-01-28 22:59 | 112343.2 | 2640.0001 | 3 | 22 | 4.400199 | 0.7409801 | 1.960887 | 1.6e-11 | 8.457193 | 6.3e-11
2018-01-28 23:01 | 112463.2 | 2760.0007 | 3 | 22 | 4.400146 | 0.6846199 | 1.984638 | 1.6e-11 | 8.561703 | 6.3e-11
2018-01-28 23:02 | 112542.4 | 2839.2223 | 3 | 22 | 4.400228 | 0.6519976 | 1.999334 | 1.6e-11 | 8.626369 | 6.3e-11
2018-01-28 23:04 | 112662.5 | 120.0009 | 4 | 22 | 4.30619 | 0 | 1.999334 | 1.6e-11 | 8.626369 | 6.3e-11
2018-01-28 23:06 | 112782.5 | 240.0017 | 4 | 22 | 4.295532 | 0 | 1.999334 | 1.6e-11 | 8.626369 | 6.3e-11
2018-01-28 23:07 | 112842.5 | 300.0031 | 4 | 22 | 4.292611 | 0 | 1.999334 | 1.6e-11 | 8.626369 | 6.3e-11
2018-01-28 23:09 | 112962.6 | 120.0003 | 5 | 22 | 3.567122 | -6.519883 | 1.999334 | 0.2172921 | 8.626369 | 0.7891896
2018-01-28 23:11 | 113082.6 | 240.0002 | 5 | 22 | 3.507557 | -6.519937 | 1.999334 | 0.434622 | 8.626369 | 1.558239
2018-01-28 23:13 | 113202.6 | 360.0011 | 5 | 22 | 3.441022 | -6.519925 | 1.999334 | 0.6519424 | 8.626369 | 2.313233
2018-01-28 23:15 | 113322.6 | 480.0012 | 5 | 22 | 3.378393 | -6.519817 | 1.999334 | 0.8692677 | 8.626369 | 3.054151
2018-01-28 23:17 | 113442.6 | 600.0006 | 5 | 22 | 3.320808 | -6.520202 | 1.999334 | 1.086584 | 8.626369 | 3.781987
2018-01-28 23:19 | 113562.6 | 720.0002 | 5 | 22 | 3.264679 | -6.519869 | 1.999334 | 1.30389 | 8.626369 | 4.497543
2018-01-28 23:21 | 113682.6 | 840.0011 | 5 | 22 | 3.203419 | -6.519866 | 1.999334 | 1.521231 | 8.626369 | 5.200552
2018-01-28 23:23 | 113802.6 | 960.001 | 5 | 22 | 3.129523 | -6.519829 | 1.999334 | 1.738567 | 8.626369 | 5.889
2018-01-28 23:25 | 113922.6 | 1080.0011 | 5 | 22 | 3.030946 | -6.520175 | 1.999334 | 1.955901 | 8.626369 | 6.559083
2018-01-28 23:25 | 113951.4 | 1108.8497 | 5 | 22 | 2.999994 | -6.520154 | 1.999334 | 2.00813 | 8.626369 | 6.716597
2018-01-28 23:27 | 114071.5 | 120.0002 | 6 | 22 | 3.730818 | 0 | 1.999334 | 2.00813 | 8.626369 | 6.716597
2018-01-28 23:29 | 114191.5 | 240.001 | 6 | 22 | 3.74656 | 0 | 1.999334 | 2.00813 | 8.626369 | 6.716597
2018-01-28 23:30 | 114251.5 | 300.0017 | 6 | 22 | 3.752885 | 0 | 1.999334 | 2.00813 | 8.626369 | 6.716597
2018-01-28 23:30 | 114251.5 | 0.0029 | 7 | 23 | 3.752921 | 0 | 0 | 0 | 0 | 0
2018-01-28 23:32 | 114371.6 | 120.0009 | 2 | 23 | 4.200301 | 4.246409 | 0.155015 | 0 | 0.6471316 | 0
2018-01-28 23:34 | 114491.6 | 240.0002 | 2 | 23 | 4.200262 | 3.88693 | 0.2899109 | 0 | 1.213731 | 0
2018-01-28 23:36 | 114611.6 | 360.0001 | 2 | 23 | 4.200268 | 3.598628 | 0.4147122 | 0 | 1.737928 | 0
2018-01-28 23:38 | 114731.6 | 480.0001 | 2 | 23 | 4.200294 | 3.286981 | 0.5295305 | 0 | 2.220196 | 0
2018-01-28 23:38 | 114741.6 | 490.0536 | 2 | 23 | 4.200281 | 3.259999 | 0.5386798 | 0 | 2.258626 | 0
2018-01-28 23:40 | 114861.6 | 120.0002 | 3 | 23 | 4.229713 | 3.259826 | 0.6469485 | 0 | 2.714841 | 0
2018-01-28 23:42 | 114981.6 | 240.0001 | 3 | 23 | 4.265006 | 3.260131 | 0.7556072 | 0 | 3.176315 | 0
2018-01-28 23:44 | 115101.6 | 360.001 | 3 | 23 | 4.304264 | 3.260121 | 0.8642597 | 0 | 3.641818 | 0
2018-01-28 23:46 | 115221.6 | 480.0018 | 3 | 23 | 4.3461 | 3.260076 | 0.9729435 | 0 | 4.111873 | 0
2018-01-28 23:48 | 115341.6 | 600.0011 | 3 | 23 | 4.389656 | 3.260118 | 1.081608 | 0 | 4.586494 | 0
2018-01-28 23:50 | 115461.6 | 720.0003 | 3 | 23 | 4.400266 | 2.913693 | 1.185505 | 0 | 5.043535 | 0
2018-01-28 23:52 | 115581.6 | 840.002 | 3 | 23 | 4.400234 | 2.570697 | 1.276723 | 0 | 5.444917 | 0
2018-01-28 23:54 | 115701.6 | 960.001 | 3 | 23 | 4.40023 | 2.287488 | 1.357549 | 0 | 5.800572 | 0
2018-01-28 23:56 | 115821.6 | 1080.0011 | 3 | 23 | 4.400221 | 2.052039 | 1.429762 | 0 | 6.11833 | 0
2018-01-28 23:58 | 115941.6 | 1200.001 | 3 | 23 | 4.40022 | 1.855439 | 1.494799 | 0 | 6.404505 | 0
2018-01-29 | 116061.6 | 1320.001 | 3 | 23 | 4.400261 | 1.688263 | 1.553779 | 0 | 6.66403 | 0
2018-01-29 00:02 | 116181.6 | 1440.0009 | 3 | 23 | 4.400196 | 1.549129 | 1.607628 | 0 | 6.90098 | 0
2018-01-29 00:04 | 116301.6 | 1560.0011 | 3 | 23 | 4.400181 | 1.431489 | 1.657266 | 0 | 7.119397 | 0
2018-01-29 00:06 | 116421.6 | 1680.0011 | 3 | 23 | 4.400195 | 1.327642 | 1.703236 | 0 | 7.321675 | 0
2018-01-29 00:08 | 116541.6 | 1800.001 | 3 | 23 | 4.400199 | 1.231973 | 1.745872 | 0 | 7.509281 | 0
2018-01-29 00:10 | 116661.6 | 1920.001 | 3 | 23 | 4.400214 | 1.143221 | 1.785436 | 0 | 7.683372 | 0
2018-01-29 00:12 | 116781.6 | 2040.0002 | 3 | 23 | 4.40017 | 1.062214 | 1.822169 | 0 | 7.845003 | 0
2018-01-29 00:14 | 116901.6 | 2160.001 | 3 | 23 | 4.400223 | 0.990449 | 1.856359 | 0 | 7.995446 | 0
2018-01-29 00:16 | 117021.6 | 2280.0018 | 3 | 23 | 4.400149 | 0.9219589 | 1.88822 | 0 | 8.135638 | 0
2018-01-29 00:18 | 117141.6 | 2400.0011 | 3 | 23 | 4.400174 | 0.8589973 | 1.917898 | 0 | 8.266228 | 0
2018-01-29 00:20 | 117261.6 | 2520.0019 | 3 | 23 | 4.400154 | 0.7988157 | 1.945534 | 0 | 8.387833 | 0
2018-01-29 00:22 | 117381.6 | 2640.0011 | 3 | 23 | 4.400201 | 0.7391205 | 1.971151 | 0 | 8.500552 | 0
2018-01-29 00:24 | 117501.6 | 2760.0002 | 3 | 23 | 4.400176 | 0.6830645 | 1.994831 | 0 | 8.604745 | 0
2018-01-29 00:26 | 117574.3 | 2832.6586 | 3 | 23 | 4.400173 | 0.6519957 | 2.008299 | 0 | 8.664006 | 0
2018-01-29 00:28 | 117694.3 | 120.0008 | 4 | 23 | 4.306201 | 0 | 2.008299 | 0 | 8.664006 | 0
2018-01-29 00:30 | 117814.3 | 240.0015 | 4 | 23 | 4.29553 | 0 | 2.008299 | 0 | 8.664006 | 0
2018-01-29 00:31 | 117874.3 | 300.0014 | 4 | 23 | 4.292583 | 0 | 2.008299 | 0 | 8.664006 | 0
2018-01-29 00:33 | 117994.4 | 120.001 | 5 | 23 | 3.565921 | -6.519869 | 2.008299 | 0.2173018 | 8.664006 | 0.7890617
2018-01-29 00:35 | 118114.4 | 240.0011 | 5 | 23 | 3.506521 | -6.519879 | 2.008299 | 0.4346257 | 8.664006 | 1.557843
2018-01-29 00:37 | 118234.4 | 360.0002 | 5 | 23 | 3.440801 | -6.519863 | 2.008299 | 0.6519602 | 8.664006 | 2.312765
2018-01-29 00:39 | 118354.4 | 480.0003 | 5 | 23 | 3.379053 | -6.519881 | 2.008299 | 0.8692647 | 8.664006 | 3.053613
2018-01-29 00:41 | 118474.4 | 600.0017 | 5 | 23 | 3.32165 | -6.519871 | 2.008299 | 1.0866 | 8.664006 | 3.78173
2018-01-29 00:43 | 118594.4 | 720.0002 | 5 | 23 | 3.265208 | -6.519843 | 2.008299 | 1.303915 | 8.664006 | 4.497509
2018-01-29 00:45 | 118714.4 | 840.001 | 5 | 23 | 3.20453 | -6.519817 | 2.008299 | 1.521223 | 8.664006 | 5.200614
2018-01-29 00:47 | 118834.4 | 960.001 | 5 | 23 | 3.130949 | -6.520128 | 2.008299 | 1.738544 | 8.664006 | 5.889387
2018-01-29 00:49 | 118954.4 | 1080.001 | 5 | 23 | 3.031515 | -6.519834 | 2.008299 | 1.955889 | 8.664006 | 6.559732
2018-01-29 00:49 | 118984.6 | 1110.2336 | 5 | 23 | 2.999995 | -6.519833 | 2.008299 | 2.010664 | 8.664006 | 6.724938
2018-01-29 00:51 | 119104.7 | 120.001 | 6 | 23 | 3.730561 | 0 | 2.008299 | 2.010664 | 8.664006 | 6.724938
2018-01-29 00:53 | 119224.7 | 240.0002 | 6 | 23 | 3.74628 | 0 | 2.008299 | 2.010664 | 8.664006 | 6.724938
2018-01-29 00:54 | 119284.7 | 300.004 | 6 | 23 | 3.752616 | 0 | 2.008299 | 2.010664 | 8.664006 | 6.724938
2018-01-29 00:54 | 119284.7 | 0.0026 | 7 | 24 | 3.752653 | 0 | 0 | 0 | 0 | 0
2018-01-29 00:56 | 119404.8 | 120.0011 | 2 | 24 | 4.200291 | 4.241616 | 0.1549503 | 0 | 0.6468542 | 0
2018-01-29 00:58 | 119524.8 | 240.0011 | 2 | 24 | 4.200272 | 3.878291 | 0.2896548 | 0 | 1.212649 | 0
2018-01-29 01:00 | 119644.8 | 360.0002 | 2 | 24 | 4.200292 | 3.585212 | 0.4140569 | 0 | 1.73517 | 0
2018-01-29 01:02 | 119764.8 | 480.0011 | 2 | 24 | 4.200281 | 3.268378 | 0.5283203125 | 0 | 2.215107 | 0
2018-01-29 01:02 | 119767.6 | 482.7856 | 2 | 24 | 4.200242 | 3.259988 | 0.5308535 | 0 | 2.225746 | 0
2018-01-29 01:04 | 119887.6 | 120.001 | 3 | 24 | 4.229319 | 3.260119 | 0.6391307 | 0 | 2.68198 | 0
2018-01-29 01:06 | 120007.6 | 240.0003 | 3 | 24 | 4.264687 | 3.260119 | 0.7477652 | 0 | 3.143313 | 0
2018-01-29 01:08 | 120127.6 | 360.0003 | 3 | 24 | 4.303911 | 3.260135 | 0.8564501 | 0 | 3.608918 | 0
2018-01-29 01:10 | 120247.6 | 480.0003 | 3 | 24 | 4.345771 | 3.26007 | 0.9651111 | 0 | 4.078846 | 0
2018-01-29 01:12 | 120367.6 | 600.0002 | 3 | 24 | 4.388835 | 3.260049 | 1.073776 | 0 | 4.553401 | 0
2018-01-29 01:14 | 120487.6 | 720.0008 | 3 | 24 | 4.400275 | 2.924523 | 1.177975 | 0 | 5.011742 | 0
2018-01-29 01:16 | 120607.6 | 840.001 | 3 | 24 | 4.40027 | 2.582084 | 1.269551 | 0 | 5.414704 | 0
2018-01-29 01:18 | 120727.6 | 960.0002 | 3 | 24 | 4.400262 | 2.299342 | 1.350742 | 0 | 5.771964 | 0
2018-01-29 01:20 | 120847.6 | 1080.001 | 3 | 24 | 4.400213 | 2.064109 | 1.423347 | 0 | 6.091442 | 0
2018-01-29 01:22 | 120967.6 | 1200.0013 | 3 | 24 | 4.400241 | 1.867835 | 1.488802 | 0 | 6.37946 | 0
2018-01-29 01:24 | 121087.6 | 1320.0003 | 3 | 24 | 4.400272 | 1.700963 | 1.54819 | 0 | 6.64078 | 0
2018-01-29 01:26 | 121207.6 | 1440.0009 | 3 | 24 | 4.400191 | 1.562256 | 1.602496 | 0 | 6.879741 | 0
2018-01-29 01:28 | 121327.6 | 1560.0013 | 3 | 24 | 4.400243 | 1.444925 | 1.652565 | 0 | 7.100053 | 0
2018-01-29 01:30 | 121447.6 | 1680.001 | 3 | 24 | 4.400201 | 1.33894 | 1.698926 | 0 | 7.304051 | 0
2018-01-29 01:32 | 121567.6 | 1800.0002 | 3 | 24 | 4.400169 | 1.242601 | 1.74193 | 0 | 7.493281 | 0
2018-01-29 01:34 | 121687.6 | 1920.0003 | 3 | 24 | 4.400197 | 1.155747 | 1.781881 | 0 | 7.66907 | 0
2018-01-29 01:36 | 121807.6 | 2040.001 | 3 | 24 | 4.400168 | 1.076395 | 1.819079 | 0 | 7.832751 | 0
2018-01-29 01:38 | 121927.6 | 2160.001 | 3 | 24 | 4.400208 | 1.003614 | 1.853728 | 0 | 7.985213 | 0
2018-01-29 01:40 | 122047.6 | 2280.0009 | 3 | 24 | 4.400191 | 0.9345798 | 1.886004 | 0 | 8.127234 | 0
2018-01-29 01:42 | 122167.6 | 2400.0002 | 3 | 24 | 4.400227 | 0.8695183 | 1.91605 | 0 | 8.25944 | 0
2018-01-29 01:44 | 122287.6 | 2520.001 | 3 | 24 | 4.400195 | 0.8064976 | 1.943979 | 0 | 8.38233 | 0
2018-01-29 01:46 | 122407.6 | 2640.0035 | 3 | 24 | 4.400152 | 0.7451 | 1.969817 | 0 | 8.496023 | 0
2018-01-29 01:48 | 122527.6 | 2760.0002 | 3 | 24 | 4.400179 | 0.689271 | 1.993705 | 0 | 8.601134 | 0
2018-01-29 01:50 | 122614.7 | 2847.1392 | 3 | 24 | 4.400144 | 0.6519995 | 2.009931 | 0 | 8.672532 | 0
2018-01-29 01:52 | 122734.8 | 119.9999 | 4 | 24 | 4.305928 | 0 | 2.009931 | 0 | 8.672532 | 0
2018-01-29 01:54 | 122854.8 | 239.9998 | 4 | 24 | 4.295284 | 0 | 2.009931 | 0 | 8.672532 | 0
2018-01-29 01:55 | 122914.8 | 300.0029 | 4 | 24 | 4.292343 | 0 | 2.009931 | 0 | 8.672532 | 0
2018-01-29 01:57 | 123034.8 | 120.0009 | 5 | 24 | 3.542156 | -6.520224 | 2.009931 | 0.2173258 | 8.672532 | 0.786857
2018-01-29 01:59 | 123154.8 | 240.0009 | 5 | 24 | 3.484403 | -6.520106 | 2.009931 | 0.4346568 | 8.672532 | 1.550739
2018-01-29 02:01 | 123274.8 | 360 | 5 | 24 | 3.417395 | -6.520152 | 2.009931 | 0.6519516 | 8.672532 | 2.300645
2018-01-29 02:03 | 123394.8 | 480.0001 | 5 | 24 | 3.354315 | -6.52007 | 2.009931 | 0.8692723 | 8.672532 | 3.036447
2018-01-29 02:05 | 123514.8 | 600.0009 | 5 | 24 | 3.138107 | -6.520128 | 2.009931 | 1.086643 | 8.672532 | 3.758734
2018-01-29 02:05 | 123522.6 | 607.8039 | 5 | 24 | 2.996665 | -6.520118 | 2.009931 | 1.100746 | 8.672532 | 3.803533
2018-01-29 02:07 | 123642.7 | 120 | 6 | 24 | 3.862593 | 0 | 2.009931 | 1.100746 | 8.672532 | 3.803533
2018-01-29 02:09 | 123762.7 | 240.0008 | 6 | 24 | 3.885206 | 0 | 2.009931 | 1.100746 | 8.672532 | 3.803533
2018-01-29 02:10 | 123822.7 | 300.0022 | 6 | 24 | 3.891414 | 0 | 2.009931 | 1.100746 | 8.672532 | 3.803533
2018-01-29 02:10 | 123822.6968 | 0.0028 | 7 | 25 | 3.891659 | 0 | 0 | 0 | 0 | 0
2018-01-29 02:11 | 123878.5 | 55.7167 | 2 | 25 | 4.200356 | 3.259995 | 0.0585368 | 3.372e-09 | 0.2458375 | 1.3123e-08
2018-01-29 02:13 | 123998.5 | 120.0002 | 3 | 25 | 4.268679 | 3.260039 | 0.166815 | 3.372e-09 | 0.7049643 | 1.3123e-08
2018-01-29 02:15 | 124118.5 | 240.0002 | 3 | 25 | 4.330061 | 3.260068 | 0.2754747 | 3.372e-09 | 1.172339 | 1.3123e-08
2018-01-29 02:17 | 124238.5 | 360.001 | 3 | 25 | 4.389511 | 3.260053 | 0.3841374 | 3.372e-09 | 1.646198 | 1.3123e-08
2018-01-29 02:19 | 124358.5 | 480.001 | 3 | 25 | 4.400272 | 2.780492 | 0.4855405 | 3.372e-09 | 2.092295 | 1.3123e-08
2018-01-29 02:21 | 124478.5 | 600.001 | 3 | 25 | 4.400283 | 2.368323 | 0.5709144 | 3.372e-09 | 2.467964 | 1.3123e-08
2018-01-29 02:23 | 124598.5 | 720.0003 | 3 | 25 | 4.400264 | 2.061625 | 0.6445759 | 3.372e-09 | 2.792093 | 1.3123e-08
2018-01-29 02:25 | 124718.5 | 840.0003 | 3 | 25 | 4.400284 | 1.83019 | 0.7092059 | 3.372e-09 | 3.076481 | 1.3123e-08
2018-01-29 02:27 | 124838.5 | 960.0027 | 3 | 25 | 4.400244 | 1.641695 | 0.7669165 | 3.372e-09 | 3.33042 | 1.3123e-08
2018-01-29 02:29 | 124958.5 | 1080.002 | 3 | 25 | 4.400212 | 1.481186 | 0.8188965 | 3.372e-09 | 3.559144 | 1.3123e-08
2018-01-29 02:31 | 125078.5 | 1200.0002 | 3 | 25 | 4.400203 | 1.339572 | 0.8658713 | 3.372e-09 | 3.765844 | 1.3123e-08
2018-01-29 02:33 | 125198.5 | 1320.0003 | 3 | 25 | 4.400225 | 1.216314 | 0.9084181 | 3.372e-09 | 3.953058 | 1.3123e-08
2018-01-29 02:35 | 125318.5 | 1440.001 | 3 | 25 | 4.400145 | 1.108226 | 0.9471276 | 3.372e-09 | 4.123388 | 1.3123e-08
2018-01-29 02:37 | 125438.5 | 1560.0018 | 3 | 25 | 4.400236 | 1.014004 | 0.9824707 | 3.372e-09 | 4.278905 | 1.3123e-08
2018-01-29 02:39 | 125558.5 | 1680.0011 | 3 | 25 | 4.400162 | 0.9269648 | 1.014808 | 3.372e-09 | 4.421195 | 1.3123e-08
2018-01-29 02:41 | 125678.5 | 1800.0018 | 3 | 25 | 4.400202 | 0.850296 | 1.044411 | 3.372e-09 | 4.551452 | 1.3123e-08
2018-01-29 02:43 | 125798.5 | 1920.0011 | 3 | 25 | 4.400154 | 0.7795601 | 1.071553 | 3.372e-09 | 4.670883 | 1.3123e-08
2018-01-29 02:45 | 125918.5 | 2040.0002 | 3 | 25 | 4.400144 | 0.715992 | 1.096471 | 3.372e-09 | 4.780527 | 1.3123e-08
2018-01-29 02:47 | 126038.5 | 2160.001 | 3 | 25 | 4.4001 | 0.6580906 | 1.119375 | 3.372e-09 | 4.881308 | 1.3123e-08
2018-01-29 02:47 | 126053.8 | 2175.2896 | 3 | 25 | 4.400162 | 0.6519995 | 1.122159 | 3.372e-09 | 4.893559 | 1.3123e-08
2018-01-29 02:49 | 126173.8 | 120.001 | 4 | 25 | 4.306963 | 0 | 1.122159 | 3.372e-09 | 4.893559 | 1.3123e-08
2018-01-29 02:51 | 126293.8 | 240.001 | 4 | 25 | 4.297855 | 0 | 1.122159 | 3.372e-09 | 4.893559 | 1.3123e-08
2018-01-29 02:52 | 126353.8 | 300.0032 | 4 | 25 | 4.295452 | 0 | 1.122159 | 3.372e-09 | 4.893559 | 1.3123e-08
2018-01-29 02:54 | 126473.9 | 120.001 | 5 | 25 | 3.566424 | -6.520081 | 1.122159 | 0.2173192 | 4.893559 | 0.7886937
2018-01-29 02:56 | 126593.9 | 240.0009 | 5 | 25 | 3.511203 | -6.520098 | 1.122159 | 0.4346556 | 4.893559 | 1.55811
2018-01-29 02:58 | 126713.9 | 360.0019 | 5 | 25 | 3.446391 | -6.52007 | 1.122159 | 0.6519783 | 4.893559 | 2.314152
2018-01-29 03:00 | 126833.9 | 480.0004 | 5 | 25 | 3.384234 | -6.520041 | 1.122159 | 0.8693199 | 4.893559 | 3.056399
2018-01-29 03:02 | 126953.9 | 600.001 | 5 | 25 | 3.324578 | -6.520088 | 1.122159 | 1.086639 | 4.893559 | 3.785338
2018-01-29 03:04 | 127073.9 | 720.0019 | 5 | 25 | 3.267505 | -6.520081 | 1.122159 | 1.303968 | 4.893559 | 4.501641
2018-01-29 03:06 | 127193.9 | 840.0009 | 5 | 25 | 3.207721 | -6.520034 | 1.122159 | 1.521282 | 4.893559 | 5.205309
2018-01-29 03:08 | 127313.9 | 960.0009 | 5 | 25 | 3.137375 | -6.520071 | 1.122159 | 1.738606 | 4.893559 | 5.895087
2018-01-29 03:10 | 127433.9 | 1080.0002 | 5 | 25 | 3.043101 | -6.52008 | 1.122159 | 1.955933 | 4.893559 | 6.567235
2018-01-29 03:11 | 127476 | 1122.0833 | 5 | 25 | 2.999998 | -6.520106 | 1.122159 | 2.032177 | 4.893559 | 6.797653
2018-01-29 03:13 | 127596 | 120 | 6 | 25 | 3.728576 | 0 | 1.122159 | 2.032177 | 4.893559 | 6.797653
2018-01-29 03:15 | 127716 | 239.9999 | 6 | 25 | 3.743968 | 0 | 1.122159 | 2.032177 | 4.893559 | 6.797653
2018-01-29 03:16 | 127776.1 | 300.003 | 6 | 25 | 3.750245 | 0 | 1.122159 | 2.032177 | 4.893559 | 6.797653
2018-01-29 03:16 | 127776.1 | 0.0027 | 7 | 26 | 3.750328 | 0 | 0 | 0 | 0 | 0
2018-01-29 03:18 | 127896.1 | 120.0001 | 2 | 26 | 4.20031 | 4.261653 | 0.1555578 | 2.592e-09 | 0.6491296 | 9.72e-09
2018-01-29 03:20 | 128016.1 | 240.0018 | 2 | 26 | 4.200274 | 3.876494 | 0.2904453 | 2.592e-09 | 1.215694 | 9.72e-09
2018-01-29 03:22 | 128136.1 | 360.0002 | 2 | 26 | 4.200261 | 3.579448 | 0.4147266 | 2.592e-09 | 1.737708 | 9.72e-09
2018-01-29 03:24 | 128256.1 | 480.0011 | 2 | 26 | 4.200229 | 3.264627 | 0.5288376 | 2.592e-09 | 2.217004 | 9.72e-09
2018-01-29 03:24 | 128258.1 | 481.9784 | 2 | 26 | 4.200295 | 3.259997 | 0.5306302 | 2.592e-09 | 2.224534 | 9.72e-09
2018-01-29 03:26 | 128378.1 | 120.0002 | 3 | 26 | 4.229563 | 3.260032 | 0.6388981 | 2.592e-09 | 2.68074 | 9.72e-09
2018-01-29 03:28 | 128498.1 | 240.001 | 3 | 26 | 4.264215 | 3.260108 | 0.7475656 | 2.592e-09 | 3.142207 | 9.72e-09
2018-01-29 03:30 | 128618.1 | 360.0002 | 3 | 26 | 4.302122 | 3.260066 | 0.8562241 | 2.592e-09 | 3.607589 | 9.72e-09
2018-01-29 03:32 | 128738.1 | 480.0002 | 3 | 26 | 4.342212 | 3.260119 | 0.9649058 | 2.592e-09 | 4.077314 | 9.72e-09
2018-01-29 03:34 | 128858.1 | 600.001 | 3 | 26 | 4.383423 | 3.260175 | 1.073565 | 2.592e-09 | 4.551364 | 9.72e-09
2018-01-29 03:36 | 128978.1 | 720.0008 | 3 | 26 | 4.400264 | 2.990094 | 1.17935 | 2.592e-09 | 5.016479 | 9.72e-09
2018-01-29 03:38 | 129098.1 | 840.0002 | 3 | 26 | 4.400278 | 2.644568 | 1.273061 | 2.592e-09 | 5.428834 | 9.72e-09
2018-01-29 03:40 | 129218.1 | 960.0018 | 3 | 26 | 4.400252 | 2.358539 | 1.356302 | 2.592e-09 | 5.795115 | 9.72e-09
2018-01-29 03:42 | 129338.1 | 1080.0003 | 3 | 26 | 4.400189 | 2.113509 | 1.430723 | 2.592e-09 | 6.122587 | 9.72e-09
2018-01-29 03:44 | 129458.1 | 1200.0019 | 3 | 26 | 4.400265 | 1.909549 | 1.497663 | 2.592e-09 | 6.417137 | 9.72e-09
2018-01-29 03:46 | 129578.1 | 1320.0027 | 3 | 26 | 4.400248 | 1.734431 | 1.558304 | 2.592e-09 | 6.683974 | 9.72e-09
2018-01-29 03:48 | 129698.1 | 1440.0003 | 3 | 26 | 4.400237 | 1.584363 | 1.613541 | 2.592e-09 | 6.927026 | 9.72e-09
2018-01-29 03:50 | 129818.1 | 1560.0018 | 3 | 26 | 4.40023 | 1.451903 | 1.664089 | 2.592e-09 | 7.14945 | 9.72e-09
2018-01-29 03:52 | 129938.1 | 1680.001 | 3 | 26 | 4.400168 | 1.332164 | 1.710456 | 2.592e-09 | 7.353473 | 9.72e-09
2018-01-29 03:54 | 130058.1 | 1800.0018 | 3 | 26 | 4.400147 | 1.223222 | 1.753039 | 2.592e-09 | 7.54085 | 9.72e-09
2018-01-29 03:56 | 130178.1 | 1920.0003 | 3 | 26 | 4.400206 | 1.128242 | 1.792205 | 2.592e-09 | 7.713187 | 9.72e-09
2018-01-29 03:58 | 130298.1 | 2040.0011 | 3 | 26 | 4.400138 | 1.042616 | 1.828371 | 2.592e-09 | 7.872324 | 9.72e-09
2018-01-29 04:00 | 130418.1 | 2160.0003 | 3 | 26 | 4.400187 | 0.9663296 | 1.861834 | 2.592e-09 | 8.019567 | 9.72e-09
2018-01-29 04:02 | 130538.1 | 2280.0019 | 3 | 26 | 4.400215 | 0.8964605 | 1.892857 | 2.592e-09 | 8.156075 | 9.72e-09
2018-01-29 04:04 | 130658.1 | 2400.0003 | 3 | 26 | 4.400161 | 0.8321457 | 1.92165 | 2.592e-09 | 8.28277 | 9.72e-09
2018-01-29 04:06 | 130778.1 | 2520.0011 | 3 | 26 | 4.400184 | 0.7735558 | 1.948395 | 2.592e-09 | 8.40045 | 9.72e-09
2018-01-29 04:08 | 130898.1 | 2640.0002 | 3 | 26 | 4.400195 | 0.7193346 | 1.973264 | 2.592e-09 | 8.509878 | 9.72e-09
2018-01-29 04:10 | 131018.1 | 2760.0001 | 3 | 26 | 4.400178 | 0.6689768 | 1.996381 | 2.592e-09 | 8.611599 | 9.72e-09
2018-01-29 04:10 | 131059.4 | 2801.2256 | 3 | 26 | 4.400126 | 0.6519947 | 2.003945 | 2.592e-09 | 8.64488 | 9.72e-09
2018-01-29 04:12 | 131179.4 | 120 | 4 | 26 | 4.303975 | 0 | 2.003947 | 2.592e-09 | 8.644889 | 9.72e-09
2018-01-29 04:14 | 131299.4 | 240 | 4 | 26 | 4.293008 | 0 | 2.003947 | 2.592e-09 | 8.644889 | 9.72e-09
2018-01-29 04:15 | 131359.4 | 300.0014 | 4 | 26 | 4.289952 | 0 | 2.003947 | 2.592e-09 | 8.644889 | 9.72e-09
2018-01-29 04:17 | 131479.5 | 120.0002 | 5 | 26 | 3.563231 | -6.520074 | 2.003947 | 0.2173159 | 8.644889 | 0.7881021
2018-01-29 04:19 | 131599.5 | 240.0002 | 5 | 26 | 3.506835 | -6.520108 | 2.003947 | 0.4346429 | 8.644889 | 1.55667
2018-01-29 04:21 | 131719.5 | 360.0001 | 5 | 26 | 3.442772 | -6.52011 | 2.003947 | 0.6519499 | 8.644889 | 2.311747
2018-01-29 04:23 | 131839.5 | 480.0002 | 5 | 26 | 3.381655 | -6.520105 | 2.003947 | 0.869294 | 8.644889 | 3.053288
2018-01-29 04:25 | 131959.5 | 600.001 | 5 | 26 | 3.32575 | -6.520071 | 2.003947 | 1.086651 | 8.644889 | 3.782217
2018-01-29 04:27 | 132079.5 | 720.001 | 5 | 26 | 3.270868 | -6.520044 | 2.003947 | 1.303969 | 8.644889 | 4.499006
2018-01-29 04:29 | 132199.5 | 840.001 | 5 | 26 | 3.211413 | -6.520052 | 2.003947 | 1.521299 | 8.644889 | 5.203576
2018-01-29 04:31 | 132319.5 | 960.0002 | 5 | 26 | 3.139179 | -6.520123 | 2.003947 | 1.738603 | 8.644889 | 5.89394
2018-01-29 04:33 | 132439.5 | 1080.001 | 5 | 26 | 3.039999 | -6.519851 | 2.003947 | 1.955965 | 8.644889 | 6.566152
2018-01-29 04:34 | 132476.4 | 1116.952 | 5 | 26 | 2.999995 | -6.520177 | 2.003947 | 2.022877 | 8.644889 | 6.768261
2018-01-29 04:36 | 132596.5 | 120.0012 | 6 | 26 | 3.728496 | 0 | 2.003947 | 2.022877 | 8.644889 | 6.768261
2018-01-29 04:38 | 132716.5 | 240 | 6 | 26 | 3.743887 | 0 | 2.003947 | 2.022877 | 8.644889 | 6.768261
2018-01-29 04:39 | 132776.5 | 300.0023 | 6 | 26 | 3.750073 | 0 | 2.003947 | 2.022877 | 8.644889 | 6.768261
2018-01-29 04:39 | 132776.5 | 0.0028 | 7 | 27 | 3.750301 | 0 | 0 | 0 | 0 | 0
2018-01-29 04:41 | 132896.6 | 120.0009 | 2 | 27 | 4.200297 | 4.21746 | 0.1546355 | 0 | 0.6455245 | 0
2018-01-29 04:43 | 133016.6 | 240.0017 | 2 | 27 | 4.200239 | 3.840833 | 0.2882046 | 0 | 1.206551 | 0
2018-01-29 04:45 | 133136.6 | 360.0001 | 2 | 27 | 4.200251 | 3.553145 | 0.411456 | 0 | 1.724239 | 0
2018-01-29 04:47 | 133253.3 | 476.7024 | 2 | 27 | 4.200273 | 3.259992 | 0.5219166 | 0 | 2.188202 | 0
2018-01-29 04:49 | 133373.3 | 120.0002 | 3 | 27 | 4.228695 | 3.260116 | 0.6302089 | 0 | 2.644472 | 0
2018-01-29 04:51 | 133493.3 | 240.001 | 3 | 27 | 4.26226 | 3.260093 | 0.7388769 | 0 | 3.105789 | 0
2018-01-29 04:53 | 133613.3 | 360.001 | 3 | 27 | 4.299264 | 3.260013 | 0.8475332 | 0 | 3.570894 | 0
2018-01-29 04:55 | 133733.3 | 480.001 | 3 | 27 | 4.338634 | 3.260139 | 0.9561844 | 0 | 4.040134 | 0
2018-01-29 04:57 | 133853.3 | 600.001 | 3 | 27 | 4.378866 | 3.260129 | 1.064876 | 0 | 4.513884 | 0
2018-01-29 04:59 | 133973.3 | 720.0026 | 3 | 27 | 4.400272 | 3.039418 | 1.171652 | 0 | 4.983123 | 0
2018-01-29 05:01 | 134093.3 | 840.0001 | 3 | 27 | 4.400283 | 2.686767 | 1.266873 | 0 | 5.402119 | 0
2018-01-29 05:03 | 134213.3 | 960.0001 | 3 | 27 | 4.400245 | 2.392262 | 1.351363 | 0 | 5.773898 | 0
2018-01-29 05:05 | 134333.3 | 1080.0019 | 3 | 27 | 4.400227 | 2.147542 | 1.426931 | 0 | 6.106414 | 0
2018-01-29 05:07 | 134453.3 | 1200.0011 | 3 | 27 | 4.400226 | 1.939952 | 1.494952 | 0 | 6.405726 | 0
2018-01-29 05:09 | 134573.3 | 1320.0002 | 3 | 27 | 4.400203 | 1.762649 | 1.556577 | 0 | 6.676887 | 0
2018-01-29 05:11 | 134693.3 | 1440.0019 | 3 | 27 | 4.400182 | 1.61101 | 1.61274 | 0 | 6.924018 | 0
2018-01-29 05:13 | 134813.3 | 1560.0002 | 3 | 27 | 4.400197 | 1.477181 | 1.664181 | 0 | 7.150371 | 0
2018-01-29 05:15 | 134933.3 | 1680.0011 | 3 | 27 | 4.400229 | 1.35626 | 1.711383 | 0 | 7.358066 | 0
2018-01-29 05:17 | 135053.3 | 1800.001 | 3 | 27 | 4.40022 | 1.246186 | 1.754704 | 0 | 7.54869 | 0
2018-01-29 05:19 | 135173.3 | 1920.0011 | 3 | 27 | 4.400197 | 1.148951 | 1.794572 | 0 | 7.724116 | 0
2018-01-29 05:21 | 135293.3 | 2040.0002 | 3 | 27 | 4.400208 | 1.063031 | 1.831413 | 0 | 7.886226 | 0
2018-01-29 05:23 | 135413.3 | 2160.0028 | 3 | 27 | 4.400208 | 0.9862022 | 1.865541 | 0 | 8.036395 | 0
2018-01-29 05:25 | 135533.3 | 2280.0002 | 3 | 27 | 4.400218 | 0.9159851 | 1.897217 | 0 | 8.175775 | 0
2018-01-29 05:27 | 135653.3 | 2400.0018 | 3 | 27 | 4.400166 | 0.8506994 | 1.926654 | 0 | 8.305302 | 0
2018-01-29 05:29 | 135773.3 | 2520.001 | 3 | 27 | 4.400163 | 0.7920341 | 1.954027 | 0 | 8.425749 | 0
2018-01-29 05:31 | 135893.3 | 2640.0003 | 3 | 27 | 4.400214 | 0.7378988 | 1.97951 | 0 | 8.537877 | 0
2018-01-29 05:33 | 136013.3 | 2760.0009 | 3 | 27 | 4.400126 | 0.6866026 | 2.00324 | 0 | 8.642295 | 0
2018-01-29 05:35 | 136103.2 | 2849.9065 | 3 | 27 | 4.400175 | 0.6519976 | 2.019952 | 0 | 8.715829 | 0
2018-01-29 05:37 | 136223.2 | 120.001 | 4 | 27 | 4.303479 | 0 | 2.019952 | 0 | 8.715829 | 0
2018-01-29 05:39 | 136343.2 | 240.0002 | 4 | 27 | 4.292387 | 0 | 2.019952 | 0 | 8.715829 | 0
2018-01-29 05:40 | 136403.2 | 300.004 | 4 | 27 | 4.289247 | 0 | 2.019952 | 0 | 8.715829 | 0
2018-01-29 05:42 | 136523.3 | 120.001 | 5 | 27 | 3.561579 | -6.520034 | 2.019952 | 0.2173029 | 8.715829 | 0.7876858
2018-01-29 05:44 | 136643.3 | 240.0009 | 5 | 27 | 3.505532 | -6.520017 | 2.019952 | 0.4346535 | 8.715829 | 1.555996
2018-01-29 05:46 | 136763.3 | 360.0002 | 5 | 27 | 3.441883 | -6.52002 | 2.019952 | 0.6519711 | 8.715829 | 2.310902
2018-01-29 05:48 | 136883.3 | 480.0001 | 5 | 27 | 3.381207 | -6.520076 | 2.019952 | 0.8692776 | 8.715829 | 3.05216
2018-01-29 05:50 | 137003.3 | 600.0003 | 5 | 27 | 3.325434 | -6.52 | 2.019952 | 1.086627 | 8.715829 | 3.780909
2018-01-29 05:52 | 137123.3 | 720.001 | 5 | 27 | 3.27101 | -6.520068 | 2.019952 | 1.303921 | 8.715829 | 4.497631
2018-01-29 05:54 | 137243.3 | 840.0002 | 5 | 27 | 3.211564 | -6.519999 | 2.019952 | 1.521273 | 8.715829 | 5.202277
2018-01-29 05:56 | 137363.3 | 960.0002 | 5 | 27 | 3.138885 | -6.520046 | 2.019952 | 1.738587 | 8.715829 | 5.89257
2018-01-29 05:58 | 137483.3 | 1080.0001 | 5 | 27 | 3.042126 | -6.520118 | 2.019952 | 1.955934 | 8.715829 | 6.56491
2018-01-29 05:58 | 137523.7 | 1120.3975 | 5 | 27 | 2.999997 | -6.520154 | 2.019952 | 2.029099 | 8.715829 | 6.785985
2018-01-29 06:00 | 137643.8 | 120.0001 | 6 | 27 | 3.727845 | 0 | 2.019952 | 2.029099 | 8.715829 | 6.785985
2018-01-29 06:02 | 137763.8 | 240.001 | 6 | 27 | 3.743216 | 0 | 2.019952 | 2.029099 | 8.715829 | 6.785985
2018-01-29 06:03 | 137823.8 | 300.0031 | 6 | 27 | 3.7494 | 0 | 2.019952 | 2.029099 | 8.715829 | 6.785985
2018-01-29 06:03 | 137823.8 | 0.0027 | 7 | 28 | 3.749401 | 0 | 0 | 0 | 0 | 0
2018-01-29 06:05 | 137943.8464 | 120.0003 | 2 | 28 | 4.200285 | 4.258487 | 0.1553774 | 3.937e-09 | 0.6484599 | 1.4761e-08
2018-01-29 06:07 | 138063.8463 | 240.0002 | 2 | 28 | 4.200257 | 3.883203 | 0.290389 | 3.937e-09 | 1.215546 | 1.4761e-08
2018-01-29 06:09 | 138183.848 | 360.0019 | 2 | 28 | 4.200251 | 3.590899 | 0.4149874 | 3.937e-09 | 1.738891 | 1.4761e-08
2018-01-29 06:11 | 138303.8471 | 480.001 | 2 | 28 | 4.200298 | 3.285083 | 0.5295913 | 3.937e-09 | 2.220257 | 1.4761e-08
2018-01-29 06:11 | 138313.1077 | 489.2616 | 2 | 28 | 4.200272 | 3.259999 | 0.5380165 | 3.937e-09 | 2.255646 | 1.4761e-08
2018-01-29 06:13 | 138433.1 | 120.001 | 3 | 28 | 4.228753 | 3.260039 | 0.6463005 | 3.937e-09 | 2.711882 | 1.4761e-08
2018-01-29 06:15 | 138553.1 | 240.001 | 3 | 28 | 4.262446 | 3.260058 | 0.7549514 | 3.937e-09 | 3.173138 | 1.4761e-08
2018-01-29 06:17 | 138673.1 | 360.001 | 3 | 28 | 4.299275 | 3.260104 | 0.8636221 | 3.937e-09 | 3.638314 | 1.4761e-08
2018-01-29 06:19 | 138793.1 | 480.0003 | 3 | 28 | 4.338242 | 3.260127 | 0.9722892 | 3.937e-09 | 4.107609 | 1.4761e-08
2018-01-29 06:21 | 138913.1 | 600.001 | 3 | 28 | 4.378503 | 3.260135 | 1.080963 | 3.937e-09 | 4.581229 | 1.4761e-08
2018-01-29 06:23 | 139033.1 | 720.0002 | 3 | 28 | 4.400334 | 3.037608 | 1.187703 | 3.937e-09 | 5.050293 | 1.4761e-08
2018-01-29 06:25 | 139153.1 | 840.0011 | 3 | 28 | 4.400238 | 2.683486 | 1.282833 | 3.937e-09 | 5.46889 | 1.4761e-08
2018-01-29 06:27 | 139273.1 | 960.0011 | 3 | 28 | 4.400264 | 2.390862 | 1.367267 | 3.937e-09 | 5.840425 | 1.4761e-08
2018-01-29 06:29 | 139393.1 | 1080.0012 | 3 | 28 | 4.400236 | 2.143292 | 1.442719 | 3.937e-09 | 6.172431 | 1.4761e-08
2018-01-29 06:31 | 139513.1 | 1200.0002 | 3 | 28 | 4.400189 | 1.935386 | 1.510614 | 3.937e-09 | 6.471185 | 1.4761e-08
2018-01-29 06:33 | 139633.1 | 1320.0018 | 3 | 28 | 4.400278 | 1.759573 | 1.572119 | 3.937e-09 | 6.741821 | 1.4761e-08
2018-01-29 06:35 | 139753.1 | 1440.0011 | 3 | 28 | 4.400238 | 1.606514 | 1.628157 | 3.937e-09 | 6.988403 | 1.4761e-08
2018-01-29 06:37 | 139873.1 | 1560.0002 | 3 | 28 | 4.400184 | 1.46837 | 1.67937 | 3.937e-09 | 7.213751 | 1.4761e-08
2018-01-29 06:39 | 139993.1 | 1680.0003 | 3 | 28 | 4.400233 | 1.346631 | 1.726242 | 3.937e-09 | 7.419999 | 1.4761e-08
2018-01-29 06:41 | 140113.1 | 1800.001 | 3 | 28 | 4.400187 | 1.238571 | 1.769283 | 3.937e-09 | 7.609386 | 1.4761e-08
2018-01-29 06:43 | 140233.1 | 1920.002 | 3 | 28 | 4.40027 | 1.14535 | 1.808973 | 3.937e-09 | 7.784031 | 1.4761e-08
2018-01-29 06:45 | 140353.1 | 2040.0019 | 3 | 28 | 4.400226 | 1.060135 | 1.845685 | 3.937e-09 | 7.945572 | 1.4761e-08
2018-01-29 06:47 | 140473.1 | 2160.0018 | 3 | 28 | 4.400245 | 0.9837418 | 1.879715 | 3.937e-09 | 8.095307 | 1.4761e-08
2018-01-29 06:49 | 140593.1 | 2280.001 | 3 | 28 | 4.400162 | 0.9120436 | 1.91128 | 3.937e-09 | 8.234201 | 1.4761e-08
2018-01-29 06:51 | 140713.1 | 2400.0002 | 3 | 28 | 4.400174 | 0.8474197 | 1.940589 | 3.937e-09 | 8.363166 | 1.4761e-08
2018-01-29 06:53 | 140833.1 | 2520.001 | 3 | 28 | 4.400187 | 0.7876797 | 1.967818 | 3.937e-09 | 8.482978 | 1.4761e-08
2018-01-29 06:55 | 140953.1 | 2640.001 | 3 | 28 | 4.40017 | 0.7324991 | 1.993146 | 3.937e-09 | 8.594427 | 1.4761e-08
2018-01-29 06:57 | 141073.1 | 2760.0001 | 3 | 28 | 4.400205 | 0.6823187 | 2.016711 | 3.937e-09 | 8.698118 | 1.4761e-08
2018-01-29 06:59 | 141148 | 2834.8632 | 3 | 28 | 4.400153 | 0.6519995 | 2.030577 | 3.937e-09 | 8.759127 | 1.4761e-08
2018-01-29 07:01 | 141268 | 120.0001 | 4 | 28 | 4.303907 | 0 | 2.030577 | 3.937e-09 | 8.759127 | 1.4761e-08
2018-01-29 07:03 | 141388 | 240.001 | 4 | 28 | 4.292776 | 0 | 2.030577 | 3.937e-09 | 8.759127 | 1.4761e-08
2018-01-29 07:04 | 141448 | 300.0024 | 4 | 28 | 4.289678 | 0 | 2.030577 | 3.937e-09 | 8.759127 | 1.4761e-08
2018-01-29 07:06 | 141568.1 | 120.001 | 5 | 28 | 3.565406 | -6.519982 | 2.030577 | 0.2172981 | 8.759127 | 0.7886706
2018-01-29 07:08 | 141688.1 | 240.001 | 5 | 28 | 3.507954 | -6.519972 | 2.030577 | 0.4346351 | 8.759127 | 1.557367
2018-01-29 07:10 | 141807.3 | 359.204 | 5 | 28 | 2.997093 | -6.519989 | 2.030577 | 0.6505255 | 8.759127 | 2.307112
2018-01-29 07:12 | 141927.4 | 120.0007 | 6 | 28 | 3.986026 | 0 | 2.030577 | 0.6505255 | 8.759127 | 2.307112
2018-01-29 07:14 | 142047.4 | 239.9999 | 6 | 28 | 4.010084 | 0 | 2.030577 | 0.6505255 | 8.759127 | 2.307112
2018-01-29 07:15 | 142107.4 | 300.0029 | 6 | 28 | 4.016644 | 0 | 2.030577 | 0.6505255 | 8.759127 | 2.307112
2018-01-29 07:15 | 142107.4 | 0.0049 | 7 | 29 | 4.016505 | 0 | 0 | 0 | 0 | 0
2018-01-29 07:15 | 142107.6 | 0.1505 | 2 | 29 | 4.110155 | 0.543211 | 8.949629e-06 | 0 | 3.648823e-05 | 0
2018-01-29 07:17 | 142227.6 | 120.0009 | 3 | 29 | 4.400103 | 1.676273 | 0.06487119 | 0 | 0.2853911 | 0
2018-01-29 07:19 | 142347.6 | 240.0009 | 3 | 29 | 4.400031 | 1.40651 | 0.1153356 | 0 | 0.5074353 | 0
2018-01-29 07:21 | 142467.6 | 360.0001 | 3 | 29 | 4.400025 | 1.259046 | 0.1594876 | 0 | 0.7017046 | 0
2018-01-29 07:23 | 142587.6 | 480.0021 | 3 | 29 | 4.400098 | 1.173241 | 0.1997157 | 0 | 0.8787081 | 0
2018-01-29 07:25 | 142707.6 | 600.0002 | 3 | 29 | 4.400157 | 1.079083 | 0.2368519 | 0 | 1.042108 | 0
2018-01-29 07:27 | 142827.6 | 720.0002 | 3 | 29 | 4.400053 | 1.044294 | 0.2720981 | 0 | 1.197191 | 0
2018-01-29 07:29 | 142947.6 | 840.0012 | 3 | 29 | 4.400259 | 1.855293 | 0.3325414 | 0 | 1.463152 | 0
2018-01-29 07:31 | 143067.6 | 960.0002 | 3 | 29 | 4.400246 | 1.613966 | 0.3899648 | 0 | 1.715829 | 0
2018-01-29 07:33 | 143187.6 | 1080.0001 | 3 | 29 | 4.400238 | 1.438562 | 0.4407382 | 0 | 1.939244 | 0
2018-01-29 07:35 | 143307.6 | 1200.0001 | 3 | 29 | 4.400178 | 1.289894 | 0.4861522 | 0 | 2.139076 | 0
2018-01-29 07:37 | 143427.6 | 1320.0008 | 3 | 29 | 4.400188 | 1.161973 | 0.5269883 | 0 | 2.318763 | 0
2018-01-29 07:39 | 143547.6 | 1440.0001 | 3 | 29 | 4.400244 | 1.049525 | 0.563826 | 0 | 2.480856 | 0
2018-01-29 07:41 | 143667.6 | 1560.0009 | 3 | 29 | 4.40022 | 0.951745 | 0.5971246 | 0 | 2.627377 | 0
2018-01-29 07:43 | 143787.6 | 1680.0001 | 3 | 29 | 4.400181 | 0.8650675 | 0.6273761 | 0 | 2.760489 | 0
2018-01-29 07:45 | 143907.6 | 1800.0008 | 3 | 29 | 4.400169 | 0.7876949 | 0.6548845 | 0 | 2.881532 | 0
2018-01-29 07:47 | 144027.6 | 1920.0002 | 3 | 29 | 4.40021 | 0.7165394 | 0.6799358 | 0 | 2.991762 | 0
2018-01-29 07:49 | 144146.4 | 2038.7489 | 3 | 29 | 4.4002 | 0.6519947 | 0.7024685 | 0 | 3.09091 | 0
2018-01-29 07:51 | 144266.4 | 120.0017 | 4 | 29 | 4.310615 | 0 | 0.7024685 | 0 | 3.09091 | 0
2018-01-29 07:53 | 144386.4 | 240.0007 | 4 | 29 | 4.302876 | 0 | 0.7024685 | 0 | 3.09091 | 0
2018-01-29 07:54 | 144446.4 | 300.003 | 4 | 29 | 4.300821 | 0 | 0.7024685 | 0 | 3.09091 | 0
2018-01-29 07:56 | 144566.5 | 120.0011 | 5 | 29 | 3.573359 | -6.520049 | 0.7024685 | 0.2172957 | 3.09091 | 0.7901682
2018-01-29 07:58 | 144686.5 | 240.001 | 5 | 29 | 3.515645 | -6.52013 | 0.7024685 | 0.4346076 | 3.09091 | 1.560808
2018-01-29 08:00 | 144806.5 | 360.0018 | 5 | 29 | 3.447375 | -6.520102 | 0.7024685 | 0.6519902 | 3.09091 | 2.31764
2018-01-29 08:02 | 144926.5 | 480.0018 | 5 | 29 | 3.381317 | -6.519943 | 0.7024685 | 0.8693053 | 3.09091 | 3.059521
2018-01-29 08:04 | 145046.5 | 600.0002 | 5 | 29 | 3.321275 | -6.520084 | 0.7024685 | 1.086629 | 3.09091 | 3.787744
2018-01-29 08:06 | 145166.5 | 720.0019 | 5 | 29 | 3.26335 | -6.520118 | 0.7024685 | 1.30396 | 3.09091 | 4.503232
2018-01-29 08:08 | 145286.5 | 840.001 | 5 | 29 | 3.201818 | -6.520138 | 0.7024685 | 1.521288 | 3.09091 | 5.20589
2018-01-29 08:10 | 145406.5 | 960.0002 | 5 | 29 | 3.129742 | -6.520144 | 0.7024685 | 1.7386 | 3.09091 | 5.894103
2018-01-29 08:12 | 145526.5 | 1080.001 | 5 | 29 | 3.031655 | -6.520103 | 0.7024685 | 1.955921 | 3.09091 | 6.564195
2018-01-29 08:12 | 145557.2 | 1110.6832 | 5 | 29 | 2.999995 | -6.52011 | 0.7024685 | 2.011499 | 3.09091 | 6.731823
2018-01-29 08:14 | 145677.2 | 120.0009 | 6 | 29 | 3.732838 | 0 | 0.7024685 | 2.011499 | 3.09091 | 6.731823
2018-01-29 08:16 | 145797.2 | 240.0017 | 6 | 29 | 3.749013 | 0 | 0.7024685 | 2.011499 | 3.09091 | 6.731823
2018-01-29 08:17 | 145857.2 | 300.0039 | 6 | 29 | 3.755539 | 0 | 0.7024685 | 2.011499 | 3.09091 | 6.731823
2018-01-29 08:17 | 145857.2 | 0.0028 | 7 | 30 | 3.755572 | 0 | 0 | 0 | 0 | 0
2018-01-29 08:19 | 145977.3 | 120.001 | 2 | 30 | 4.200319 | 4.145457 | 0.1531096 | 9.37e-10 | 0.6395468 | 3.518e-09
2018-01-29 08:21 | 146097.3 | 240.001 | 2 | 30 | 4.200301 | 3.775168 | 0.2844225 | 9.37e-10 | 1.191096 | 3.518e-09
2018-01-29 08:23 | 146217.3 | 360.0002 | 2 | 30 | 4.200251 | 3.486777 | 0.4054196 | 9.37e-10 | 1.699316 | 3.518e-09
2018-01-29 08:25 | 146311.5 | 454.148 | 2 | 30 | 4.200276 | 3.259994 | 0.4936493 | 9.37e-10 | 2.069904 | 3.518e-09
2018-01-29 08:27 | 146431.5 | 120.001 | 3 | 30 | 4.22728 | 3.259995 | 0.601921 | 9.37e-10 | 2.526002 | 3.518e-09
2018-01-29 08:29 | 146551.5 | 240.001 | 3 | 30 | 4.259789 | 3.260179 | 0.7105971 | 9.37e-10 | 2.987142 | 3.518e-09
2018-01-29 08:31 | 146671.5 | 360.001 | 3 | 30 | 4.296362 | 3.259803 | 0.8192557 | 9.37e-10 | 3.451958 | 3.518e-09
2018-01-29 08:33 | 146791.5 | 480.001 | 3 | 30 | 4.335681 | 3.259816 | 0.9279292 | 9.37e-10 | 3.92098 | 3.518e-09
2018-01-29 08:35 | 146911.5 | 600.001 | 3 | 30 | 4.376949 | 3.260171 | 1.036585 | 9.37e-10 | 4.394306 | 3.518e-09
2018-01-29 08:37 | 147031.5 | 720.0019 | 3 | 30 | 4.400281 | 3.042434 | 1.1435 | 9.37e-10 | 4.864062 | 3.518e-09
2018-01-29 08:39 | 147151.5 | 840.0002 | 3 | 30 | 4.400223 | 2.680951 | 1.238661 | 9.37e-10 | 5.282793 | 3.518e-09
2018-01-29 08:41 | 147271.5 | 960.0001 | 3 | 30 | 4.400264 | 2.384233 | 1.322958 | 9.37e-10 | 5.653725 | 3.518e-09
2018-01-29 08:43 | 147391.5 | 1080.001 | 3 | 30 | 4.40025 | 2.124356 | 1.397999 | 9.37e-10 | 5.983923 | 3.518e-09
2018-01-29 08:45 | 147511.5 | 1200.0018 | 3 | 30 | 4.400264 | 1.902167 | 1.46498 | 9.37e-10 | 6.278656 | 3.518e-09
2018-01-29 08:47 | 147631.5 | 1320.0003 | 3 | 30 | 4.400278 | 1.717797 | 1.525183 | 9.37e-10 | 6.543565 | 3.518e-09
2018-01-29 08:49 | 147751.5 | 1440.001 | 3 | 30 | 4.400208 | 1.564741 | 1.57981 | 9.37e-10 | 6.783936 | 3.518e-09
2018-01-29 08:51 | 147871.5 | 1560.0018 | 3 | 30 | 4.400209 | 1.432485 | 1.629706 | 9.37e-10 | 7.003487 | 3.518e-09
2018-01-29 08:53 | 147991.5 | 1680.001 | 3 | 30 | 4.400214 | 1.317302 | 1.675488 | 9.37e-10 | 7.204937 | 3.518e-09
2018-01-29 08:55 | 148111.5 | 1800.0002 | 3 | 30 | 4.400206 | 1.213404 | 1.71763 | 9.37e-10 | 7.39037 | 3.518e-09
2018-01-29 08:57 | 148231.5 | 1920.0002 | 3 | 30 | 4.400164 | 1.119547 | 1.756483 | 9.37e-10 | 7.561333 | 3.518e-09
2018-01-29 08:59 | 148351.5 | 2040.0002 | 3 | 30 | 4.400177 | 1.035102 | 1.79238 | 9.37e-10 | 7.719285 | 3.518e-09
2018-01-29 09:01 | 148471.5 | 2160.001 | 3 | 30 | 4.400179 | 0.9589949 | 1.825595 | 9.37e-10 | 7.865436 | 3.518e-09
2018-01-29 09:03 | 148591.5 | 2280.0002 | 3 | 30 | 4.400184 | 0.8909235 | 1.856405 | 9.37e-10 | 8.001008 | 3.518e-09
2018-01-29 09:05 | 148711.5 | 2400.001 | 3 | 30 | 4.400196 | 0.8303061 | 1.885071 | 9.37e-10 | 8.127144 | 3.518e-09
2018-01-29 09:07 | 148831.5 | 2520.0003 | 3 | 30 | 4.400171 | 0.7735729 | 1.911791 | 9.37e-10 | 8.244717 | 3.518e-09
2018-01-29 09:09 | 148951.5 | 2640.0011 | 3 | 30 | 4.400187 | 0.7210865 | 1.936691 | 9.37e-10 | 8.35428 | 3.518e-09
2018-01-29 09:11 | 149071.5 | 2760.0004 | 3 | 30 | 4.40015 | 0.6711636 | 1.959886 | 9.37e-10 | 8.456342 | 3.518e-09
2018-01-29 09:11 | 149121.8 | 2810.3097 | 3 | 30 | 4.400183 | 0.6519976 | 1.969131 | 9.37e-10 | 8.497024 | 3.518e-09
2018-01-29 09:13 | 149241.8 | 120.0014 | 4 | 30 | 4.305335 | 0 | 1.969131 | 9.37e-10 | 8.497024 | 3.518e-09
2018-01-29 09:15 | 149361.8 | 239.9999 | 4 | 30 | 4.294662 | 0 | 1.969131 | 9.37e-10 | 8.497024 | 3.518e-09
2018-01-29 09:16 | 149421.8 | 300.002 | 4 | 30 | 4.291706 | 0 | 1.969131 | 9.37e-10 | 8.497024 | 3.518e-09
2018-01-29 09:18 | 149541.9 | 120.0001 | 5 | 30 | 3.566812 | -6.520108 | 1.969131 | 0.2173048 | 8.497024 | 0.7891164
2018-01-29 09:20 | 149661.9 | 240.0018 | 5 | 30 | 3.505554 | -6.520155 | 1.969131 | 0.434628 | 8.497024 | 1.55797
2018-01-29 09:22 | 149781.9 | 360.0008 | 5 | 30 | 3.435147 | -6.520113 | 1.969131 | 0.6519538 | 8.497024 | 2.312072
2018-01-29 09:24 | 149901.9 | 480.0002 | 5 | 30 | 3.374187 | -6.520118 | 1.969131 | 0.8693004 | 8.497024 | 3.052275
2018-01-29 09:26 | 150021.9 | 600.001 | 5 | 30 | 3.316025 | -6.520098 | 1.969131 | 1.086626 | 8.497024 | 3.779184
2018-01-29 09:28 | 150141.9 | 720.0018 | 5 | 30 | 3.257453 | -6.520103 | 1.969131 | 1.303944 | 8.497024 | 4.493497
2018-01-29 09:30 | 150261.9 | 840.0002 | 5 | 30 | 3.195187 | -6.520064 | 1.969131 | 1.521256 | 8.497024 | 5.194765
2018-01-29 09:32 | 150381.9 | 960.0002 | 5 | 30 | 3.119298 | -6.520017 | 1.969131 | 1.738568 | 8.497024 | 5.881182
2018-01-29 09:34 | 150501.9 | 1080.001 | 5 | 30 | 3.016038 | -6.520112 | 1.969131 | 1.955927 | 8.497024 | 6.54876
2018-01-29 09:35 | 150514.1 | 1092.1536 | 5 | 30 | 2.999998 | -6.52007 | 1.969131 | 1.977941 | 8.497024 | 6.614992
2018-01-29 09:37 | 150634.1 | 120.0016 | 6 | 30 | 3.735251 | 0 | 1.969131 | 1.977941 | 8.497024 | 6.614992
2018-01-29 09:39 | 150754.1 | 240 | 6 | 30 | 3.751544 | 0 | 1.969131 | 1.977941 | 8.497024 | 6.614992
2018-01-29 09:40 | 150814.1 | 300.0014 | 6 | 30 | 3.758121 | 0 | 1.969131 | 1.977941 | 8.497024 | 6.614992
2018-01-29 09:40 | 150814.1 | 0.0028 | 7 | 31 | 3.758142 | 0 | 0 | 0 | 0 | 0
2018-01-29 09:40 | 150814.4 | 0.244 | 2 | 31 | 3.972607 | 0.9323196 | 3.032552e-05 | 1.606e-09 | 0.0001184939 | 6.034e-09
2018-01-29 09:42 | 150934.5 | 120.0002 | 3 | 31 | 4.400145 | 2.249166 | 0.08014689 | 1.606e-09 | 0.3525531 | 6.034e-09
2018-01-29 09:44 | 151054.5 | 240.0013 | 3 | 31 | 4.400009 | 2.124028 | 0.1527218 | 1.606e-09 | 0.6718862 | 6.034e-09
2018-01-29 09:46 | 151174.5 | 360.0019 | 3 | 31 | 4.400072 | 2.049632 | 0.2223083 | 1.606e-09 | 0.9780697 | 6.034e-09
2018-01-29 09:48 | 151294.5 | 480.001 | 3 | 31 | 4.400021 | 2.005456 | 0.2898927 | 1.606e-09 | 1.275444 | 6.034e-09
2018-01-29 09:50 | 151414.5 | 600.0003 | 3 | 31 | 4.400066 | 1.975101 | 0.3562721 | 1.606e-09 | 1.567516 | 6.034e-09
2018-01-29 09:52 | 151534.5 | 720.0003 | 3 | 31 | 4.400042 | 1.939681 | 0.4214812 | 1.606e-09 | 1.854439 | 6.034e-09
2018-01-29 09:54 | 151654.5 | 840.0019 | 3 | 31 | 4.399959 | 1.900245 | 0.4854868 | 1.606e-09 | 2.136066 | 6.034e-09
2018-01-29 09:56 | 151774.5 | 960.0003 | 3 | 31 | 4.399991 | 1.853493 | 0.5480387 | 1.606e-09 | 2.411296 | 6.034e-09
2018-01-29 09:58 | 151894.5 | 1080.0004 | 3 | 31 | 4.399963 | 1.850908 | 0.6093076 | 1.606e-09 | 2.680882 | 6.034e-09
2018-01-29 10:00 | 152014.5 | 1200.0002 | 3 | 31 | 4.399978 | 1.817551 | 0.6704668 | 1.606e-09 | 2.949982 | 6.034e-09
2018-01-29 10:02 | 152134.5 | 1320.0017 | 3 | 31 | 4.39995 | 1.852145 | 0.7324935 | 1.606e-09 | 3.2229 | 6.034e-09
2018-01-29 10:04 | 152254.5 | 1440.001 | 3 | 31 | 4.400038 | 1.77388 | 0.7928265 | 1.606e-09 | 3.488365 | 6.034e-09
2018-01-29 10:06 | 152374.5 | 1560.0002 | 3 | 31 | 4.399883 | 1.704982 | 0.8501151 | 1.606e-09 | 3.740436 | 6.034e-09
2018-01-29 10:08 | 152494.5 | 1680.0011 | 3 | 31 | 4.399539 | 2.026055 | 0.9092011 | 1.606e-09 | 4.000413 | 6.034e-09
2018-01-29 10:10 | 152614.5 | 1800.001 | 3 | 31 | 4.37758 | 3.259957 | 1.010135 | 1.606e-09 | 4.440895 | 6.034e-09
2018-01-29 10:12 | 152734.5 | 1920.002 | 3 | 31 | 4.400268 | 3.043149 | 1.116876 | 1.606e-09 | 4.909986 | 6.034e-09
2018-01-29 10:14 | 152854.5 | 2040.0002 | 3 | 31 | 4.399611 | 2.722676 | 1.212214 | 1.606e-09 | 5.329496 | 6.034e-09
2018-01-29 10:16 | 152974.5 | 2160.0003 | 3 | 31 | 4.400246 | 2.45292 | 1.298915 | 1.606e-09 | 5.710999 | 6.034e-09
2018-01-29 10:18 | 153094.5 | 2280.0002 | 3 | 31 | 4.400251 | 2.200456 | 1.376832 | 1.606e-09 | 6.05385 | 6.034e-09
2018-01-29 10:20 | 153214.5 | 2400.001 | 3 | 31 | 4.400229 | 1.978911 | 1.446371 | 1.606e-09 | 6.359838 | 6.034e-09
2018-01-29 10:22 | 153334.5 | 2520.001 | 3 | 31 | 4.400228 | 1.784095 | 1.508972 | 1.606e-09 | 6.6353 | 6.034e-09
2018-01-29 10:24 | 153446.1 | 2631.6589 | 3 | 31 | 4.399918 | 1.665988 | 1.562131 | 1.606e-09 | 6.869209 | 6.034e-09
2018-01-29 11:55 | 153566.2 | 2751.706388 | 3 | 31 | 4.400296 | 1.737679 | 1.635362 | 3.17e-09 | 7.191405 | 1.3098e-08
2018-01-29 11:57 | 153686.2 | 2871.705588 | 3 | 31 | 4.400249 | 1.450172 | 1.687897 | 3.17e-09 | 7.422573 | 1.3098e-08
2018-01-29 11:59 | 153806.2 | 2991.706388 | 3 | 31 | 4.400181 | 1.277976 | 1.733184 | 3.17e-09 | 7.621847 | 1.3098e-08
2018-01-29 12:01 | 153926.2 | 3111.705588 | 3 | 31 | 4.400249 | 1.155066 | 1.773642 | 3.17e-09 | 7.79987 | 1.3098e-08
2018-01-29 12:03 | 154046.2 | 3231.705588 | 3 | 31 | 4.400211 | 1.055006 | 1.81042 | 3.17e-09 | 7.961701 | 1.3098e-08
2018-01-29 12:05 | 154166.2 | 3351.704888 | 3 | 31 | 4.400211 | 0.9701576 | 1.844133 | 3.17e-09 | 8.110046 | 1.3098e-08
2018-01-29 12:07 | 154286.2 | 3471.704888 | 3 | 31 | 4.400209 | 0.8952332 | 1.87519 | 3.17e-09 | 8.246702 | 1.3098e-08
2018-01-29 12:09 | 154406.2 | 3591.704888 | 3 | 31 | 4.400206 | 0.8271885 | 1.903867 | 3.17e-09 | 8.372886 | 1.3098e-08
2018-01-29 12:11 | 154526.2 | 3711.704788 | 3 | 31 | 4.400175 | 0.7649508 | 1.930387 | 3.17e-09 | 8.489575 | 1.3098e-08
2018-01-29 12:13 | 154646.2 | 3831.706388 | 3 | 31 | 4.400195 | 0.7060347 | 1.954891 | 3.17e-09 | 8.5974 | 1.3098e-08
2018-01-29 12:15 | 154765.9 | 3951.423788 | 3 | 31 | 4.400187 | 0.6519976 | 1.977455 | 3.17e-09 | 8.696685 | 1.3098e-08
2018-01-29 12:17 | 154885.9 | 120.0001 | 4 | 31 | 4.303942 | 0 | 1.977455 | 3.17e-09 | 8.696685 | 1.3098e-08
2018-01-29 12:19 | 155005.9 | 240.0007 | 4 | 31 | 4.293386 | 0 | 1.977455 | 3.17e-09 | 8.696685 | 1.3098e-08
2018-01-29 12:20 | 155065.9 | 300.003 | 4 | 31 | 4.290539 | 0 | 1.977455 | 3.17e-09 | 8.696685 | 1.3098e-08
2018-01-29 12:22 | 155186 | 120.0002 | 5 | 31 | 3.555068 | -6.520103 | 1.977455 | 0.2172973 | 8.696685 | 0.785938
2018-01-29 12:24 | 155306 | 240.0011 | 5 | 31 | 3.500129 | -6.520084 | 1.977455 | 0.4346573 | 8.696685 | 1.553056
2018-01-29 12:26 | 155426 | 360.0002 | 5 | 31 | 3.435744 | -6.520102 | 1.977455 | 0.6519766 | 8.696685 | 2.306713
2018-01-29 12:28 | 155546 | 480.0003 | 5 | 31 | 3.373668 | -6.520123 | 1.977455 | 0.8693128 | 8.696685 | 3.046577
2018-01-29 12:30 | 155666 | 600.001 | 5 | 31 | 3.31621 | -6.520083 | 1.977455 | 1.086632 | 8.696685 | 3.773486
2018-01-29 12:32 | 155786 | 720.0001 | 5 | 31 | 3.259459 | -6.520133 | 1.977455 | 1.303973 | 8.696685 | 4.48814
2018-01-29 12:34 | 155906 | 840.0002 | 5 | 31 | 3.19627 | -6.520123 | 1.977455 | 1.521276 | 8.696685 | 5.189675
2018-01-29 12:36 | 156026 | 960.0002 | 5 | 31 | 3.121081 | -6.520039 | 1.977455 | 1.738629 | 8.696685 | 5.876591
2018-01-29 12:38 | 156146 | 1080.0001 | 5 | 31 | 3.020459 | -6.52001 | 1.977455 | 1.955949 | 8.696685 | 6.544567
2018-01-29 12:38 | 156166 | 1100.0416 | 5 | 31 | 2.999998 | -6.519994 | 1.977455 | 1.992247 | 8.696685 | 6.653834
2018-01-29 12:40 | 156286.1 | 120.0005 | 6 | 31 | 3.731279 | 0 | 1.977455 | 1.992247 | 8.696685 | 6.653834
2018-01-29 12:42 | 156406.1 | 240.0006 | 6 | 31 | 3.747023 | 0 | 1.977455 | 1.992247 | 8.696685 | 6.653834
2018-01-29 12:43 | 156466.1 | 300.002 | 6 | 31 | 3.75336 | 0 | 1.977455 | 1.992247 | 8.696685 | 6.653834
2018-01-29 12:43 | 156466.1 | 0.0028 | 7 | 32 | 3.753257 | 0 | 0 | 0 | 0 | 0
2018-01-29 12:45 | 156586.2 | 120.0018 | 2 | 32 | 4.200294 | 4.256867 | 0.1551803 | 4.4e-11 | 0.6478071 | 1.64e-10
2018-01-29 12:47 | 156706.2 | 240.0009 | 2 | 32 | 4.200277 | 3.906045 | 0.2905552 | 4.4e-11 | 1.216418 | 1.64e-10
2018-01-29 12:49 | 156826.2 | 360.0017 | 2 | 32 | 4.200287 | 3.616374 | 0.4159614 | 4.4e-11 | 1.743157 | 1.64e-10
2018-01-29 12:51 | 156946.2 | 480.001 | 2 | 32 | 4.200245 | 3.302045 | 0.5313299 | 4.4e-11 | 2.227735 | 1.64e-10
2018-01-29 12:51 | 156961.7 | 495.5151 | 2 | 32 | 4.200307 | 3.259994 | 0.5454603 | 4.4e-11 | 2.287087 | 1.64e-10
2018-01-29 12:53 | 157081.7 | 120.0001 | 3 | 32 | 4.229826 | 3.260123 | 0.6537578 | 4.4e-11 | 2.743433 | 1.64e-10
2018-01-29 12:55 | 157201.7 | 240.001 | 3 | 32 | 4.264961 | 3.260137 | 0.7624235 | 4.4e-11 | 3.204947 | 1.64e-10
2018-01-29 12:57 | 157321.7 | 360.0002 | 3 | 32 | 4.304955 | 3.260026 | 0.871076 | 4.4e-11 | 3.670468 | 1.64e-10
2018-01-29 12:59 | 157441.7 | 480.0009 | 3 | 32 | 4.34877 | 3.260011 | 0.9797493 | 4.4e-11 | 4.140661 | 1.64e-10
2018-01-29 13:01 | 157561.7 | 600.0001 | 3 | 32 | 4.394067 | 3.259976 | 1.088416 | 4.4e-11 | 4.615671 | 1.64e-10
2018-01-29 13:03 | 157681.7 | 720.0002 | 3 | 32 | 4.400267 | 2.869014 | 1.190956 | 4.4e-11 | 5.066832 | 1.64e-10
2018-01-29 13:05 | 157801.7 | 840.0011 | 3 | 32 | 4.400285 | 2.530944 | 1.280752 | 4.4e-11 | 5.461958 | 1.64e-10
2018-01-29 13:07 | 157921.7 | 960.0005 | 3 | 32 | 4.400232 | 2.250936 | 1.360283 | 4.4e-11 | 5.811913 | 1.64e-10
2018-01-29 13:09 | 158041.7 | 1080.001 | 3 | 32 | 4.400241 | 2.019403 | 1.431349 | 4.4e-11 | 6.124623 | 1.64e-10
2018-01-29 13:11 | 158161.7 | 1200.001 | 3 | 32 | 4.4002 | 1.825284 | 1.495334 | 4.4e-11 | 6.406173 | 1.64e-10
2018-01-29 13:13 | 158281.7 | 1320.001 | 3 | 32 | 4.400188 | 1.661447 | 1.553378 | 4.4e-11 | 6.661577 | 1.64e-10
2018-01-29 13:15 | 158401.7 | 1440.0002 | 3 | 32 | 4.400204 | 1.521214 | 1.606364 | 4.4e-11 | 6.894729 | 1.64e-10
2018-01-29 13:17 | 158521.7 | 1560.0008 | 3 | 32 | 4.40016 | 1.401753 | 1.655045 | 4.4e-11 | 7.108934 | 1.64e-10
2018-01-29 13:19 | 158641.7 | 1680.0002 | 3 | 32 | 4.400246 | 1.298876 | 1.700024 | 4.4e-11 | 7.306854 | 1.64e-10
2018-01-29 13:21 | 158761.7 | 1800.0028 | 3 | 32 | 4.400206 | 1.205269 | 1.741723 | 4.4e-11 | 7.490335 | 1.64e-10
2018-01-29 13:23 | 158881.7 | 1920.0003 | 3 | 32 | 4.400195 | 1.119592 | 1.780447 | 4.4e-11 | 7.660729 | 1.64e-10
2018-01-29 13:25 | 159001.7 | 2040.001 | 3 | 32 | 4.400186 | 1.040419 | 1.816442 | 4.4e-11 | 7.819111 | 1.64e-10
2018-01-29 13:27 | 159121.7 | 2160.0002 | 3 | 32 | 4.400208 | 0.9666586 | 1.849876 | 4.4e-11 | 7.96623 | 1.64e-10
2018-01-29 13:29 | 159241.7 | 2280.0002 | 3 | 32 | 4.400156 | 0.8969755 | 1.880925 | 4.4e-11 | 8.102849 | 1.64e-10
2018-01-29 13:31 | 159361.7 | 2400.0002 | 3 | 32 | 4.400184 | 0.8336325 | 1.909755 | 4.4e-11 | 8.229708 | 1.64e-10
2018-01-29 13:33 | 159481.7 | 2520.001 | 3 | 32 | 4.400187 | 0.7731571 | 1.936529 | 4.4e-11 | 8.34752 | 1.64e-10
2018-01-29 13:35 | 159601.7 | 2640.0002 | 3 | 32 | 4.400169 | 0.7142668 | 1.961294 | 4.4e-11 | 8.456488 | 1.64e-10
2018-01-29 13:37 | 159721.7 | 2760.0003 | 3 | 32 | 4.400159 | 0.660738 | 1.984195 | 4.4e-11 | 8.557258 | 1.64e-10
2018-01-29 13:38 | 159742.8 | 2781.0672 | 3 | 32 | 4.400157 | 0.6519909 | 1.988037 | 4.4e-11 | 8.574162 | 1.64e-10
2018-01-29 13:40 | 159862.8 | 120.0001 | 4 | 32 | 4.304275 | 0 | 1.988037 | 4.4e-11 | 8.574162 | 1.64e-10
2018-01-29 13:42 | 159982.8 | 240.0017 | 4 | 32 | 4.293421 | 0 | 1.988037 | 4.4e-11 | 8.574162 | 1.64e-10
2018-01-29 13:43 | 160042.8 | 300.0039 | 4 | 32 | 4.290393 | 0 | 1.988037 | 4.4e-11 | 8.574162 | 1.64e-10
2018-01-29 13:45 | 160162.9 | 120.001 | 5 | 32 | 3.558668 | -6.520105 | 1.988037 | 0.2173168 | 8.574162 | 0.7873496
2018-01-29 13:47 | 160282.9 | 240 | 5 | 32 | 3.500229 | -6.5201 | 1.988037 | 0.4346404 | 8.574162 | 1.554678
2018-01-29 13:49 | 160402.9 | 360.0025 | 5 | 32 | 3.433702 | -6.520095 | 1.988037 | 0.6519804 | 8.574162 | 2.308177
2018-01-29 13:51 | 160522.9 | 480.0009 | 5 | 32 | 3.371745 | -6.520142 | 1.988037 | 0.8693042 | 8.574162 | 3.047588
2018-01-29 13:53 | 160642.9 | 600.0009 | 5 | 32 | 3.313732 | -6.520084 | 1.988037 | 1.086628 | 8.574162 | 3.774001
2018-01-29 13:55 | 160762.9 | 720.0018 | 5 | 32 | 3.255729 | -6.520064 | 1.988037 | 1.303972 | 8.574162 | 4.487988
2018-01-29 13:57 | 160882.9 | 840.0001 | 5 | 32 | 3.19368 | -6.520088 | 1.988037 | 1.521281 | 8.574162 | 5.188899
2018-01-29 13:59 | 161002.9 | 960.0009 | 5 | 32 | 3.117188 | -6.520063 | 1.988037 | 1.738607 | 8.574162 | 5.87502
2018-01-29 14:01 | 161122.9 | 1080.0009 | 5 | 32 | 3.010962 | -6.520068 | 1.988037 | 1.955928 | 8.574162 | 6.541603
2018-01-29 14:01 | 161133 | 1090.1367 | 5 | 32 | 2.999994 | -6.520064 | 1.988037 | 1.974303 | 8.574162 | 6.596827
2018-01-29 14:03 | 161253.1 | 120.001 | 6 | 32 | 3.73321 | 0 | 1.988037 | 1.974303 | 8.574162 | 6.596827
2018-01-29 14:05 | 161373.1 | 240.001 | 6 | 32 | 3.749128 | 0 | 1.988037 | 1.974303 | 8.574162 | 6.596827
2018-01-29 14:06 | 161433.1 | 300.004 | 6 | 32 | 3.755549 | 0 | 1.988037 | 1.974303 | 8.574162 | 6.596827
2018-01-29 14:06 | 161433.1 | 0.0026 | 7 | 33 | 3.755539 | 0 | 0 | 0 | 0 | 0
2018-01-29 14:08 | 161553.2 | 120.0017 | 2 | 33 | 4.200319 | 4.223201 | 0.1543404 | 0 | 0.6445552 | 0
2018-01-29 14:10 | 161673.2 | 240.0002 | 2 | 33 | 4.200295 | 3.877387 | 0.2886808 | 0 | 1.20882 | 0
2018-01-29 14:12 | 161793.2 | 360 | 2 | 33 | 4.200252 | 3.591964 | 0.413186 | 0 | 1.731774 | 0
2018-01-29 14:14 | 161913.2 | 480.001 | 2 | 33 | 4.200261 | 3.275477 | 0.527741 | 0 | 2.212935 | 0
2018-01-29 14:14 | 161919.2 | 485.9799 | 2 | 33 | 4.200272 | 3.259982 | 0.5331599 | 0 | 2.235696 | 0
2018-01-29 14:16 | 162039.2 | 120.001 | 3 | 33 | 4.229926 | 3.260108 | 0.6414493 | 0 | 2.692013 | 0
2018-01-29 14:18 | 162159.2 | 240.0018 | 3 | 33 | 4.266331 | 3.260108 | 0.750119 | 0 | 3.153618 | 0
2018-01-29 14:20 | 162279.2 | 360.001 | 3 | 33 | 4.305992 | 3.260074 | 0.85878 | 0 | 3.619329 | 0
2018-01-29 14:22 | 162399.2 | 480.0002 | 3 | 33 | 4.348238 | 3.260056 | 0.9674478 | 0 | 4.089523 | 0
2018-01-29 14:24 | 162519.2 | 600.001 | 3 | 33 | 4.393319 | 3.260041 | 1.076112 | 0 | 4.56445 | 0
2018-01-29 14:26 | 162639.2 | 720.0011 | 3 | 33 | 4.400278 | 2.864512 | 1.178687 | 0 | 5.015755 | 0
2018-01-29 14:28 | 162759.2 | 840.0003 | 3 | 33 | 4.400267 | 2.521892 | 1.268256 | 0 | 5.409881 | 0
2018-01-29 14:30 | 162879.2 | 960.0002 | 3 | 33 | 4.400239 | 2.242341 | 1.347503 | 0 | 5.758587 | 0
2018-01-29 14:32 | 162999.2 | 1080.0002 | 3 | 33 | 4.400261 | 2.014989 | 1.418331 | 0 | 6.070249 | 0
2018-01-29 14:34 | 163119.2 | 1200.0009 | 3 | 33 | 4.400242 | 1.823545 | 1.482197 | 0 | 6.351275 | 0
2018-01-29 14:36 | 163239.2 | 1320.0002 | 3 | 33 | 4.400242 | 1.659996 | 1.540182 | 0 | 6.606423 | 0
2018-01-29 14:38 | 163359.2 | 1440.001 | 3 | 33 | 4.400233 | 1.521709 | 1.593143 | 0 | 6.839462 | 0
2018-01-29 14:40 | 163479.2 | 1560.0003 | 3 | 33 | 4.400167 | 1.403928 | 1.641861 | 0 | 7.053831 | 0
2018-01-29 14:42 | 163599.2 | 1680.0003 | 3 | 33 | 4.4002 | 1.300187 | 1.686906 | 0 | 7.252037 | 0
2018-01-29 14:44 | 163719.2 | 1800.001 | 3 | 33 | 4.400219 | 1.20669 | 1.728657 | 0 | 7.435752 | 0
2018-01-29 14:46 | 163839.2 | 1920.0019 | 3 | 33 | 4.400165 | 1.120564 | 1.767423 | 0 | 7.606327 | 0
2018-01-29 14:48 | 163959.2 | 2040.001 | 3 | 33 | 4.400158 | 1.040813 | 1.803436 | 0 | 7.764793 | 0
2018-01-29 14:50 | 164079.2 | 2160.0018 | 3 | 33 | 4.400229 | 0.9672613 | 1.836879 | 0 | 7.911948 | 0
2018-01-29 14:52 | 164199.2 | 2280.0003 | 3 | 33 | 4.400188 | 0.8977184 | 1.867928 | 0 | 8.04857 | 0
2018-01-29 14:54 | 164319.2 | 2400.0002 | 3 | 33 | 4.400145 | 0.8339062 | 1.89678 | 0 | 8.175521 | 0
2018-01-29 14:56 | 164439.2 | 2520.0011 | 3 | 33 | 4.400187 | 0.7734385 | 1.92356 | 0 | 8.293359 | 0
2018-01-29 14:58 | 164559.2 | 2640.0002 | 3 | 33 | 4.400192 | 0.7154236 | 1.948351 | 0 | 8.402442 | 0
2018-01-29 15:00 | 164679.2 | 2760.0009 | 3 | 33 | 4.40013 | 0.6620321 | 1.971293 | 0 | 8.503392 | 0
2018-01-29 15:00 | 164705 | 2785.8408 | 3 | 33 | 4.400178 | 0.6519995 | 1.976009 | 0 | 8.524142 | 0
2018-01-29 15:02 | 164825.1 | 120.0008 | 4 | 33 | 4.304816 | 0 | 1.976009 | 0 | 8.524142 | 0
2018-01-29 15:04 | 164945.1 | 240.0008 | 4 | 33 | 4.294028 | 0 | 1.976009 | 0 | 8.524142 | 0
2018-01-29 15:05 | 165005.1 | 300.0014 | 4 | 33 | 4.291028 | 0 | 1.976009 | 0 | 8.524142 | 0
2018-01-29 15:07 | 165125.1 | 120.001 | 5 | 33 | 3.561517 | -6.520032 | 1.976009 | 0.2173243 | 8.524142 | 0.7880698
2018-01-29 15:09 | 165245.1 | 240.001 | 5 | 33 | 3.502272 | -6.519958 | 1.976009 | 0.4346399 | 8.524142 | 1.555892
2018-01-29 15:11 | 165365.1 | 360.0018 | 5 | 33 | 3.436173 | -6.519987 | 1.976009 | 0.6519739 | 8.524142 | 2.30986
2018-01-29 15:13 | 165485.1 | 480.0014 | 5 | 33 | 3.373889 | -6.52001 | 1.976009 | 0.8693054 | 8.524142 | 3.049771
2018-01-29 15:15 | 165605.1 | 600.0001 | 5 | 33 | 3.316955 | -6.519977 | 1.976009 | 1.086618 | 8.524142 | 3.776765
2018-01-29 15:17 | 165725.1 | 720.0002 | 5 | 33 | 3.259279 | -6.519972 | 1.976009 | 1.303938 | 8.524142 | 4.491399
2018-01-29 15:19 | 165845.1 | 840.0002 | 5 | 33 | 3.196749 | -6.52 | 1.976009 | 1.521251 | 8.524142 | 5.193028
2018-01-29 15:21 | 165965.1 | 960.0002 | 5 | 33 | 3.120873 | -6.519907 | 1.976009 | 1.738595 | 8.524142 | 5.879906
2018-01-29 15:23 | 166085.1 | 1080.0002 | 5 | 33 | 3.01775 | -6.519935 | 1.976009 | 1.955919 | 8.524142 | 6.547596
2018-01-29 15:24 | 166101.6 | 1096.4984 | 5 | 33 | 2.999998 | -6.519967 | 1.976009 | 1.985805 | 8.524142 | 6.637524
2018-01-29 15:26 | 166221.7 | 120.0002 | 6 | 33 | 3.732131 | 0 | 1.976009 | 1.985805 | 8.524142 | 6.637524
2018-01-29 15:28 | 166341.7 | 240.0002 | 6 | 33 | 3.748121 | 0 | 1.976009 | 1.985805 | 8.524142 | 6.637524
2018-01-29 15:29 | 166401.7 | 300.0016 | 6 | 33 | 3.754511 | 0 | 1.976009 | 1.985805 | 8.524142 | 6.637524
2018-01-29 15:29 | 166401.7 | 0.0028 | 7 | 34 | 3.754474 | 0 | 0 | 0 | 0 | 0
2018-01-29 15:31 | 166521.8 | 120.0002 | 2 | 34 | 4.200263 | 4.234527 | 0.154647 | 1.3e-09 | 0.6457413 | 4.88e-09
2018-01-29 15:33 | 166641.8 | 240.0009 | 2 | 34 | 4.200244 | 3.891994 | 0.2895067 | 1.3e-09 | 1.212188 | 4.88e-09
2018-01-29 15:35 | 166761.8 | 360.0017 | 2 | 34 | 4.200274 | 3.610974 | 0.4146009 | 1.3e-09 | 1.737616 | 4.88e-09
2018-01-29 15:37 | 166881.8 | 480.0009 | 2 | 34 | 4.200296 | 3.294154 | 0.5297704 | 1.3e-09 | 2.221358 | 4.88e-09
2018-01-29 15:37 | 166894.1 | 492.3135 | 2 | 34 | 4.200281 | 3.259988 | 0.5409721 | 1.3e-09 | 2.268408 | 4.88e-09
2018-01-29 15:39 | 167014.1 | 120.001 | 3 | 34 | 4.229611 | 3.260047 | 0.6492545 | 1.3e-09 | 2.724682 | 4.88e-09
2018-01-29 15:41 | 167134.1 | 240.001 | 3 | 34 | 4.265083 | 3.260095 | 0.7579232 | 1.3e-09 | 3.186204 | 4.88e-09
2018-01-29 15:43 | 167254.1 | 360.001 | 3 | 34 | 4.304288 | 3.260049 | 0.8665915 | 1.3e-09 | 3.651786 | 4.88e-09
2018-01-29 15:45 | 167374.1 | 480.0003 | 3 | 34 | 4.345529 | 3.260011 | 0.975259 | 1.3e-09 | 4.12175 | 4.88e-09
2018-01-29 15:47 | 167494.1 | 600.0013 | 3 | 34 | 4.388809 | 3.260003 | 1.083922 | 1.3e-09 | 4.596263 | 4.88e-09
2018-01-29 15:49 | 167614.1 | 720.0018 | 3 | 34 | 4.400287 | 2.902041 | 1.187751 | 1.3e-09 | 5.052984 | 4.88e-09
2018-01-29 15:51 | 167734.1 | 840.001 | 3 | 34 | 4.400291 | 2.544988 | 1.278307 | 1.3e-09 | 5.451458 | 4.88e-09
2018-01-29 15:53 | 167854.1 | 960.0002 | 3 | 34 | 4.400203 | 2.258273 | 1.358178 | 1.3e-09 | 5.802907 | 4.88e-09
2018-01-29 15:55 | 167974.1 | 1080.0002 | 3 | 34 | 4.40023 | 2.025048 | 1.429453 | 1.3e-09 | 6.116537 | 4.88e-09
2018-01-29 15:57 | 168094.1 | 1200.0002 | 3 | 34 | 4.400213 | 1.828356 | 1.493576 | 1.3e-09 | 6.398692 | 4.88e-09
2018-01-29 15:59 | 168214.1 | 1320.001 | 3 | 34 | 4.400212 | 1.662096 | 1.551682 | 1.3e-09 | 6.65437 | 4.88e-09
2018-01-29 16:01 | 168334.1 | 1440.0019 | 3 | 34 | 4.400216 | 1.525402 | 1.604739 | 1.3e-09 | 6.887833 | 4.88e-09
2018-01-29 16:03 | 168454.1 | 1560.0004 | 3 | 34 | 4.400199 | 1.406868 | 1.653566 | 1.3e-09 | 7.102685 | 4.88e-09
2018-01-29 16:05 | 168574.1 | 1680.001 | 3 | 34 | 4.400238 | 1.301144 | 1.698664 | 1.3e-09 | 7.301124 | 4.88e-09
2018-01-29 16:07 | 168694.1 | 1800.001 | 3 | 34 | 4.400156 | 1.205297 | 1.740415 | 1.3e-09 | 7.484836 | 4.88e-09
2018-01-29 16:09 | 168814.1 | 1920.0002 | 3 | 34 | 4.400248 | 1.118955 | 1.77913 | 1.3e-09 | 7.655191 | 4.88e-09
2018-01-29 16:11 | 168934.1 | 2040.0002 | 3 | 34 | 4.4002 | 1.037629 | 1.815043 | 1.3e-09 | 7.813216 | 4.88e-09
2018-01-29 16:13 | 169054.1 | 2160.0018 | 3 | 34 | 4.400165 | 0.9622383 | 1.848359 | 1.3e-09 | 7.959813 | 4.88e-09
2018-01-29 16:15 | 169174.1 | 2280.001 | 3 | 34 | 4.400202 | 0.8936224 | 1.879281 | 1.3e-09 | 8.095872 | 4.88e-09
2018-01-29 16:17 | 169294.1 | 2400.0009 | 3 | 34 | 4.400157 | 0.8280668 | 1.907978 | 1.3e-09 | 8.222144 | 4.88e-09
2018-01-29 16:19 | 169414.1 | 2520.0009 | 3 | 34 | 4.400178 | 0.7658987 | 1.934528 | 1.3e-09 | 8.338969 | 4.88e-09
2018-01-29 16:21 | 169534.1 | 2640.0003 | 3 | 34 | 4.400203 | 0.7083549 | 1.959076 | 1.3e-09 | 8.446986 | 4.88e-09
2018-01-29 16:23 | 169654.1 | 2760.0011 | 3 | 34 | 4.400139 | 0.6559572 | 1.981798 | 1.3e-09 | 8.546967 | 4.88e-09
2018-01-29 16:23 | 169663.6 | 2769.484 | 3 | 34 | 4.400131 | 0.651989 | 1.983521 | 1.3e-09 | 8.554548 | 4.88e-09
2018-01-29 16:25 | 169783.6 | 119.9999 | 4 | 34 | 4.304351 | 0 | 1.983521 | 1.3e-09 | 8.554548 | 4.88e-09
2018-01-29 16:27 | 169903.6 | 240.0005 | 4 | 34 | 4.293452 | 0 | 1.983521 | 1.3e-09 | 8.554548 | 4.88e-09
2018-01-29 16:28 | 169963.6 | 300.002 | 4 | 34 | 4.290442 | 0 | 1.983521 | 1.3e-09 | 8.554548 | 4.88e-09
2018-01-29 16:30 | 170083.7 | 120.0011 | 5 | 34 | 3.559201 | -6.520187 | 1.983521 | 0.2173191 | 8.554548 | 0.7875821
2018-01-29 16:32 | 170203.7 | 240.0002 | 5 | 34 | 3.500049 | -6.52016 | 1.983521 | 0.4346396 | 8.554548 | 1.554909
2018-01-29 16:34 | 170323.7 | 360.001 | 5 | 34 | 3.433879 | -6.520098 | 1.983521 | 0.6519745 | 8.554548 | 2.308397
2018-01-29 16:36 | 170443.7 | 480.0001 | 5 | 34 | 3.371696 | -6.520157 | 1.983521 | 0.8693059 | 8.554548 | 3.047837
2018-01-29 16:38 | 170563.7 | 600.001 | 5 | 34 | 3.314261 | -6.520172 | 1.983521 | 1.086629 | 8.554548 | 3.774292
2018-01-29 16:40 | 170683.7 | 720.0019 | 5 | 34 | 3.256457 | -6.520127 | 1.983521 | 1.303974 | 8.554548 | 4.488369
2018-01-29 16:42 | 170803.7 | 840.0002 | 5 | 34 | 3.192444 | -6.520044 | 1.983521 | 1.521271 | 8.554548 | 5.189229
2018-01-29 16:44 | 170923.7 | 960.0019 | 5 | 34 | 3.1157 | -6.520084 | 1.983521 | 1.73863 | 8.554548 | 5.875091
2018-01-29 16:46 | 171043.7 | 1080.0002 | 5 | 34 | 3.010442 | -6.52009 | 1.983521 | 1.955944 | 8.554548 | 6.541509
2018-01-29 16:46 | 171053.1 | 1089.436 | 5 | 34 | 2.999998 | -6.520096 | 1.983521 | 1.973021 | 8.554548 | 6.59283
2018-01-29 16:48 | 171173.2 | 120.0001 | 6 | 34 | 3.733328 | 0 | 1.983521 | 1.973021 | 8.554548 | 6.59283
2018-01-29 16:50 | 171293.2 | 240.0001 | 6 | 34 | 3.749607 | 0 | 1.983521 | 1.973021 | 8.554548 | 6.59283
2018-01-29 16:51 | 171353.2 | 300.003 | 6 | 34 | 3.756109 | 0 | 1.983521 | 1.973021 | 8.554548 | 6.59283
2018-01-29 16:51 | 171353.2 | 0.0056 | 7 | 35 | 3.756131 | 0 | 0 | 0 | 0 | 0
2018-01-29 16:53 | 171473.3 | 120.0001 | 2 | 35 | 4.200284 | 4.168036 | 0.1532519 | 2.454e-09 | 0.6402127 | 9.218e-09
2018-01-29 16:55 | 171593.3 | 240.0011 | 2 | 35 | 4.200255 | 3.830564 | 0.2859113 | 2.454e-09 | 1.197418 | 9.218e-09
2018-01-29 16:57 | 171713.3 | 360.0002 | 2 | 35 | 4.200289 | 3.555812 | 0.4090753 | 2.454e-09 | 1.714738 | 9.218e-09
2018-01-29 16:59 | 171831 | 477.6801 | 2 | 35 | 4.200265 | 3.259988 | 0.5205472 | 2.454e-09 | 2.182949 | 9.218e-09
2018-01-29 17:01 | 171951 | 120.0002 | 3 | 35 | 4.228817 | 3.260081 | 0.6288239 | 3.763e-09 | 2.63915 | 1.4482e-08
2018-01-29 17:03 | 172071 | 240.001 | 3 | 35 | 4.263687 | 3.260095 | 0.7374968 | 3.763e-09 | 3.10056 | 1.4482e-08
2018-01-29 17:05 | 172191 | 360.0018 | 3 | 35 | 4.302347 | 3.260097 | 0.8461682 | 3.763e-09 | 3.565971 | 1.4482e-08
2018-01-29 17:07 | 172311 | 480.0002 | 3 | 35 | 4.343733 | 3.260053 | 0.9548302 | 3.763e-09 | 4.035705 | 1.4482e-08
2018-01-29 17:09 | 172431 | 600.001 | 3 | 35 | 4.386595 | 3.26011 | 1.063491 | 3.763e-09 | 4.510013 | 1.4482e-08
2018-01-29 17:11 | 172551 | 720.001 | 3 | 35 | 4.400309 | 2.941329 | 1.168234 | 3.763e-09 | 4.970679 | 1.4482e-08
2018-01-29 17:13 | 172671 | 840.0019 | 3 | 35 | 4.400223 | 2.57665 | 1.260011 | 3.763e-09 | 5.374521 | 1.4482e-08
2018-01-29 17:15 | 172791 | 960.001 | 3 | 35 | 4.400245 | 2.276988 | 1.340763 | 3.763e-09 | 5.729853 | 1.4482e-08
2018-01-29 17:17 | 172911 | 1080.0002 | 3 | 35 | 4.40026 | 2.036107 | 1.412498 | 3.763e-09 | 6.045502 | 1.4482e-08
2018-01-29 17:19 | 173031 | 1200.0002 | 3 | 35 | 4.400256 | 1.839003 | 1.476983 | 3.763e-09 | 6.329255 | 1.4482e-08
2018-01-29 17:20 | 173111.4 | 1280.4038 | 3 | 35 | 4.400233 | 1.725322 | 1.516753 | 3.763e-09 | 6.504249 | 1.4482e-08
2018-01-29 17:47 | 173231.4 | 1400.450548 | 3 | 35 | 4.40027 | 1.841259 | 1.594765 | 0 | 6.847356 | 0
2018-01-29 17:49 | 173351.4 | 1520.450548 | 3 | 35 | 4.400258 | 1.551007 | 1.650642 | 0 | 7.09323 | 0
2018-01-29 17:50 | 173404.3 | 1573.351648 | 3 | 35 | 4.400249 | 1.476177 | 1.672865 | 0 | 7.191013 | 0
2018-01-29 17:55 | 173524.4 | 1693.398388 | 3 | 35 | 4.400305 | 1.426191 | 1.733576 | 3.181e-09 | 7.458134 | 1.3327e-08
2018-01-29 17:57 | 173644.4 | 1813.399188 | 3 | 35 | 4.400235 | 1.205257 | 1.776955 | 3.181e-09 | 7.649013 | 1.3327e-08
2018-01-29 17:59 | 173764.4 | 1933.399188 | 3 | 35 | 4.400292 | 1.124212 | 1.816082 | 3.181e-09 | 7.821174 | 1.3327e-08
2018-01-29 18:01 | 173884.4 | 2053.399188 | 3 | 35 | 4.400203 | 0.9977951 | 1.851355 | 3.181e-09 | 7.976384 | 1.3327e-08
2018-01-29 18:03 | 174004.4 | 2173.397588 | 3 | 35 | 4.40019 | 0.9026327 | 1.882966 | 3.181e-09 | 8.115481 | 1.3327e-08
2018-01-29 18:05 | 174124.4 | 2293.398388 | 3 | 35 | 4.400187 | 0.8217697 | 1.911678 | 3.181e-09 | 8.241819 | 1.3327e-08
2018-01-29 18:07 | 174244.4 | 2413.399188 | 3 | 35 | 4.400197 | 0.7537889 | 1.937916 | 3.181e-09 | 8.357268 | 1.3327e-08
2018-01-29 18:09 | 174364.4 | 2533.399288 | 3 | 35 | 4.400206 | 0.6930132 | 1.962004 | 3.181e-09 | 8.46326 | 1.3327e-08
2018-01-29 18:11 | 174452.2 | 2621.170988 | 3 | 35 | 4.400108 | 0.6519976 | 1.978394 | 3.181e-09 | 8.53538 | 1.3327e-08
2018-01-29 18:13 | 174572.2 | 120.0018 | 4 | 35 | 4.304414 | 0 | 1.978394 | 3.181e-09 | 8.53538 | 1.3327e-08
2018-01-29 18:15 | 174692.2 | 240 | 4 | 35 | 4.293804 | 0 | 1.978394 | 3.181e-09 | 8.53538 | 1.3327e-08
2018-01-29 18:16 | 174752.2 | 300.0006 | 4 | 35 | 4.290897 | 0 | 1.978394 | 3.181e-09 | 8.53538 | 1.3327e-08
2018-01-29 18:18 | 174872.3 | 120.0002 | 5 | 35 | 3.558885 | -6.519827 | 1.978394 | 0.217309 | 8.53538 | 0.7871909
2018-01-29 18:20 | 174992.3 | 240.0011 | 5 | 35 | 3.500602 | -6.520234 | 1.978394 | 0.4346231 | 8.53538 | 1.554594
2018-01-29 18:22 | 175112.3 | 360.0002 | 5 | 35 | 3.435034 | -6.51979 | 1.978394 | 0.651969 | 8.53538 | 2.308316
2018-01-29 18:24 | 175232.3 | 480.001 | 5 | 35 | 3.373215 | -6.520137 | 1.978394 | 0.8692935 | 8.53538 | 3.048001
2018-01-29 18:26 | 175352.3 | 600.0001 | 5 | 35 | 3.315464 | -6.520144 | 1.978394 | 1.086601 | 8.53538 | 3.774709
2018-01-29 18:28 | 175472.3 | 720.0002 | 5 | 35 | 3.258152 | -6.52018 | 1.978394 | 1.303946 | 8.53538 | 4.489085
2018-01-29 18:30 | 175592.3 | 840.0011 | 5 | 35 | 3.195847 | -6.520123 | 1.978394 | 1.521282 | 8.53538 | 5.190613
2018-01-29 18:32 | 175712.3 | 960.001 | 5 | 35 | 3.119904 | -6.520068 | 1.978394 | 1.738588 | 8.53538 | 5.877162
2018-01-29 18:34 | 175832.3 | 1080.0019 | 5 | 35 | 3.016873 | -6.520088 | 1.978394 | 1.955943 | 8.53538 | 6.544706
2018-01-29 18:34 | 175847.9 | 1095.6465 | 5 | 35 | 2.999999 | -6.520054 | 1.978394 | 1.984271 | 8.53538 | 6.629932
2018-01-29 18:36 | 175968 | 119.9998 | 6 | 35 | 3.732337 | 0 | 1.978394 | 1.984271 | 8.53538 | 6.629932
2018-01-29 18:38 | 176088 | 240.0014 | 6 | 35 | 3.748338 | 0 | 1.978394 | 1.984271 | 8.53538 | 6.629932
2018-01-29 18:39 | 176148 | 300.0021 | 6 | 35 | 3.754805 | 0 | 1.978394 | 1.984271 | 8.53538 | 6.629932
2018-01-29 18:39 | 176148 | 0.0027 | 7 | 36 | 3.754866 | 0 | 0 | 0 | 0 | 0
2018-01-29 18:41 | 176268.0717 | 120.0016 | 2 | 36 | 4.200278 | 4.186707 | 0.1538092 | 2.891e-09 | 0.6423809 | 1.0856e-08
2018-01-29 18:43 | 176388.0702 | 240.0001 | 2 | 36 | 4.200243 | 3.821366 | 0.286617 | 2.891e-09 | 1.200209 | 1.0856e-08
2018-01-29 18:45 | 176508.0708 | 360.0007 | 2 | 36 | 4.200274 | 3.531327 | 0.4091586 | 2.891e-09 | 1.714916 | 1.0856e-08
2018-01-29 18:47 | 176619.4868 | 471.4167 | 2 | 36 | 4.200271 | 3.259995 | 0.5142637 | 2.891e-09 | 2.156384 | 1.0856e-08
2018-01-29 18:49 | 176739.5 | 120.0025 | 3 | 36 | 4.227658 | 3.260095 | 0.622546 | 2.891e-09 | 2.612551 | 1.0856e-08
2018-01-29 18:51 | 176859.5 | 240 | 3 | 36 | 4.261405 | 3.260077 | 0.73121 | 2.891e-09 | 3.073738 | 1.0856e-08
2018-01-29 18:53 | 176979.5 | 360.0001 | 3 | 36 | 4.298838 | 3.260055 | 0.8398724 | 2.891e-09 | 3.538794 | 1.0856e-08
2018-01-29 18:55 | 177099.5 | 480 | 3 | 36 | 4.338871 | 3.259976 | 0.9485361 | 2.891e-09 | 4.008083 | 1.0856e-08
2018-01-29 18:57 | 177219.5 | 600.0009 | 3 | 36 | 4.380916 | 3.259982 | 1.057189 | 2.891e-09 | 4.481791 | 1.0856e-08
2018-01-29 18:59 | 177339.5 | 720.001 | 3 | 36 | 4.400295 | 2.9966 | 1.163242 | 2.891e-09 | 4.947984 | 1.0856e-08
2018-01-29 19:01 | 177459.5 | 840.001 | 3 | 36 | 4.40027 | 2.640893 | 1.256965 | 2.891e-09 | 5.360392 | 1.0856e-08
2018-01-29 19:03 | 177579.5 | 960.0001 | 3 | 36 | 4.400239 | 2.346261 | 1.339939 | 2.891e-09 | 5.725495 | 1.0856e-08
2018-01-29 19:05 | 177699.5 | 1080.0009 | 3 | 36 | 4.400276 | 2.095576 | 1.413902 | 2.891e-09 | 6.050954 | 1.0856e-08
2018-01-29 19:07 | 177819.5 | 1200.0001 | 3 | 36 | 4.400217 | 1.87765 | 1.480027 | 2.891e-09 | 6.341918 | 1.0856e-08
2018-01-29 19:09 | 177939.5 | 1320.0002 | 3 | 36 | 4.400206 | 1.694549 | 1.539474 | 2.891e-09 | 6.603501 | 1.0856e-08
2018-01-29 19:11 | 178059.5 | 1440.0002 | 3 | 36 | 4.400219 | 1.544654 | 1.593395 | 2.891e-09 | 6.840762 | 1.0856e-08
2018-01-29 19:13 | 178179.5 | 1560.0018 | 3 | 36 | 4.400211 | 1.417261 | 1.642694 | 2.891e-09 | 7.057691 | 1.0856e-08
2018-01-29 19:15 | 178299.5 | 1680.0009 | 3 | 36 | 4.400204 | 1.309893 | 1.688103 | 2.891e-09 | 7.257498 | 1.0856e-08
2018-01-29 19:17 | 178419.5 | 1800.0009 | 3 | 36 | 4.400207 | 1.214763 | 1.730138 | 2.891e-09 | 7.442463 | 1.0856e-08
2018-01-29 19:19 | 178539.5 | 1920.0001 | 3 | 36 | 4.400197 | 1.128031 | 1.769159 | 2.891e-09 | 7.614162 | 1.0856e-08
2018-01-29 19:21 | 178659.5 | 2040.0009 | 3 | 36 | 4.400146 | 1.048069 | 1.805423 | 2.891e-09 | 7.77373 | 1.0856e-08
2018-01-29 19:23 | 178779.5 | 2160.0009 | 3 | 36 | 4.400145 | 0.9739037 | 1.839121 | 2.891e-09 | 7.922009 | 1.0856e-08
2018-01-29 19:25 | 178899.5 | 2280.0001 | 3 | 36 | 4.400187 | 0.9049635 | 1.870429 | 2.891e-09 | 8.059767 | 1.0856e-08
2018-01-29 19:27 | 179019.5 | 2400.0002 | 3 | 36 | 4.400145 | 0.8403711 | 1.899508 | 2.891e-09 | 8.187719 | 1.0856e-08
2018-01-29 19:29 | 179139.5 | 2520.0009 | 3 | 36 | 4.400208 | 0.7813997 | 1.926517 | 2.891e-09 | 8.306565 | 1.0856e-08
2018-01-29 19:31 | 179259.5 | 2640.0008 | 3 | 36 | 4.400159 | 0.7251081 | 1.951625 | 2.891e-09 | 8.417046 | 1.0856e-08
2018-01-29 19:33 | 179379.5 | 2760.001 | 3 | 36 | 4.400186 | 0.6714964 | 1.974891 | 2.891e-09 | 8.519422 | 1.0856e-08
2018-01-29 19:34 | 179424.9 | 2805.4104 | 3 | 36 | 4.400161 | 0.6519995 | 1.983236 | 2.891e-09 | 8.556137 | 1.0856e-08
2018-01-29 19:36 | 179545 | 120.0018 | 4 | 36 | 4.305225 | 0 | 1.983236 | 2.891e-09 | 8.556137 | 1.0856e-08
2018-01-29 19:38 | 179665 | 240.0002 | 4 | 36 | 4.294411 | 0 | 1.983236 | 2.891e-09 | 8.556137 | 1.0856e-08
2018-01-29 19:39 | 179725 | 300.0024 | 4 | 36 | 4.291453 | 0 | 1.983236 | 2.891e-09 | 8.556137 | 1.0856e-08
2018-01-29 19:41 | 179845 | 120.0002 | 5 | 36 | 3.563231 | -6.520006 | 1.983236 | 0.2173062 | 8.556137 | 0.7884525
2018-01-29 19:43 | 179965 | 240.0011 | 5 | 36 | 3.502714 | -6.520039 | 1.983236 | 0.4346406 | 8.556137 | 1.556569
2018-01-29 19:45 | 180085 | 360.0009 | 5 | 36 | 3.435415 | -6.520009 | 1.983236 | 0.6519461 | 8.556137 | 2.310419
2018-01-29 19:47 | 180205 | 480.0002 | 5 | 36 | 3.372436 | -6.519938 | 1.983236 | 0.8692634 | 8.556137 | 3.050045
2018-01-29 19:49 | 180325 | 600.0001 | 5 | 36 | 3.314201 | -6.519947 | 1.983236 | 1.086599 | 8.556137 | 3.776634
2018-01-29 19:51 | 180445 | 720.0003 | 5 | 36 | 3.256245 | -6.51993 | 1.983236 | 1.30394 | 8.556137 | 4.490721
2018-01-29 19:53 | 180565 | 840.0002 | 5 | 36 | 3.192989 | -6.519915 | 1.983236 | 1.521248 | 8.556137 | 5.191578
2018-01-29 19:55 | 180685 | 960.0002 | 5 | 36 | 3.11702 | -6.519891 | 1.983236 | 1.738572 | 8.556137 | 5.877514
2018-01-29 19:57 | 180805 | 1080.001 | 5 | 36 | 3.011003 | -6.519933 | 1.983236 | 1.955879 | 8.556137 | 6.544152
2018-01-29 19:57 | 180814.8 | 1089.7385 | 5 | 36 | 2.999998 | -6.519885 | 1.983236 | 1.97353 | 8.556137 | 6.597202
2018-01-29 19:59 | 180934.8 | 120.0008 | 6 | 36 | 3.733386 | 0 | 1.983236 | 1.97353 | 8.556137 | 6.597202
2018-01-29 20:01 | 181054.8 | 240.0008 | 6 | 36 | 3.749691 | 0 | 1.983236 | 1.97353 | 8.556137 | 6.597202
2018-01-29 20:02 | 181114.8 | 300.0014 | 6 | 36 | 3.756224 | 0 | 1.983236 | 1.97353 | 8.556137 | 6.597202
2018-01-29 20:02 | 181114.8 | 0.0028 | 7 | 37 | 3.756213 | 0 | 0 | 0 | 0 | 0
2018-01-29 20:04 | 181234.9 | 120.0009 | 2 | 37 | 4.20027 | 4.176892 | 0.1535551 | 3.01e-09 | 0.6414151 | 1.1307e-08
2018-01-29 20:06 | 181354.9 | 240.001 | 2 | 37 | 4.200248 | 3.813474 | 0.2861063 | 3.01e-09 | 1.198166 | 1.1307e-08
2018-01-29 20:08 | 181474.9 | 360.0009 | 2 | 37 | 4.200256 | 3.518775 | 0.4083443 | 3.01e-09 | 1.711597 | 1.1307e-08
2018-01-29 20:09 | 181574.7 | 459.7254 | 2 | 37 | 4.200256 | 3.259995 | 0.502266 | 3.01e-09 | 2.106093 | 1.1307e-08
2018-01-29 20:11 | 181694.7 | 120.0001 | 3 | 37 | 4.228413 | 3.259995 | 0.610552 | 4.716e-09 | 2.562326 | 1.816e-08
2018-01-29 20:13 | 181814.7 | 240.0001 | 3 | 37 | 4.262185 | 3.259959 | 0.7192085 | 4.716e-09 | 3.023568 | 1.816e-08
2018-01-29 20:15 | 181934.7 | 360.0001 | 3 | 37 | 4.299334 | 3.259942 | 0.8278635 | 4.716e-09 | 3.488665 | 1.816e-08
2018-01-29 20:17 | 182054.7 | 480.0018 | 3 | 37 | 4.339011 | 3.259933 | 0.9365407 | 4.716e-09 | 3.958045 | 1.816e-08
2018-01-29 20:19 | 182174.7 | 600.0009 | 3 | 37 | 4.38076 | 3.259963 | 1.045199 | 4.716e-09 | 4.431766 | 1.816e-08
2018-01-29 20:21 | 182294.7 | 720.0009 | 3 | 37 | 4.400264 | 2.994042 | 1.151227 | 4.716e-09 | 4.897842 | 1.816e-08
2018-01-29 20:23 | 182414.7 | 840.0001 | 3 | 37 | 4.400243 | 2.635535 | 1.244841 | 4.716e-09 | 5.309768 | 1.816e-08
2018-01-29 20:25 | 182534.7 | 960.0003 | 3 | 37 | 4.400233 | 2.341878 | 1.327654 | 4.716e-09 | 5.674166 | 1.816e-08
2018-01-29 20:27 | 182654.7 | 1080.0002 | 3 | 37 | 4.400229 | 2.09489 | 1.401472 | 4.716e-09 | 5.998981 | 1.816e-08
2018-01-29 20:29 | 182774.7 | 1200.0002 | 3 | 37 | 4.400252 | 1.886441 | 1.467772 | 4.716e-09 | 6.290719 | 1.816e-08
2018-01-29 20:31 | 182894.7 | 1320.0009 | 3 | 37 | 4.40023 | 1.703294 | 1.527495 | 4.716e-09 | 6.553512 | 1.816e-08
2018-01-29 20:33 | 183014.7 | 1440.0001 | 3 | 37 | 4.400182 | 1.548356 | 1.581615 | 4.716e-09 | 6.791652 | 1.816e-08
2018-01-29 20:35 | 183134.7 | 1560.0001 | 3 | 37 | 4.400244 | 1.420906 | 1.631036 | 4.716e-09 | 7.009118 | 1.816e-08
2018-01-29 20:37 | 183254.7 | 1680.0018 | 3 | 37 | 4.400229 | 1.312293 | 1.676547 | 4.716e-09 | 7.209373 | 1.816e-08
2018-01-29 20:39 | 183374.7 | 1800.0009 | 3 | 37 | 4.400176 | 1.215969 | 1.71866 | 4.716e-09 | 7.394678 | 1.816e-08
2018-01-29 20:41 | 183494.7 | 1920.0002 | 3 | 37 | 4.400172 | 1.130151 | 1.757742 | 4.716e-09 | 7.566648 | 1.816e-08
2018-01-29 20:43 | 183614.7 | 2040.0009 | 3 | 37 | 4.400221 | 1.052037 | 1.794087 | 4.716e-09 | 7.726572 | 1.816e-08
2018-01-29 20:45 | 183734.7 | 2160.0009 | 3 | 37 | 4.40017 | 0.978425 | 1.827919 | 4.716e-09 | 7.87544 | 1.816e-08
2018-01-29 20:47 | 183854.7 | 2280.0001 | 3 | 37 | 4.400111 | 0.9092894 | 1.859377 | 4.716e-09 | 8.013864 | 1.816e-08
2018-01-29 20:49 | 183974.7 | 2400.0017 | 3 | 37 | 4.400128 | 0.8454943 | 1.88864 | 4.716e-09 | 8.142625 | 1.816e-08
2018-01-29 20:51 | 184094.7 | 2520.0009 | 3 | 37 | 4.400192 | 0.7869015 | 1.915844 | 4.716e-09 | 8.262325 | 1.816e-08
2018-01-29 20:53 | 184214.7 | 2640.0001 | 3 | 37 | 4.400129 | 0.7292747 | 1.941116 | 4.716e-09 | 8.373528 | 1.816e-08
2018-01-29 20:55 | 184334.7 | 2760.001 | 3 | 37 | 4.40018 | 0.6746292 | 1.964513 | 4.716e-09 | 8.47648 | 1.816e-08
2018-01-29 20:56 | 184386.5 | 2811.8816 | 3 | 37 | 4.400163 | 0.6519947 | 1.974069 | 4.716e-09 | 8.518529 | 1.816e-08
2018-01-29 20:58 | 184506.6 | 120.0008 | 4 | 37 | 4.305412 | 0 | 1.974069 | 4.716e-09 | 8.518529 | 1.816e-08
2018-01-29 21:00 | 184626.6 | 240.0007 | 4 | 37 | 4.294621 | 0 | 1.974069 | 4.716e-09 | 8.518529 | 1.816e-08
2018-01-29 21:01 | 184686.6 | 300.0023 | 4 | 37 | 4.291637 | 0 | 1.974069 | 4.716e-09 | 8.518529 | 1.816e-08
2018-01-29 21:03 | 184806.7 | 120.0003 | 5 | 37 | 3.565358 | -6.519965 | 1.974069 | 0.2173136 | 8.518529 | 0.7889779
2018-01-29 21:05 | 184926.7 | 240.001 | 5 | 37 | 3.503781 | -6.519889 | 1.974069 | 0.434633 | 8.518529 | 1.557378
2018-01-29 21:07 | 185046.7 | 360.0001 | 5 | 37 | 3.436706 | -6.519937 | 1.974069 | 0.6519635 | 8.518529 | 2.31154
2018-01-29 21:09 | 185166.7 | 480.0001 | 5 | 37 | 3.37334 | -6.519969 | 1.974069 | 0.8692753 | 8.518529 | 3.051395
2018-01-29 21:11 | 185286.7 | 600.001 | 5 | 37 | 3.315689 | -6.519948 | 1.974069 | 1.08659 | 8.518529 | 3.778159
2018-01-29 21:13 | 185406.7 | 720.0011 | 5 | 37 | 3.25759 | -6.519878 | 1.974069 | 1.303923 | 8.518529 | 4.492487
2018-01-29 21:15 | 185526.7 | 840.0018 | 5 | 37 | 3.194849 | -6.519836 | 1.974069 | 1.521252 | 8.518529 | 5.193823
2018-01-29 21:17 | 185646.7 | 960.0019 | 5 | 37 | 3.119354 | -6.520162 | 1.974069 | 1.738572 | 8.518529 | 5.880297
2018-01-29 21:19 | 185766.7 | 1080.001 | 5 | 37 | 3.01571 | -6.519825 | 1.974069 | 1.95588 | 8.518529 | 6.547649
2018-01-29 21:20 | 185780.8 | 1094.1568 | 5 | 37 | 3 | -6.519955 | 1.974069 | 1.981514 | 8.518529 | 6.624753
2018-01-29 21:22 | 185900.9 | 120.0001 | 6 | 37 | 3.732624 | 0 | 1.974069 | 1.981514 | 8.518529 | 6.624753
2018-01-29 21:24 | 186020.9 | 240.0008 | 6 | 37 | 3.748866 | 0 | 1.974069 | 1.981514 | 8.518529 | 6.624753
2018-01-29 21:25 | 186080.9 | 300.0031 | 6 | 37 | 3.755403 | 0 | 1.974069 | 1.981514 | 8.518529 | 6.624753
2018-01-29 21:25 | 186080.873 | 0.0029 | 7 | 38 | 3.755275 | 0 | 0 | 0 | 0 | 0
2018-01-29 21:27 | 186201 | 120.0003 | 2 | 38 | 4.20031 | 4.179114 | 0.1536475 | 0 | 0.641755 | 0
2018-01-29 21:29 | 186321 | 240.0002 | 2 | 38 | 4.200276 | 3.813941 | 0.2861612 | 0 | 1.198348 | 0
2018-01-29 21:31 | 186441 | 360.001 | 2 | 38 | 4.200266 | 3.522374 | 0.4084821 | 0 | 1.712128 | 0
2018-01-29 21:32 | 186541.3 | 460.2984 | 2 | 38 | 4.200294 | 3.259999 | 0.5029727 | 0 | 2.109013 | 0
2018-01-29 21:34 | 186661.2615 | 120.0009 | 3 | 38 | 4.229756 | 3.259948 | 0.6112469 | 0 | 2.565262 | 0
2018-01-29 21:36 | 186781.2624 | 240.0018 | 3 | 38 | 4.263865 | 3.259952 | 0.7199004 | 0 | 3.026675 | 0
2018-01-29 21:38 | 186901.2615 | 360.0009 | 3 | 38 | 4.300565 | 3.259938 | 0.8285633 | 0 | 3.491965 | 0
2018-01-29 21:40 | 187021.2615 | 480.0009 | 3 | 38 | 4.339729 | 3.25995 | 0.9372251 | 0 | 3.961382 | 0
2018-01-29 21:42 | 187141.2615 | 600.0009 | 3 | 38 | 4.381028 | 3.260034 | 1.045874 | 0 | 4.435116 | 0
2018-01-29 21:44 | 187261.2608 | 720.0002 | 3 | 38 | 4.4003 | 3.00332 | 1.152015 | 0 | 4.90169 | 0
2018-01-29 21:46 | 187381.2608 | 840.0002 | 3 | 38 | 4.400266 | 2.646379 | 1.245976 | 0 | 5.315144 | 0
2018-01-29 21:48 | 187501.2614 | 960.0008 | 3 | 38 | 4.400254 | 2.350167 | 1.329092 | 0 | 5.680872 | 0
2018-01-29 21:50 | 187621.2615 | 1080.0009 | 3 | 38 | 4.40027 | 2.107732 | 1.403269 | 0 | 6.00727 | 0
2018-01-29 21:52 | 187741.2607 | 1200.0001 | 3 | 38 | 4.400194 | 1.9026 | 1.469994 | 0 | 6.300878 | 0
2018-01-29 21:54 | 187861.2615 | 1320.0009 | 3 | 38 | 4.400237 | 1.724183 | 1.530392 | 0 | 6.56664 | 0
2018-01-29 21:56 | 187981.2608 | 1440.0002 | 3 | 38 | 4.400233 | 1.564686 | 1.585142 | 0 | 6.807556 | 0
2018-01-29 21:58 | 188101.2615 | 1560.0009 | 3 | 38 | 4.400254 | 1.431017 | 1.634984 | 0 | 7.026871 | 0
2018-01-29 22:00 | 188221.2631 | 1680.0025 | 3 | 38 | 4.400242 | 1.321717 | 1.680792 | 0 | 7.228436 | 0
2018-01-29 22:02 | 188341.2608 | 1800.0002 | 3 | 38 | 4.400222 | 1.225146 | 1.723197 | 0 | 7.415026 | 0
2018-01-29 22:04 | 188461.2616 | 1920.001 | 3 | 38 | 4.40022 | 1.137219 | 1.762534 | 0 | 7.588114 | 0
2018-01-29 22:06 | 188581.2615 | 2040.0009 | 3 | 38 | 4.400212 | 1.055238 | 1.79905 | 0 | 7.748795 | 0
2018-01-29 22:08 | 188701.2616 | 2160.001 | 3 | 38 | 4.400253 | 0.9796848 | 1.832937 | 0 | 7.897904 | 0
2018-01-29 22:10 | 188821.2615 | 2280.0009 | 3 | 38 | 4.40012 | 0.9094009 | 1.864416 | 0 | 8.036417 | 0
2018-01-29 22:12 | 188941.2616 | 2400.001 | 3 | 38 | 4.400149 | 0.8458977 | 1.893668 | 0 | 8.165132 | 0
2018-01-29 22:14 | 189061.2607 | 2520.0001 | 3 | 38 | 4.400145 | 0.7861643 | 1.920861 | 0 | 8.284782 | 0
2018-01-29 22:16 | 189181.2615 | 2640.0009 | 3 | 38 | 4.400136 | 0.7291584 | 1.946127 | 0 | 8.39596 | 0
2018-01-29 22:18 | 189301.2615 | 2760.0009 | 3 | 38 | 4.400164 | 0.6760521 | 1.969538 | 0 | 8.49897 | 0
2018-01-29 22:19 | 189357.8318 | 2816.5712 | 3 | 38 | 4.400163 | 0.6519957 | 1.97997 | 0 | 8.544875 | 0
2018-01-29 22:21 | 189477.9 | 120.001 | 4 | 38 | 4.30509 | 0 | 1.97997 | 0 | 8.544875 | 0
2018-01-29 22:23 | 189597.9 | 240.0002 | 4 | 38 | 4.294267 | 0 | 1.97997 | 0 | 8.544875 | 0
2018-01-29 22:24 | 189657.9 | 300.0016 | 4 | 38 | 4.291259 | 0 | 1.97997 | 0 | 8.544875 | 0
2018-01-29 22:26 | 189778 | 120.0011 | 5 | 38 | 3.564137 | -6.51992 | 1.97997 | 0.2173068 | 8.544875 | 0.7886572
2018-01-29 22:28 | 189898 | 240.0002 | 5 | 38 | 3.502669 | -6.51997 | 1.97997 | 0.434627 | 8.544875 | 1.55683
2018-01-29 22:30 | 190018 | 360.0001 | 5 | 38 | 3.435416 | -6.519977 | 1.97997 | 0.6519439 | 8.544875 | 2.310628
2018-01-29 22:32 | 190138 | 480.0002 | 5 | 38 | 3.372671 | -6.519964 | 1.97997 | 0.869283 | 8.544875 | 3.050322
2018-01-29 22:34 | 190258 | 600.001 | 5 | 38 | 3.313537 | -6.519875 | 1.97997 | 1.08659 | 8.544875 | 3.776797
2018-01-29 22:36 | 190378 | 720.0002 | 5 | 38 | 3.255942 | -6.519969 | 1.97997 | 1.303944 | 8.544875 | 4.490761
2018-01-29 22:38 | 190498 | 840.0002 | 5 | 38 | 3.193244 | -6.519859 | 1.97997 | 1.521255 | 8.544875 | 5.191662
2018-01-29 22:40 | 190618 | 960.001 | 5 | 38 | 3.116827 | -6.519985 | 1.97997 | 1.738583 | 8.544875 | 5.87766
2018-01-29 22:42 | 190738 | 1080.0002 | 5 | 38 | 3.008646 | -6.519943 | 1.97997 | 1.955894 | 8.544875 | 6.544108
2018-01-29 22:42 | 190745.5 | 1087.5592 | 5 | 38 | 3 | -6.519962 | 1.97997 | 1.969589 | 8.544875 | 6.585252
2018-01-29 22:44 | 190865.6 | 120.0006 | 6 | 38 | 3.733703 | 0 | 1.97997 | 1.969589 | 8.544875 | 6.585252
2018-01-29 22:46 | 190985.6 | 240.0008 | 6 | 38 | 3.750041 | 0 | 1.97997 | 1.969589 | 8.544875 | 6.585252
2018-01-29 22:47 | 191045.6 | 300.0021 | 6 | 38 | 3.756603 | 0 | 1.97997 | 1.969589 | 8.544875 | 6.585252
2018-01-29 22:47 | 191045.6 | 0.0028 | 7 | 39 | 3.756708 | 0 | 0 | 0 | 0 | 0
2018-01-29 22:49 | 191165.7 | 120.0018 | 2 | 39 | 4.200308 | 4.175855 | 0.1535119 | 0 | 0.6412435 | 0
2018-01-29 22:51 | 191285.7 | 240.001 | 2 | 39 | 4.200246 | 3.818028 | 0.2861126 | 0 | 1.198202 | 0
2018-01-29 22:53 | 191405.7 | 360.0001 | 2 | 39 | 4.200271 | 3.517579 | 0.4084096 | 0 | 1.711881 | 0
2018-01-29 22:55 | 191502.1 | 456.4392 | 2 | 39 | 4.200263 | 3.259982 | 0.4992277 | 0 | 2.093341 | 0
2018-01-29 22:57 | 191622.1 | 120.0019 | 3 | 39 | 4.230165 | 3.259936 | 0.6075012 | 0 | 2.549608 | 0
2018-01-29 22:59 | 191742.1 | 240.0003 | 3 | 39 | 4.265343 | 3.259959 | 0.716157 | 0 | 3.01112 | 0
2018-01-29 23:01 | 191862.1 | 360.0003 | 3 | 39 | 4.302513 | 3.259919 | 0.8248209 | 0 | 3.476613 | 0
2018-01-29 23:03 | 191982.1 | 480.0002 | 3 | 39 | 4.341927 | 3.259948 | 0.9334797 | 0 | 3.946242 | 0
2018-01-29 23:05 | 192102.1 | 600.0002 | 3 | 39 | 4.383389 | 3.259969 | 1.042141 | 0 | 4.420271 | 0
2018-01-29 23:07 | 192222.1 | 720.0011 | 3 | 39 | 4.40027 | 2.979878 | 1.147733 | 0 | 4.884548 | 0
2018-01-29 23:09 | 192342.1 | 840.0011 | 3 | 39 | 4.400226 | 2.626353 | 1.240978 | 0 | 5.294851 | 0
2018-01-29 23:11 | 192462.1 | 960.0009 | 3 | 39 | 4.400236 | 2.33826 | 1.323582 | 0 | 5.658329 | 0
2018-01-29 23:13 | 192582.1 | 1080.0011 | 3 | 39 | 4.40029 | 2.096837 | 1.397361 | 0 | 5.982975 | 0
2018-01-29 23:15 | 192702.1 | 1200.0002 | 3 | 39 | 4.400256 | 1.893964 | 1.463759 | 0 | 6.275138 | 0
2018-01-29 23:17 | 192822.1 | 1320.0003 | 3 | 39 | 4.400239 | 1.722056 | 1.523929 | 0 | 6.539902 | 0
2018-01-29 23:19 | 192942.1 | 1440.0009 | 3 | 39 | 4.400187 | 1.566024 | 1.578693 | 0 | 6.780873 | 0
2018-01-29 23:21 | 193062.1 | 1560.0018 | 3 | 39 | 4.400226 | 1.433474 | 1.628624 | 0 | 7.000582 | 0
2018-01-29 23:23 | 193182.1 | 1680.0011 | 3 | 39 | 4.40015 | 1.318601 | 1.674448 | 0 | 7.202217 | 0
2018-01-29 23:25 | 193302.1 | 1800.001 | 3 | 39 | 4.400208 | 1.222662 | 1.71678 | 0 | 7.388487 | 0
2018-01-29 23:27 | 193422.1 | 1920.0003 | 3 | 39 | 4.400211 | 1.135168 | 1.756057 | 0 | 7.561313 | 0
2018-01-29 23:29 | 193542.1 | 2040.0001 | 3 | 39 | 4.40022 | 1.054559 | 1.792519 | 0 | 7.721753 | 0
2018-01-29 23:31 | 193662.1 | 2160.0003 | 3 | 39 | 4.400186 | 0.9788475 | 1.826387 | 0 | 7.870779 | 0
2018-01-29 23:33 | 193782.1 | 2280.001 | 3 | 39 | 4.400153 | 0.908288 | 1.857829 | 0 | 8.009129 | 0
2018-01-29 23:35 | 193902.1 | 2400.0018 | 3 | 39 | 4.400117 | 0.8430071 | 1.887017 | 0 | 8.137562 | 0
2018-01-29 23:37 | 194022.1 | 2520.0002 | 3 | 39 | 4.400181 | 0.7847795 | 1.914142 | 0 | 8.256914 | 0
2018-01-29 23:39 | 194142.1 | 2640.0019 | 3 | 39 | 4.400149 | 0.7267847 | 1.939331 | 0 | 8.367752 | 0
2018-01-29 23:41 | 194262.1 | 2760.001 | 3 | 39 | 4.400128 | 0.6729126 | 1.962656 | 0 | 8.470387 | 0
2018-01-29 23:42 | 194312.1 | 2810.0418 | 3 | 39 | 4.400169 | 0.6519976 | 1.97187 | 0 | 8.510927 | 0
2018-01-29 23:44 | 194432.2 | 120.0013 | 4 | 39 | 4.305606 | 0 | 1.97187 | 0 | 8.510927 | 0
2018-01-29 23:46 | 194552.2 | 240.0009 | 4 | 39 | 4.29484 | 0 | 1.97187 | 0 | 8.510927 | 0
2018-01-29 23:47 | 194612.2 | 300.0047 | 4 | 39 | 4.291885 | 0 | 1.97187 | 0 | 8.510927 | 0
2018-01-29 23:49 | 194732.3 | 120.0002 | 5 | 39 | 3.566404 | -6.520046 | 1.97187 | 0.2173101 | 8.510927 | 0.789279
2018-01-29 23:51 | 194852.3 | 240.001 | 5 | 39 | 3.504517 | -6.520044 | 1.97187 | 0.4346357 | 8.510927 | 1.557862
2018-01-29 23:53 | 194972.3 | 360.001 | 5 | 39 | 3.436963 | -6.520024 | 1.97187 | 0.6519657 | 8.510927 | 2.312136
2018-01-29 23:55 | 195092.3 | 480.001 | 5 | 39 | 3.37363 | -6.520012 | 1.97187 | 0.869274 | 8.510927 | 3.05201
2018-01-29 23:57 | 195212.3 | 600.0002 | 5 | 39 | 3.315533 | -6.519994 | 1.97187 | 1.086582 | 8.510927 | 3.778794
2018-01-29 23:59 | 195332.3 | 720.0002 | 5 | 39 | 3.258083 | -6.519933 | 1.97187 | 1.303944 | 8.510927 | 4.493283
2018-01-30 00:01 | 195452.3 | 840.001 | 5 | 39 | 3.195187 | -6.519943 | 1.97187 | 1.521281 | 8.510927 | 5.194702
2018-01-30 00:03 | 195572.3 | 960.0002 | 5 | 39 | 3.118296 | -6.51993 | 1.97187 | 1.738591 | 8.510927 | 5.881048
2018-01-30 00:05 | 195692.3 | 1080.0002 | 5 | 39 | 3.013754 | -6.519886 | 1.97187 | 1.955904 | 8.510927 | 6.548151
2018-01-30 00:05 | 195704.6 | 1092.2984 | 5 | 39 | 2.999998 | -6.519953 | 1.97187 | 1.978188 | 8.510927 | 6.615156
2018-01-30 00:07 | 195824.6 | 119.9999 | 6 | 39 | 3.732957 | 0 | 1.97187 | 1.978188 | 8.510927 | 6.615156
2018-01-30 00:09 | 195944.6 | 240.0007 | 6 | 39 | 3.749271 | 0 | 1.97187 | 1.978188 | 8.510927 | 6.615156
2018-01-30 00:10 | 196004.6 | 300.0037 | 6 | 39 | 3.755789 | 0 | 1.97187 | 1.978188 | 8.510927 | 6.615156
2018-01-30 00:10 | 196004.6 | 0.0028 | 7 | 40 | 3.755921 | 0 | 0 | 0 | 0 | 0
2018-01-30 00:12 | 196124.7 | 120.0009 | 2 | 40 | 4.200312 | 4.187499 | 0.1537939 | 8.07e-10 | 0.6423498 | 3.03e-09
2018-01-30 00:14 | 196244.7 | 240.0001 | 2 | 40 | 4.200276 | 3.816005 | 0.2865745 | 8.07e-10 | 1.200064 | 3.03e-09
2018-01-30 00:16 | 196364.7 | 360.0001 | 2 | 40 | 4.200284 | 3.511827 | 0.4087483 | 8.07e-10 | 1.713227 | 3.03e-09
2018-01-30 00:17 | 196458.5 | 453.8032 | 2 | 40 | 4.200274 | 3.259988 | 0.4969658 | 8.07e-10 | 2.083763 | 3.03e-09
2018-01-30 00:19 | 196578.5 | 120.0002 | 3 | 40 | 4.229802 | 3.259904 | 0.6052306 | 1.245e-09 | 2.539973 | 4.793e-09
2018-01-30 00:21 | 196698.5 | 240.0008 | 3 | 40 | 4.264757 | 3.259973 | 0.7138914 | 1.245e-09 | 3.001449 | 4.793e-09
2018-01-30 00:23 | 196818.5 | 360.0008 | 3 | 40 | 4.30265 | 3.25999 | 0.8225484 | 1.245e-09 | 3.466885 | 4.793e-09
2018-01-30 00:25 | 196938.5 | 480.0009 | 3 | 40 | 4.341849 | 3.259955 | 0.9312236 | 1.245e-09 | 3.936588 | 4.793e-09
2018-01-30 00:27 | 197058.5 | 600.0002 | 3 | 40 | 4.382975 | 3.259982 | 1.03989 | 1.245e-09 | 4.410617 | 4.793e-09
2018-01-30 00:29 | 197178.5 | 720.0009 | 3 | 40 | 4.400276 | 2.986562 | 1.145651 | 1.245e-09 | 4.875611 | 4.793e-09
2018-01-30 00:31 | 197298.5 | 840.0009 | 3 | 40 | 4.400284 | 2.63803 | 1.239192 | 1.245e-09 | 5.287216 | 4.793e-09
2018-01-30 00:33 | 197418.5 | 960.0002 | 3 | 40 | 4.40028 | 2.348279 | 1.322126 | 1.245e-09 | 5.652146 | 4.793e-09
2018-01-30 00:35 | 197538.5 | 1080.0009 | 3 | 40 | 4.400245 | 2.106553 | 1.396243 | 1.245e-09 | 5.97828 | 4.793e-09
2018-01-30 00:37 | 197658.5 | 1200.0001 | 3 | 40 | 4.400176 | 1.901427 | 1.462962 | 1.245e-09 | 6.271861 | 4.793e-09
2018-01-30 00:39 | 197778.5 | 1320.0001 | 3 | 40 | 4.400225 | 1.730117 | 1.523431 | 1.245e-09 | 6.537936 | 4.793e-09
2018-01-30 00:41 | 197898.5 | 1440.0009 | 3 | 40 | 4.400239 | 1.583356 | 1.578583 | 1.245e-09 | 6.780617 | 4.793e-09
2018-01-30 00:43 | 198018.5 | 1560.0009 | 3 | 40 | 4.400221 | 1.450166 | 1.629096 | 1.245e-09 | 7.002886 | 4.793e-09
2018-01-30 00:45 | 198138.5 | 1680.0001 | 3 | 40 | 4.400195 | 1.332928 | 1.675438 | 1.245e-09 | 7.206801 | 4.793e-09
2018-01-30 00:47 | 198258.5 | 1800.0002 | 3 | 40 | 4.400229 | 1.231008 | 1.718115 | 1.245e-09 | 7.394589 | 4.793e-09
2018-01-30 00:49 | 198378.5 | 1920.0009 | 3 | 40 | 4.400191 | 1.140754 | 1.757603 | 1.245e-09 | 7.568344 | 4.793e-09
2018-01-30 00:51 | 198498.5 | 2040.0001 | 3 | 40 | 4.400242 | 1.059675 | 1.794244 | 1.245e-09 | 7.729569 | 4.793e-09
2018-01-30 00:53 | 198618.5 | 2160.0001 | 3 | 40 | 4.400196 | 0.9837418 | 1.82828 | 1.245e-09 | 7.879335 | 4.793e-09
2018-01-30 00:55 | 198738.5 | 2280.0017 | 3 | 40 | 4.400228 | 0.914114 | 1.859894 | 1.245e-09 | 8.018441 | 4.793e-09
2018-01-30 00:57 | 198858.5 | 2400.0001 | 3 | 40 | 4.400204 | 0.8488331 | 1.889245 | 1.245e-09 | 8.147593 | 4.793e-09
2018-01-30 00:59 | 198978.5 | 2520.0001 | 3 | 40 | 4.400146 | 0.7876272 | 1.916514 | 1.245e-09 | 8.267583 | 4.793e-09
2018-01-30 01:01 | 199098.5 | 2640.0001 | 3 | 40 | 4.400176 | 0.7296867 | 1.941792 | 1.245e-09 | 8.378807 | 4.793e-09
2018-01-30 01:03 | 199218.5 | 2760.0008 | 3 | 40 | 4.400184 | 0.6750498 | 1.965178 | 1.245e-09 | 8.481711 | 4.793e-09
2018-01-30 01:04 | 199272.2 | 2813.6263 | 3 | 40 | 4.400176 | 0.6519957 | 1.975061 | 1.245e-09 | 8.525199 | 4.793e-09
2018-01-30 01:06 | 199392.2 | 120.0009 | 4 | 40 | 4.304808 | 0 | 1.975061 | 1.245e-09 | 8.525199 | 4.793e-09
2018-01-30 01:08 | 199512.2 | 240.0013 | 4 | 40 | 4.293962 | 0 | 1.975061 | 1.245e-09 | 8.525199 | 4.793e-09
2018-01-30 01:09 | 199572.2 | 300.0024 | 4 | 40 | 4.290954 | 0 | 1.975061 | 1.245e-09 | 8.525199 | 4.793e-09
2018-01-30 01:11 | 199692.3 | 120.0016 | 5 | 40 | 3.563236 | -6.519913 | 1.975061 | 0.2173165 | 8.525199 | 0.7885857
2018-01-30 01:13 | 199812.3 | 240.0008 | 5 | 40 | 3.501204 | -6.519927 | 1.975061 | 0.4346376 | 8.525199 | 1.556498
2018-01-30 01:15 | 199932.3 | 360.0008 | 5 | 40 | 3.433475 | -6.519888 | 1.975061 | 0.6519337 | 8.525199 | 2.309875
2018-01-30 01:17 | 200052.3 | 480.0008 | 5 | 40 | 3.370428 | -6.519809 | 1.975061 | 0.8692564 | 8.525199 | 3.049023
2018-01-30 01:19 | 200172.3 | 600.0016 | 5 | 40 | 3.312863 | -6.519885 | 1.975061 | 1.086603 | 8.525199 | 3.775292
2018-01-30 01:21 | 200292.3 | 720.0008 | 5 | 40 | 3.255775 | -6.519885 | 1.975061 | 1.303935 | 8.525199 | 4.489132
2018-01-30 01:23 | 200412.3 | 840.0008 | 5 | 40 | 3.193047 | -6.519879 | 1.975061 | 1.521247 | 8.525199 | 5.190014
2018-01-30 01:25 | 200532.3 | 960.0008 | 5 | 40 | 3.116359 | -6.51991 | 1.975061 | 1.738584 | 8.525199 | 5.876042
2018-01-30 01:27 | 200652.3 | 1080.0008 | 5 | 40 | 3.011861 | -6.519871 | 1.975061 | 1.955893 | 8.525199 | 6.542731
2018-01-30 01:28 | 200662.8 | 1090.5246 | 5 | 40 | 2.999998 | -6.519915 | 1.975061 | 1.974957 | 8.525199 | 6.600039
2018-01-30 01:30 | 200782.9 | 120 | 6 | 40 | 3.733152 | 0 | 1.975061 | 1.974957 | 8.525199 | 6.600039
2018-01-30 01:32 | 200902.9 | 239.9999 | 6 | 40 | 3.749434 | 0 | 1.975061 | 1.974957 | 8.525199 | 6.600039
2018-01-30 01:33 | 200962.9 | 300.0038 | 6 | 40 | 3.755922 | 0 | 1.975061 | 1.974957 | 8.525199 | 6.600039
2018-01-30 01:33 | 200962.8697 | 0.0029 | 7 | 41 | 3.756083 | 0 | 0 | 0 | 0 | 0
2018-01-30 01:35 | 201082.9 | 120.001 | 2 | 41 | 4.200291 | 4.18007 | 0.1537013 | 3.2e-11 | 0.6419661 | 1.21e-10
2018-01-30 01:37 | 201202.9 | 240.0011 | 2 | 41 | 4.200233 | 3.806785 | 0.2861747 | 3.2e-11 | 1.19839 | 1.21e-10
2018-01-30 01:39 | 201323 | 360.002 | 2 | 41 | 4.200239 | 3.499635 | 0.407988 | 3.2e-11 | 1.710038 | 1.21e-10
2018-01-30 01:40 | 201414.1 | 451.1056 | 2 | 41 | 4.20025 | 3.259997 | 0.4935213 | 3.2e-11 | 2.0693 | 1.21e-10
2018-01-30 01:42 | 201534.1 | 120.0003 | 3 | 41 | 4.229377 | 3.259892 | 0.6017966 | 7.15e-10 | 2.525527 | 2.866e-09
2018-01-30 01:44 | 201654.1 | 240.001 | 3 | 41 | 4.263959 | 3.259892 | 0.7104503 | 7.15e-10 | 2.986901 | 2.866e-09
2018-01-30 01:46 | 201774.1 | 360.001 | 3 | 41 | 4.30215 | 3.259929 | 0.819114 | 7.15e-10 | 3.452281 | 2.866e-09
2018-01-30 01:48 | 201894.1 | 480.0003 | 3 | 41 | 4.342172 | 3.259953 | 0.9277819 | 7.15e-10 | 3.921957 | 2.866e-09
2018-01-30 01:50 | 202014.1 | 600.0003 | 3 | 41 | 4.382936 | 3.260015 | 1.036441 | 7.15e-10 | 4.395966 | 2.866e-09
2018-01-30 01:52 | 202134.1 | 720.0002 | 3 | 41 | 4.400256 | 2.990401 | 1.142236 | 7.15e-10 | 4.86111 | 2.866e-09
2018-01-30 01:54 | 202254.1 | 840.001 | 3 | 41 | 4.400245 | 2.644576 | 1.235972 | 7.15e-10 | 5.273572 | 2.866e-09
2018-01-30 01:56 | 202374.1 | 960.0011 | 3 | 41 | 4.400266 | 2.354539 | 1.319147 | 7.15e-10 | 5.639565 | 2.866e-09
2018-01-30 01:58 | 202494.1 | 1080.001 | 3 | 41 | 4.400224 | 2.114287 | 1.393508 | 7.15e-10 | 5.966773 | 2.866e-09
2018-01-30 02:00 | 202614.1 | 1200.001 | 3 | 41 | 4.400192 | 1.9115 | 1.46052 | 7.15e-10 | 6.261639 | 2.866e-09
2018-01-30 02:02 | 202734.1 | 1320.001 | 3 | 41 | 4.400201 | 1.739213 | 1.521295 | 7.15e-10 | 6.529062 | 2.866e-09
2018-01-30 02:04 | 202854.1 | 1440.0002 | 3 | 41 | 4.400216 | 1.590321 | 1.576703 | 7.15e-10 | 6.772872 | 2.866e-09
2018-01-30 02:06 | 202974.1 | 1560.001 | 3 | 41 | 4.400221 | 1.464382 | 1.627584 | 7.15e-10 | 6.996758 | 2.866e-09
2018-01-30 02:08 | 203094.1 | 1680.001 | 3 | 41 | 4.400214 | 1.346792 | 1.674404 | 7.15e-10 | 7.202775 | 2.866e-09
2018-01-30 02:10 | 203214.1 | 1800.001 | 3 | 41 | 4.40022 | 1.240746 | 1.717485 | 7.15e-10 | 7.392342 | 2.866e-09
2018-01-30 02:12 | 203334.1 | 1920.0002 | 3 | 41 | 4.400156 | 1.147095 | 1.757254 | 7.15e-10 | 7.567334 | 2.866e-09
2018-01-30 02:14 | 203454.1 | 2040.0013 | 3 | 41 | 4.400208 | 1.065787 | 1.794123 | 7.15e-10 | 7.729564 | 2.866e-09
2018-01-30 02:16 | 203574.1 | 2160.001 | 3 | 41 | 4.400168 | 0.9901886 | 1.828365 | 7.15e-10 | 7.880235 | 2.866e-09
2018-01-30 02:18 | 203694.1 | 2280.0004 | 3 | 41 | 4.400175 | 0.9201612 | 1.860183 | 7.15e-10 | 8.020241 | 2.866e-09
2018-01-30 02:20 | 203814.1 | 2400.0002 | 3 | 41 | 4.400189 | 0.8553724 | 1.88975 | 7.15e-10 | 8.150343 | 2.866e-09
2018-01-30 02:22 | 203934.1 | 2520.001 | 3 | 41 | 4.400195 | 0.7933979 | 1.917219 | 7.15e-10 | 8.271211 | 2.866e-09
2018-01-30 02:24 | 204054.1 | 2640.001 | 3 | 41 | 4.400229 | 0.7346277 | 1.942664 | 7.15e-10 | 8.383171 | 2.866e-09
2018-01-30 02:26 | 204174.1 | 2760.0003 | 3 | 41 | 4.40013 | 0.6787958 | 1.966202 | 7.15e-10 | 8.486742 | 2.866e-09
2018-01-30 02:27 | 204239 | 2824.916 | 3 | 41 | 4.400203 | 0.6519976 | 1.978197 | 7.15e-10 | 8.539522 | 2.866e-09
2018-01-30 02:29 | 204359 | 119.9999 | 4 | 41 | 4.30561 | 0 | 1.978197 | 7.15e-10 | 8.539522 | 2.866e-09
2018-01-30 02:31 | 204479 | 240.0007 | 4 | 41 | 4.294845 | 0 | 1.978197 | 7.15e-10 | 8.539522 | 2.866e-09
2018-01-30 02:32 | 204539 | 300.0021 | 4 | 41 | 4.291864 | 0 | 1.978197 | 7.15e-10 | 8.539522 | 2.866e-09
2018-01-30 02:34 | 204659.1 | 120.001 | 5 | 41 | 3.5684 | -6.519989 | 1.978197 | 0.2172937 | 8.539522 | 0.7895851
2018-01-30 02:36 | 204779.1 | 240.001 | 5 | 41 | 3.505546 | -6.519955 | 1.978197 | 0.4346362 | 8.539522 | 1.558591
2018-01-30 02:38 | 204899.1 | 360.001 | 5 | 41 | 3.43773 | -6.51998 | 1.978197 | 0.6519445 | 8.539522 | 2.312994
2018-01-30 02:40 | 205019.1 | 480.001 | 5 | 41 | 3.374457 | -6.51993 | 1.978197 | 0.8692954 | 8.539522 | 3.053196
2018-01-30 02:42 | 205139.1 | 600.001 | 5 | 41 | 3.316576 | -6.519967 | 1.978197 | 1.086631 | 8.539522 | 3.780235
2018-01-30 02:44 | 205259.1 | 720.001 | 5 | 41 | 3.259513 | -6.51997 | 1.978197 | 1.303935 | 8.539522 | 4.494809
2018-01-30 02:46 | 205379.1 | 840.0002 | 5 | 41 | 3.197014 | -6.519989 | 1.978197 | 1.521247 | 8.539522 | 5.196535
2018-01-30 02:48 | 205499.1 | 960.001 | 5 | 41 | 3.121059 | -6.520006 | 1.978197 | 1.73861 | 8.539522 | 5.883506
2018-01-30 02:50 | 205619.1 | 1080.001 | 5 | 41 | 3.01827 | -6.520049 | 1.978197 | 1.955936 | 8.539522 | 6.551312
2018-01-30 02:50 | 205635.9 | 1096.8472 | 5 | 41 | 2.999995 | -6.519999 | 1.978197 | 1.986431 | 8.539522 | 6.643082
2018-01-30 02:52 | 205755.9936 | 120 | 6 | 41 | 3.732235 | 0 | 1.978197 | 1.986455 | 8.539522 | 6.643155
2018-01-30 02:54 | 205875.9943 | 240.0007 | 6 | 41 | 3.748449 | 0 | 1.978197 | 1.986455 | 8.539522 | 6.643155
2018-01-30 02:55 | 205935.9949 | 300.0013 | 6 | 41 | 3.75497 | 0 | 1.978197 | 1.986455 | 8.539522 | 6.643155
2018-01-30 02:55 | 205936 | 0.0029 | 7 | 42 | 3.754738 | 0 | 0 | 0 | 0 | 0
2018-01-30 02:57 | 206056.1 | 120.0019 | 2 | 42 | 4.20031 | 4.186143 | 0.1538617 | 0 | 0.6425743 | 0
2018-01-30 02:59 | 206176.1 | 240.0003 | 2 | 42 | 4.200252 | 3.812879 | 0.2865248 | 0 | 1.199796 | 0
2018-01-30 03:01 | 206296.1 | 360.0003 | 2 | 42 | 4.200276 | 3.513396 | 0.4086313 | 0 | 1.712675 | 0
2018-01-30 03:03 | 206393 | 456.8601 | 2 | 42 | 4.20027 | 3.259997 | 0.499763 | 0 | 2.095452 | 0
2018-01-30 03:05 | 206513 | 120.0008 | 3 | 42 | 4.229148 | 3.259974 | 0.6080413 | 0 | 2.551678 | 0
2018-01-30 03:07 | 206633 | 240.0008 | 3 | 42 | 4.263617 | 3.260045 | 0.7167018 | 0 | 3.013064 | 0
2018-01-30 03:09 | 206753 | 360 | 3 | 42 | 4.30151 | 3.260003 | 0.8253616 | 0 | 3.478377 | 0
2018-01-30 03:11 | 206873 | 480.0001 | 3 | 42 | 4.342001 | 3.260024 | 0.9340255 | 0 | 3.94798 | 0
2018-01-30 03:13 | 206993 | 600.0016 | 3 | 42 | 4.382744 | 3.260064 | 1.04267 | 0 | 4.421919 | 0
2018-01-30 03:15 | 207113 | 720.0008 | 3 | 42 | 4.400266 | 2.996957 | 1.148592 | 0 | 4.887609 | 0
2018-01-30 03:17 | 207233 | 840.0009 | 3 | 42 | 4.400224 | 2.648267 | 1.24253 | 0 | 5.30096 | 0
2018-01-30 03:19 | 207353 | 960.0012 | 3 | 42 | 4.400246 | 2.359313 | 1.325852 | 0 | 5.667596 | 0
2018-01-30 03:21 | 207473 | 1080.0016 | 3 | 42 | 4.400229 | 2.115897 | 1.400309 | 0 | 5.995227 | 0
2018-01-30 03:23 | 207593 | 1200.0001 | 3 | 42 | 4.400262 | 1.913772 | 1.467382 | 0 | 6.290366 | 0
2018-01-30 03:25 | 207713 | 1320.0008 | 3 | 42 | 4.4002 | 1.738986 | 1.528193 | 0 | 6.557946 | 0
2018-01-30 03:27 | 207833 | 1440.0009 | 3 | 42 | 4.400202 | 1.591195 | 1.583636 | 0 | 6.801906 | 0
2018-01-30 03:29 | 207953 | 1560.0033 | 3 | 42 | 4.400245 | 1.466432 | 1.63455 | 0 | 7.02594 | 0
2018-01-30 03:31 | 208073 | 1680.0016 | 3 | 42 | 4.400204 | 1.350245 | 1.68148 | 0 | 7.232442 | 0
2018-01-30 03:33 | 208193 | 1800.0008 | 3 | 42 | 4.400223 | 1.242369 | 1.724666 | 0 | 7.422469 | 0
2018-01-30 03:35 | 208313 | 1920.0008 | 3 | 42 | 4.400192 | 1.14544 | 1.76442 | 0 | 7.597393 | 0
2018-01-30 03:37 | 208433 | 2040.0017 | 3 | 42 | 4.400169 | 1.061607 | 1.801173 | 0 | 7.759115 | 0
2018-01-30 03:39 | 208553 | 2160.0001 | 3 | 42 | 4.400217 | 0.9864912 | 1.835288 | 0 | 7.909226 | 0
2018-01-30 03:41 | 208673 | 2280.0008 | 3 | 42 | 4.40016 | 0.9152517 | 1.866961 | 0 | 8.048594 | 0
2018-01-30 03:43 | 208793 | 2400.0016 | 3 | 42 | 4.400218 | 0.8510475 | 1.896394 | 0 | 8.178103 | 0
2018-01-30 03:45 | 208913 | 2520 | 3 | 42 | 4.400147 | 0.7875195 | 1.923691 | 0 | 8.298218 | 0
2018-01-30 03:47 | 209033 | 2640.0016 | 3 | 42 | 4.400175 | 0.728054 | 1.948935 | 0 | 8.409296 | 0
2018-01-30 03:49 | 209153 | 2760.0017 | 3 | 42 | 4.400156 | 0.67418 | 1.972289 | 0 | 8.512057 | 0
2018-01-30 03:50 | 209206.8 | 2813.8407 | 3 | 42 | 4.400169 | 0.6519995 | 1.982203 | 0 | 8.555682 | 0
2018-01-30 03:52 | 209326.9 | 120 | 4 | 42 | 4.304585 | 0 | 1.982203 | 0 | 8.555682 | 0
2018-01-30 03:54 | 209446.9 | 240.0009 | 4 | 42 | 4.293656 | 0 | 1.982203 | 0 | 8.555682 | 0
2018-01-30 03:55 | 209506.9 | 300.0031 | 4 | 42 | 4.29062 | 0 | 1.982203 | 0 | 8.555682 | 0
2018-01-30 03:57 | 209626.9 | 120.0012 | 5 | 42 | 3.561597 | -6.520012 | 1.982203 | 0.2172989 | 8.555682 | 0.7881579
2018-01-30 03:59 | 209746.9 | 240.001 | 5 | 42 | 3.5001 | -6.51998 | 1.982203 | 0.4346381 | 8.555682 | 1.555806
2018-01-30 04:01 | 209866.9 | 360.0001 | 5 | 42 | 3.433163 | -6.520048 | 1.982203 | 0.6519714 | 8.555682 | 2.309214
2018-01-30 04:03 | 209986.9 | 480.001 | 5 | 42 | 3.371469 | -6.520028 | 1.982203 | 0.8692783 | 8.555682 | 3.048499
2018-01-30 04:05 | 210106.9 | 600.0001 | 5 | 42 | 3.314136 | -6.519992 | 1.982203 | 1.086625 | 8.555682 | 3.774982
2018-01-30 04:07 | 210226.9 | 720.0002 | 5 | 42 | 3.256531 | -6.519948 | 1.982203 | 1.30395 | 8.555682 | 4.489009
2018-01-30 04:09 | 210346.9 | 840.001 | 5 | 42 | 3.193111 | -6.520016 | 1.982203 | 1.521272 | 8.555682 | 5.189999
2018-01-30 04:11 | 210466.9 | 960.0002 | 5 | 42 | 3.115488 | -6.519928 | 1.982203 | 1.738588 | 8.555682 | 5.875823
2018-01-30 04:13 | 210586.9 | 1080.0002 | 5 | 42 | 3.01019 | -6.519879 | 1.982203 | 1.955923 | 8.555682 | 6.542222
2018-01-30 04:13 | 210596.1 | 1089.1432 | 5 | 42 | 2.999996 | -6.519883 | 1.982203 | 1.972463 | 8.555682 | 6.591927
2018-01-30 04:15 | 210716.1 | 119.9999 | 6 | 42 | 3.733155 | 0 | 1.982203 | 1.972463 | 8.555682 | 6.591927
2018-01-30 04:17 | 210836.1 | 240.0015 | 6 | 42 | 3.749659 | 0 | 1.982203 | 1.972463 | 8.555682 | 6.591927
2018-01-30 04:18 | 210896.1 | 300.0036 | 6 | 42 | 3.756215 | 0 | 1.982203 | 1.972463 | 8.555682 | 6.591927
2018-01-30 04:18 | 210896.1 | 0.0029 | 7 | 43 | 3.756496 | 0 | 0 | 0 | 0 | 0
2018-01-30 04:20 | 211016.2 | 120.0008 | 2 | 43 | 4.200307 | 4.152381 | 0.153141 | 2.282e-09 | 0.6397219 | 8.571e-09
2018-01-30 04:22 | 211136.2 | 240.0001 | 2 | 43 | 4.200268 | 3.780803 | 0.2847199 | 2.282e-09 | 1.192389 | 8.571e-09
2018-01-30 04:24 | 211256.2 | 360.001 | 2 | 43 | 4.200237 | 3.481191 | 0.405746 | 2.282e-09 | 1.700731 | 8.571e-09
2018-01-30 04:26 | 211342.5 | 446.2919 | 2 | 43 | 4.200248 | 3.259988 | 0.486564 | 2.282e-09 | 2.040187 | 8.571e-09
2018-01-30 04:28 | 211462.5 | 120.001 | 3 | 43 | 4.22886 | 3.259995 | 0.5948412 | 2.282e-09 | 2.496392 | 8.571e-09
2018-01-30 04:30 | 211582.5 | 240.0001 | 3 | 43 | 4.263467 | 3.259965 | 0.7034941 | 2.282e-09 | 2.957715 | 8.571e-09
2018-01-30 04:32 | 211702.5 | 360.0002 | 3 | 43 | 4.301647 | 3.259938 | 0.8121549 | 2.282e-09 | 3.423035 | 8.571e-09
2018-01-30 04:34 | 211822.5 | 480.0018 | 3 | 43 | 4.342518 | 3.259931 | 0.92082 | 2.282e-09 | 3.89268 | 8.571e-09
2018-01-30 04:36 | 211942.5 | 600.0001 | 3 | 43 | 4.384932 | 3.260028 | 1.029471 | 2.282e-09 | 4.366789 | 8.571e-09
2018-01-30 04:38 | 212062.5 | 720.001 | 3 | 43 | 4.400288 | 2.972594 | 1.134808 | 2.282e-09 | 4.830004 | 8.571e-09
2018-01-30 04:40 | 212182.5 | 840.001 | 3 | 43 | 4.400284 | 2.636096 | 1.228092 | 2.282e-09 | 5.240481 | 8.571e-09
2018-01-30 04:42 | 212302.5 | 960.0001 | 3 | 43 | 4.400234 | 2.353696 | 1.311111 | 2.282e-09 | 5.605784 | 8.571e-09
2018-01-30 04:44 | 212422.5 | 1080.0009 | 3 | 43 | 4.40025 | 2.117377 | 1.385509 | 2.282e-09 | 5.933154 | 8.571e-09
2018-01-30 04:46 | 212542.5 | 1200.0016 | 3 | 43 | 4.400207 | 1.917705 | 1.452667 | 2.282e-09 | 6.228668 | 8.571e-09
2018-01-30 04:48 | 212662.5 | 1320.0003 | 3 | 43 | 4.40021 | 1.745944 | 1.513651 | 2.282e-09 | 6.497011 | 8.571e-09
2018-01-30 04:50 | 212782.5 | 1440.0001 | 3 | 43 | 4.400229 | 1.603579 | 1.569394 | 2.282e-09 | 6.742293 | 8.571e-09
2018-01-30 04:52 | 212902.5 | 1560.0009 | 3 | 43 | 4.400229 | 1.480641 | 1.62072 | 2.282e-09 | 6.968137 | 8.571e-09
2018-01-30 04:54 | 213022.5 | 1680.0018 | 3 | 43 | 4.400199 | 1.370464 | 1.668198 | 2.282e-09 | 7.177049 | 8.571e-09
2018-01-30 04:56 | 213142.5 | 1800.0009 | 3 | 43 | 4.400209 | 1.268559 | 1.712184 | 2.282e-09 | 7.370596 | 8.571e-09
2018-01-30 04:58 | 213262.5 | 1920.0009 | 3 | 43 | 4.400172 | 1.168136 | 1.752776 | 2.282e-09 | 7.549212 | 8.571e-09
2018-01-30 05:00 | 213382.5 | 2040.0009 | 3 | 43 | 4.400175 | 1.078253 | 1.790198 | 2.282e-09 | 7.713874 | 8.571e-09
2018-01-30 05:02 | 213502.5 | 2160.0009 | 3 | 43 | 4.400163 | 0.9996109 | 1.824807 | 2.282e-09 | 7.866162 | 8.571e-09
2018-01-30 05:04 | 213622.5 | 2280.001 | 3 | 43 | 4.400171 | 0.9281654 | 1.856926 | 2.282e-09 | 8.007491 | 8.571e-09
2018-01-30 05:06 | 213742.5 | 2400.0001 | 3 | 43 | 4.400225 | 0.8616304 | 1.886744 | 2.282e-09 | 8.138696 | 8.571e-09
2018-01-30 05:08 | 213862.5 | 2520.0002 | 3 | 43 | 4.400178 | 0.7966452 | 1.91437 | 2.282e-09 | 8.260253 | 8.571e-09
2018-01-30 05:10 | 213982.5 | 2640.0001 | 3 | 43 | 4.40014 | 0.7360592 | 1.939912 | 2.282e-09 | 8.372645 | 8.571e-09
2018-01-30 05:12 | 214102.5 | 2760.0002 | 3 | 43 | 4.400176 | 0.6819277 | 1.963541 | 2.282e-09 | 8.476614 | 8.571e-09
2018-01-30 05:13 | 214174.3 | 2831.7944 | 3 | 43 | 4.40017 | 0.6519976 | 1.976836 | 2.282e-09 | 8.535115 | 8.571e-09
2018-01-30 05:15 | 214294.4 | 120.001 | 4 | 43 | 4.305566 | 0 | 1.976836 | 2.282e-09 | 8.535115 | 8.571e-09
2018-01-30 05:17 | 214414.4 | 240.001 | 4 | 43 | 4.294736 | 0 | 1.976836 | 2.282e-09 | 8.535115 | 8.571e-09
2018-01-30 05:18 | 214474.4 | 300.0016 | 4 | 43 | 4.291761 | 0 | 1.976836 | 2.282e-09 | 8.535115 | 8.571e-09
2018-01-30 05:20 | 214594.4 | 120.0003 | 5 | 43 | 3.566578 | -6.519883 | 1.976836 | 0.2172994 | 8.535115 | 0.7891973
2018-01-30 05:22 | 214714.4 | 240.0011 | 5 | 43 | 3.505139 | -6.519889 | 1.976836 | 0.4346181 | 8.535115 | 1.557859
2018-01-30 05:24 | 214834.4 | 360.0011 | 5 | 43 | 3.437784 | -6.519888 | 1.976836 | 0.6519498 | 8.535115 | 2.312282
2018-01-30 05:26 | 214954.4 | 480.0011 | 5 | 43 | 3.375301 | -6.519865 | 1.976836 | 0.8692605 | 8.535115 | 3.052479
2018-01-30 05:28 | 215074.4 | 600.001 | 5 | 43 | 3.317716 | -6.519859 | 1.976836 | 1.08658 | 8.535115 | 3.779695
2018-01-30 05:30 | 215194.4 | 720.0003 | 5 | 43 | 3.260423 | -6.519783 | 1.976836 | 1.30393 | 8.535115 | 4.494611
2018-01-30 05:32 | 215314.4 | 840.0011 | 5 | 43 | 3.197783 | -6.519861 | 1.976836 | 1.521251 | 8.535115 | 5.196549
2018-01-30 05:34 | 215434.4 | 960.0003 | 5 | 43 | 3.122692 | -6.519873 | 1.976836 | 1.738575 | 8.535115 | 5.883717
2018-01-30 05:36 | 215554.4 | 1080.0003 | 5 | 43 | 3.018435 | -6.519907 | 1.976836 | 1.9559 | 8.535115 | 6.551693
2018-01-30 05:36 | 215571.2 | 1096.7169 | 5 | 43 | 2.999992 | -6.519923 | 1.976836 | 1.986144 | 8.535115 | 6.642708
2018-01-30 05:38 | 215691.2 | 120.0009 | 6 | 43 | 3.732153 | 0 | 1.976836 | 1.986144 | 8.535115 | 6.642708
2018-01-30 05:40 | 215811.2 | 240.0001 | 6 | 43 | 3.74834 | 0 | 1.976836 | 1.986144 | 8.535115 | 6.642708
2018-01-30 05:41 | 215871.2 | 300.0023 | 6 | 43 | 3.754853 | 0 | 1.976836 | 1.986144 | 8.535115 | 6.642708
2018-01-30 05:41 | 215871.2 | 0.0029 | 7 | 44 | 3.755031 | 0 | 0 | 0 | 0 | 0
2018-01-30 05:43 | 215991.3 | 120 | 2 | 44 | 4.200317 | 4.17954 | 0.153677 | 4.158e-09 | 0.6418416 | 1.5612e-08
2018-01-30 05:45 | 216111.3 | 240.0016 | 2 | 44 | 4.200262 | 3.807118 | 0.2861266 | 4.158e-09 | 1.198166 | 1.5612e-08
2018-01-30 05:47 | 216231.3 | 360.0016 | 2 | 44 | 4.200285 | 3.509015 | 0.4080649 | 4.158e-09 | 1.710338 | 1.5612e-08
2018-01-30 05:49 | 216327.4 | 456.1176 | 2 | 44 | 4.200256 | 3.259986 | 0.498442 | 4.158e-09 | 2.089945 | 1.5612e-08
2018-01-30 05:51 | 216447.4 | 120.0008 | 3 | 44 | 4.228765 | 3.259917 | 0.6067171 | 4.158e-09 | 2.546144 | 1.5612e-08
2018-01-30 05:53 | 216567.4 | 240.0002 | 3 | 44 | 4.263022 | 3.259929 | 0.7153745 | 4.158e-09 | 3.007459 | 1.5612e-08
2018-01-30 05:55 | 216687.4 | 360.0017 | 3 | 44 | 4.301118 | 3.259969 | 0.8240258 | 4.158e-09 | 3.47268 | 1.5612e-08
2018-01-30 05:57 | 216807.4 | 480.0009 | 3 | 44 | 4.341615 | 3.259984 | 0.9326892 | 4.158e-09 | 3.942236 | 1.5612e-08
2018-01-30 05:59 | 216927.4 | 600.001 | 3 | 44 | 4.384337 | 3.259961 | 1.041355 | 4.158e-09 | 4.416323 | 1.5612e-08
2018-01-30 06:01 | 217047.4 | 720.0017 | 3 | 44 | 4.400249 | 2.962079 | 1.14661 | 4.158e-09 | 4.87916 | 1.5612e-08
2018-01-30 06:03 | 217167.4 | 840.001 | 3 | 44 | 4.400278 | 2.61843 | 1.239366 | 4.158e-09 | 5.287311 | 1.5612e-08
2018-01-30 06:05 | 217287.4 | 960.0017 | 3 | 44 | 4.400262 | 2.338983 | 1.32184 | 4.158e-09 | 5.650216 | 1.5612e-08
2018-01-30 06:07 | 217407.4 | 1080.0018 | 3 | 44 | 4.400172 | 2.106328 | 1.395847 | 4.158e-09 | 5.975867 | 1.5612e-08
2018-01-30 06:09 | 217527.4 | 1200.0009 | 3 | 44 | 4.400205 | 1.909232 | 1.462703 | 4.158e-09 | 6.270047 | 1.5612e-08
2018-01-30 06:11 | 217647.4 | 1320.0009 | 3 | 44 | 4.400203 | 1.743446 | 1.523504 | 4.158e-09 | 6.537585 | 1.5612e-08
2018-01-30 06:13 | 217767.4 | 1440.0009 | 3 | 44 | 4.400215 | 1.604147 | 1.579236 | 4.158e-09 | 6.782821 | 1.5612e-08
2018-01-30 06:15 | 217887.4 | 1560.0009 | 3 | 44 | 4.400197 | 1.480474 | 1.630612 | 4.158e-09 | 7.008884 | 1.5612e-08
2018-01-30 06:17 | 218007.4 | 1680.0002 | 3 | 44 | 4.400216 | 1.36966 | 1.678085 | 4.158e-09 | 7.217776 | 1.5612e-08
2018-01-30 06:19 | 218127.4 | 1800.0009 | 3 | 44 | 4.400223 | 1.268343 | 1.722026 | 4.158e-09 | 7.411124 | 1.5612e-08
2018-01-30 06:21 | 218247.4 | 1920.0017 | 3 | 44 | 4.400167 | 1.174781 | 1.762725 | 4.158e-09 | 7.590211 | 1.5612e-08
2018-01-30 06:23 | 218367.4 | 2040.0018 | 3 | 44 | 4.400205 | 1.082911 | 1.800354 | 4.158e-09 | 7.755784 | 1.5612e-08
2018-01-30 06:25 | 218487.4 | 2160.0025 | 3 | 44 | 4.400202 | 0.9974451 | 1.834995 | 4.158e-09 | 7.908212 | 1.5612e-08
2018-01-30 06:27 | 218607.4 | 2280.0001 | 3 | 44 | 4.400197 | 0.9216061 | 1.86694 | 4.158e-09 | 8.048775 | 1.5612e-08
2018-01-30 06:29 | 218727.4 | 2400.0017 | 3 | 44 | 4.400167 | 0.8517427 | 1.896487 | 4.158e-09 | 8.178787 | 1.5612e-08
2018-01-30 06:31 | 218847.4 | 2520.0002 | 3 | 44 | 4.400203 | 0.7877245 | 1.923788 | 4.158e-09 | 8.298919 | 1.5612e-08
2018-01-30 06:33 | 218967.4 | 2640.0008 | 3 | 44 | 4.400142 | 0.727706 | 1.949026 | 4.158e-09 | 8.409967 | 1.5612e-08
2018-01-30 06:35 | 219087.4 | 2760.0016 | 3 | 44 | 4.400126 | 0.6743431 | 1.972389 | 4.158e-09 | 8.51277 | 1.5612e-08
2018-01-30 06:36 | 219141.3 | 2813.8951 | 3 | 44 | 4.400125 | 0.6519995 | 1.982323 | 4.158e-09 | 8.556482 | 1.5612e-08
2018-01-30 06:38 | 219261.4 | 120.0009 | 4 | 44 | 4.304558 | 0 | 1.982323 | 4.158e-09 | 8.556482 | 1.5612e-08
2018-01-30 06:40 | 219381.4 | 240.001 | 4 | 44 | 4.293689 | 0 | 1.982323 | 4.158e-09 | 8.556482 | 1.5612e-08
2018-01-30 06:41 | 219441.4 | 300.0016 | 4 | 44 | 4.290645 | 0 | 1.982323 | 4.158e-09 | 8.556482 | 1.5612e-08
2018-01-30 06:43 | 219561.4 | 120.0001 | 5 | 44 | 3.563372 | -6.520048 | 1.982323 | 0.217294 | 8.556482 | 0.7884116
2018-01-30 06:45 | 219681.4 | 240.0002 | 5 | 44 | 3.50269 | -6.52006 | 1.982323 | 0.4346071 | 8.556482 | 1.556422
2018-01-30 06:47 | 219801.4 | 360.001 | 5 | 44 | 3.436293 | -6.520016 | 1.982323 | 0.6519678 | 8.556482 | 2.310532
2018-01-30 06:49 | 219921.4 | 480.0002 | 5 | 44 | 3.373977 | -6.519967 | 1.982323 | 0.8692836 | 8.556482 | 3.050413
2018-01-30 06:51 | 220041.4 | 600.001 | 5 | 44 | 3.316521 | -6.519962 | 1.982323 | 1.086638 | 8.556482 | 3.77748
2018-01-30 06:53 | 220161.4 | 720.0001 | 5 | 44 | 3.258925 | -6.51999 | 1.982323 | 1.303943 | 8.556482 | 4.49195
2018-01-30 06:55 | 220281.4 | 840.0002 | 5 | 44 | 3.196219 | -6.519996 | 1.982323 | 1.52129 | 8.556482 | 5.193613
2018-01-30 06:57 | 220401.4 | 960.0002 | 5 | 44 | 3.119214 | -6.520002 | 1.982323 | 1.738574 | 8.556482 | 5.880121
2018-01-30 06:59 | 220521.4 | 1080.001 | 5 | 44 | 3.010829 | -6.520022 | 1.982323 | 1.955938 | 8.556482 | 6.547095
2018-01-30 06:59 | 220531.1 | 1089.6665 | 5 | 44 | 2.999994 | -6.51999 | 1.982323 | 1.973427 | 8.556482 | 6.599655
2018-01-30 07:01 | 220651.2 | 120.0001 | 6 | 44 | 3.732976 | 0 | 1.982323 | 1.973427 | 8.556482 | 6.599655
2018-01-30 07:03 | 220771.2 | 240.0001 | 6 | 44 | 3.749419 | 0 | 1.982323 | 1.973427 | 8.556482 | 6.599655
2018-01-30 07:04 | 220831.2 | 300.0016 | 6 | 44 | 3.755958 | 0 | 1.982323 | 1.973427 | 8.556482 | 6.599655
2018-01-30 07:04 | 220831.2 | 0.0029 | 7 | 45 | 3.755904 | 0 | 0 | 0 | 0 | 0
2018-01-30 07:06 | 220951.3 | 120.0009 | 2 | 45 | 4.200299 | 4.145938 | 0.1529411 | 4.312e-09 | 0.6389419 | 1.6195e-08
2018-01-30 07:08 | 221071.3 | 240.0002 | 2 | 45 | 4.200262 | 3.774436 | 0.2842971 | 4.312e-09 | 1.190673 | 1.6195e-08
2018-01-30 07:10 | 221191.3 | 360.0018 | 2 | 45 | 4.200232 | 3.476527 | 0.4050999 | 4.312e-09 | 1.698075 | 1.6195e-08
2018-01-30 07:11 | 221275.9 | 444.6329 | 2 | 45 | 4.200271 | 3.259988 | 0.484307 | 4.312e-09 | 2.030766 | 1.6195e-08
2018-01-30 07:13 | 221395.9 | 120.0017 | 3 | 45 | 4.228904 | 3.259946 | 0.5925735 | 4.312e-09 | 2.486927 | 1.6195e-08
2018-01-30 07:15 | 221515.9 | 240.0008 | 3 | 45 | 4.263289 | 3.259944 | 0.701236 | 4.312e-09 | 2.948284 | 1.6195e-08
2018-01-30 07:17 | 221635.9 | 360.0009 | 3 | 45 | 4.30097 | 3.259963 | 0.8098741 | 4.312e-09 | 3.413463 | 1.6195e-08
2018-01-30 07:19 | 221755.9 | 480.0016 | 3 | 45 | 4.341706 | 3.259919 | 0.9185432 | 4.312e-09 | 3.883036 | 1.6195e-08
2018-01-30 07:21 | 221875.9 | 600.0001 | 3 | 45 | 4.384519 | 3.259866 | 1.027204 | 4.312e-09 | 4.357124 | 1.6195e-08
2018-01-30 07:23 | 221995.9 | 720.0008 | 3 | 45 | 4.400323 | 2.964658 | 1.132468 | 4.312e-09 | 4.820004 | 1.6195e-08
2018-01-30 07:25 | 222115.9 | 840.0009 | 3 | 45 | 4.400236 | 2.611484 | 1.225207 | 4.312e-09 | 5.228083 | 1.6195e-08
2018-01-30 07:27 | 222235.9 | 960.0016 | 3 | 45 | 4.400232 | 2.323476 | 1.307303 | 4.312e-09 | 5.589324 | 1.6195e-08
2018-01-30 07:29 | 222355.9 | 1080.0009 | 3 | 45 | 4.400249 | 2.084058 | 1.380634 | 4.312e-09 | 5.911998 | 1.6195e-08
2018-01-30 07:31 | 222475.9 | 1200.0018 | 3 | 45 | 4.400228 | 1.886175 | 1.446691 | 4.312e-09 | 6.202666 | 1.6195e-08
2018-01-30 07:33 | 222595.9 | 1320.0017 | 3 | 45 | 4.400228 | 1.723102 | 1.506751 | 4.312e-09 | 6.466945 | 1.6195e-08
2018-01-30 07:35 | 222715.9 | 1440.0008 | 3 | 45 | 4.400242 | 1.584555 | 1.561813 | 4.312e-09 | 6.709229 | 1.6195e-08
2018-01-30 07:37 | 222835.9 | 1560.0008 | 3 | 45 | 4.400192 | 1.462156 | 1.612555 | 4.312e-09 | 6.932504 | 1.6195e-08
2018-01-30 07:39 | 222955.9 | 1680.0016 | 3 | 45 | 4.400238 | 1.35357 | 1.659456 | 4.312e-09 | 7.138877 | 1.6195e-08
2018-01-30 07:41 | 223075.9 | 1800.0017 | 3 | 45 | 4.4002 | 1.252702 | 1.702856 | 4.312e-09 | 7.329848 | 1.6195e-08
2018-01-30 07:43 | 223195.9 | 1920.0015 | 3 | 45 | 4.400193 | 1.162555 | 1.743097 | 4.312e-09 | 7.506916 | 1.6195e-08
2018-01-30 07:45 | 223315.9 | 2040 | 3 | 45 | 4.400122 | 1.079308 | 1.78045 | 4.312e-09 | 7.671275 | 1.6195e-08
2018-01-30 07:47 | 223435.9 | 2160.0017 | 3 | 45 | 4.400172 | 1.002737 | 1.815154 | 4.312e-09 | 7.823981 | 1.6195e-08
2018-01-30 07:49 | 223555.9 | 2280.0008 | 3 | 45 | 4.40021 | 0.9306784 | 1.847379 | 4.312e-09 | 7.965777 | 1.6195e-08
2018-01-30 07:51 | 223675.9 | 2400.0007 | 3 | 45 | 4.400206 | 0.8617268 | 1.877232 | 4.312e-09 | 8.097133 | 1.6195e-08
2018-01-30 07:53 | 223795.9 | 2520.0017 | 3 | 45 | 4.400195 | 0.7971239 | 1.90485 | 4.312e-09 | 8.218657 | 1.6195e-08
2018-01-30 07:55 | 223915.9 | 2640.0008 | 3 | 45 | 4.400153 | 0.7387276 | 1.930424 | 4.312e-09 | 8.331188 | 1.6195e-08
2018-01-30 07:57 | 224035.9 | 2760.0008 | 3 | 45 | 4.400123 | 0.6855917 | 1.954158 | 4.312e-09 | 8.435622 | 1.6195e-08
2018-01-30 07:59 | 224121.3 | 2845.379 | 3 | 45 | 4.400157 | 0.6519947 | 1.970025 | 4.312e-09 | 8.505438 | 1.6195e-08
2018-01-30 08:01 | 224241.3 | 120.0004 | 4 | 45 | 4.303761 | 0 | 1.970025 | 4.312e-09 | 8.505438 | 1.6195e-08
2018-01-30 08:03 | 224361.3 | 240.0007 | 4 | 45 | 4.292696 | 0 | 1.970025 | 4.312e-09 | 8.505438 | 1.6195e-08
2018-01-30 08:04 | 224421.3 | 300.0014 | 4 | 45 | 4.289664 | 0 | 1.970025 | 4.312e-09 | 8.505438 | 1.6195e-08
2018-01-30 08:06 | 224541.4 | 120.001 | 5 | 45 | 3.560504 | -6.520081 | 1.970025 | 0.2173003 | 8.505438 | 0.7877917
2018-01-30 08:08 | 224661.4 | 240.0001 | 5 | 45 | 3.500275 | -6.520081 | 1.970025 | 0.4346532 | 8.505438 | 1.555419
2018-01-30 08:10 | 224781.4 | 360.001 | 5 | 45 | 3.433823 | -6.520048 | 1.970025 | 0.6519439 | 8.505438 | 2.308744
2018-01-30 08:12 | 224901.4 | 480.001 | 5 | 45 | 3.371438 | -6.520051 | 1.970025 | 0.8693055 | 8.505438 | 3.048252
2018-01-30 08:14 | 225021.4 | 600.001 | 5 | 45 | 3.313791 | -6.520096 | 1.970025 | 1.08665 | 8.505438 | 3.77473
2018-01-30 08:16 | 225141.4 | 720.001 | 5 | 45 | 3.256765 | -6.520016 | 1.970025 | 1.303955 | 8.505438 | 4.48866
2018-01-30 08:18 | 225261.4 | 840.0009 | 5 | 45 | 3.193521 | -6.520054 | 1.970025 | 1.521292 | 8.505438 | 5.18982
2018-01-30 08:20 | 225381.4 | 960.0002 | 5 | 45 | 3.114478 | -6.520096 | 1.970025 | 1.738609 | 8.505438 | 5.875632
2018-01-30 08:22 | 225501.4 | 1080.0001 | 5 | 45 | 3.004656 | -6.520122 | 1.970025 | 1.955941 | 8.505438 | 6.541419
2018-01-30 08:22 | 225505.5 | 1084.04 | 5 | 45 | 2.999999 | -6.52011 | 1.970025 | 1.963246 | 8.505438 | 6.563352
2018-01-30 08:24 | 225625.5 | 120.0002 | 6 | 45 | 3.73364 | 0 | 1.970025 | 1.963246 | 8.505438 | 6.563352
2018-01-30 08:26 | 225745.5 | 240.0002 | 6 | 45 | 3.75015 | 0 | 1.970025 | 1.963246 | 8.505438 | 6.563352
2018-01-30 08:27 | 225805.5 | 300.0017 | 6 | 45 | 3.756689 | 0 | 1.970025 | 1.963246 | 8.505438 | 6.563352
2018-01-30 08:27 | 225805.5 | 0.0027 | 7 | 46 | 3.75664 | 0 | 0 | 0 | 0 | 0
2018-01-30 08:29 | 225925.6 | 120.001 | 2 | 46 | 4.200294 | 4.141295 | 0.152819 | 0 | 0.6384686 | 0
2018-01-30 08:31 | 226045.6 | 240.001 | 2 | 46 | 4.200268 | 3.775043 | 0.2841299 | 0 | 1.19001 | 0
2018-01-30 08:33 | 226165.6 | 360.0002 | 2 | 46 | 4.200292 | 3.479014 | 0.4050564 | 0 | 1.697933 | 0
2018-01-30 08:34 | 226251.7 | 446.1185 | 2 | 46 | 4.200243 | 3.259992 | 0.4856818 | 0 | 2.036581 | 0
2018-01-30 08:36 | 226371.7 | 120.0002 | 3 | 46 | 4.228628 | 3.259997 | 0.593962 | 0 | 2.492801 | 0
2018-01-30 08:38 | 226491.7 | 240.0008 | 3 | 46 | 4.262923 | 3.260045 | 0.7026177 | 0 | 2.954096 | 0
2018-01-30 08:40 | 226611.7 | 360.0016 | 3 | 46 | 4.301225 | 3.260037 | 0.811291 | 0 | 3.41941 | 0
2018-01-30 08:42 | 226731.7 | 480.0009 | 3 | 46 | 4.342309 | 3.260041 | 0.9199492 | 0 | 3.888984 | 0
2018-01-30 08:44 | 226851.7 | 600.0017 | 3 | 46 | 4.385014 | 3.26003 | 1.028614 | 0 | 4.363148 | 0
2018-01-30 08:46 | 226971.7 | 720.0002 | 3 | 46 | 4.400248 | 2.954722 | 1.13369 | 0 | 4.825225 | 0
2018-01-30 08:48 | 227091.7 | 840.0009 | 3 | 46 | 4.400265 | 2.602489 | 1.22612 | 0 | 5.231941 | 0
2018-01-30 08:50 | 227211.7 | 960.0009 | 3 | 46 | 4.400268 | 2.310958 | 1.307846 | 0 | 5.591557 | 0
2018-01-30 08:52 | 227331.7 | 1080.0009 | 3 | 46 | 4.400197 | 2.068669 | 1.380693 | 0 | 5.912105 | 0
2018-01-30 08:54 | 227451.7 | 1200.0018 | 3 | 46 | 4.400273 | 1.874933 | 1.446326 | 0 | 6.200902 | 0
2018-01-30 08:56 | 227571.7 | 1320.0002 | 3 | 46 | 4.400248 | 1.71242 | 1.506022 | 0 | 6.463581 | 0
2018-01-30 08:58 | 227691.7 | 1440.0009 | 3 | 46 | 4.400233 | 1.573261 | 1.560716 | 0 | 6.704245 | 0
2018-01-30 09:00 | 227811.7 | 1560.0008 | 3 | 46 | 4.40016 | 1.449687 | 1.611058 | 0 | 6.925761 | 0
2018-01-30 09:02 | 227931.7 | 1680.001 | 3 | 46 | 4.400214 | 1.339564 | 1.657516 | 0 | 7.130186 | 0
2018-01-30 09:04 | 228051.7 | 1800.0009 | 3 | 46 | 4.400156 | 1.240625 | 1.700494 | 0 | 7.319297 | 0
2018-01-30 09:06 | 228171.7 | 1920.0009 | 3 | 46 | 4.400221 | 1.150057 | 1.740317 | 0 | 7.494525 | 0
2018-01-30 09:08 | 228291.7 | 2040.0009 | 3 | 46 | 4.400222 | 1.067359 | 1.777238 | 0 | 7.656985 | 0
2018-01-30 09:10 | 228411.7 | 2160.0017 | 3 | 46 | 4.400223 | 0.9901047 | 1.811514 | 0 | 7.807808 | 0
2018-01-30 09:12 | 228531.7 | 2280.0009 | 3 | 46 | 4.400149 | 0.9159164 | 1.843272 | 0 | 7.947549 | 0
2018-01-30 09:14 | 228651.7 | 2400.001 | 3 | 46 | 4.400195 | 0.847662 | 1.872656 | 0 | 8.076844 | 0
2018-01-30 09:16 | 228771.7 | 2520.0001 | 3 | 46 | 4.400194 | 0.787219 | 1.899879 | 0 | 8.196629 | 0
2018-01-30 09:18 | 228891.7 | 2640.0008 | 3 | 46 | 4.400147 | 0.7313728 | 1.925168 | 0 | 8.307904 | 0
2018-01-30 09:20 | 229011.7 | 2760.0001 | 3 | 46 | 4.400066 | 0.6805592 | 1.948714 | 0 | 8.411514 | 0
2018-01-30 09:21 | 229087.2 | 2835.4791 | 3 | 46 | 4.400177 | 0.6519995 | 1.962689 | 0 | 8.473005 | 0
2018-01-30 09:23 | 229207.2 | 120.0002 | 4 | 46 | 4.303603 | 0 | 1.962691 | 0 | 8.473011 | 0
2018-01-30 09:25 | 229327.2 | 240.0001 | 4 | 46 | 4.29249 | 0 | 1.962691 | 0 | 8.473011 | 0
2018-01-30 09:26 | 229387.2 | 300.0016 | 4 | 46 | 4.289398 | 0 | 1.962691 | 0 | 8.473011 | 0
2018-01-30 09:28 | 229507.3 | 120.0002 | 5 | 46 | 3.561162 | -6.52006 | 1.962691 | 0.2173094 | 8.473011 | 0.7880008
2018-01-30 09:30 | 229627.3 | 240.0003 | 5 | 46 | 3.500356 | -6.520052 | 1.962691 | 0.4346319 | 8.473011 | 1.555565
2018-01-30 09:32 | 229747.3 | 360.0003 | 5 | 46 | 3.433797 | -6.52002 | 1.962691 | 0.6519628 | 8.473011 | 2.309052
2018-01-30 09:34 | 229867.3 | 480.0002 | 5 | 46 | 3.371616 | -6.520061 | 1.962691 | 0.869306 | 8.473011 | 3.048487
2018-01-30 09:36 | 229987.3 | 600.001 | 5 | 46 | 3.314035 | -6.520028 | 1.962691 | 1.086622 | 8.473011 | 3.774892
2018-01-30 09:38 | 230107.3 | 720.0002 | 5 | 46 | 3.256282 | -6.520102 | 1.962691 | 1.303947 | 8.473011 | 4.488928
2018-01-30 09:40 | 230227.3 | 840.0002 | 5 | 46 | 3.192245 | -6.520076 | 1.962691 | 1.521273 | 8.473011 | 5.189855
2018-01-30 09:42 | 230347.3 | 960.0002 | 5 | 46 | 3.112189 | -6.520068 | 1.962691 | 1.738593 | 8.473011 | 5.875356
2018-01-30 09:44 | 230467.3 | 1080.0011 | 5 | 46 | 3.001075 | -6.520074 | 1.962691 | 1.955928 | 8.473011 | 6.540461
2018-01-30 09:44 | 230468.2 | 1080.8865 | 5 | 46 | 2.999998 | -6.520108 | 1.962691 | 1.957518 | 8.473011 | 6.54523
2018-01-30 09:46 | 230588.3 | 120.0008 | 6 | 46 | 3.734055 | 0 | 1.962691 | 1.957553 | 8.473011 | 6.545334
2018-01-30 09:48 | 230708.3 | 239.9999 | 6 | 46 | 3.750659 | 0 | 1.962691 | 1.957553 | 8.473011 | 6.545334
2018-01-30 09:49 | 230768.3 | 300.0014 | 6 | 46 | 3.757188 | 0 | 1.962691 | 1.957553 | 8.473011 | 6.545334
2018-01-30 09:49 | 230768.3 | 0.0036 | 7 | 47 | 3.757213 | 0 | 0 | 0 | 0 | 0
2018-01-30 09:51 | 230888.3 | 120.001 | 2 | 47 | 4.200279 | 4.123834 | 0.1524079 | 2.33e-09 | 0.6368487 | 8.756e-09
2018-01-30 09:53 | 231008.3 | 240.0009 | 2 | 47 | 4.200216 | 3.759356 | 0.2831836 | 2.33e-09 | 1.186142 | 8.756e-09
2018-01-30 09:55 | 231128.3 | 360.0018 | 2 | 47 | 4.200271 | 3.466735 | 0.4036513 | 2.33e-09 | 1.692137 | 8.756e-09
2018-01-30 09:57 | 231209.2 | 440.8545 | 2 | 47 | 4.200273 | 3.259988 | 0.4791917 | 2.33e-09 | 2.009427 | 8.756e-09
2018-01-30 09:59 | 231329.2 | 120 | 3 | 47 | 4.228904 | 3.259965 | 0.5874664 | 2.33e-09 | 2.465632 | 8.756e-09
2018-01-30 10:01 | 231449.2 | 240.0001 | 3 | 47 | 4.263135 | 3.259946 | 0.696138 | 2.33e-09 | 2.927023 | 8.756e-09
2018-01-30 10:03 | 231569.2 | 360.0008 | 3 | 47 | 4.301407 | 3.259957 | 0.8048002 | 2.33e-09 | 3.392317 | 8.756e-09
2018-01-30 10:05 | 231689.2 | 480.0001 | 3 | 47 | 4.342369 | 3.259967 | 0.9134566 | 2.33e-09 | 3.861895 | 8.756e-09
2018-01-30 10:07 | 231809.2 | 600.0009 | 3 | 47 | 4.384947 | 3.259984 | 1.022125 | 2.33e-09 | 4.336078 | 8.756e-09
2018-01-30 10:09 | 231929.2 | 720.0002 | 3 | 47 | 4.400274 | 2.959037 | 1.127251 | 2.33e-09 | 4.798369 | 8.756e-09
2018-01-30 10:11 | 232049.2 | 840.0018 | 3 | 47 | 4.400297 | 2.606853 | 1.219815 | 2.33e-09 | 5.205674 | 8.756e-09
2018-01-30 10:13 | 232169.2 | 960.0009 | 3 | 47 | 4.400254 | 2.317611 | 1.301735 | 2.33e-09 | 5.566144 | 8.756e-09
2018-01-30 10:15 | 232289.2 | 1080.0001 | 3 | 47 | 4.40022 | 2.084849 | 1.374963 | 2.33e-09 | 5.888367 | 8.756e-09
2018-01-30 10:17 | 232409.2 | 1200.0009 | 3 | 47 | 4.40023 | 1.89303 | 1.441174 | 2.33e-09 | 6.179709 | 8.756e-09
2018-01-30 10:19 | 232529.2 | 1320.0009 | 3 | 47 | 4.400242 | 1.730577 | 1.501495 | 2.33e-09 | 6.445137 | 8.756e-09
2018-01-30 10:21 | 232649.2 | 1440.0017 | 3 | 47 | 4.400246 | 1.58741 | 1.556739 | 2.33e-09 | 6.68822 | 8.756e-09
2018-01-30 10:23 | 232769.2 | 1560.0001 | 3 | 47 | 4.400197 | 1.460236 | 1.607493 | 2.33e-09 | 6.911549 | 8.756e-09
2018-01-30 10:25 | 232889.2 | 1680.0008 | 3 | 47 | 4.400208 | 1.347821 | 1.654253 | 2.33e-09 | 7.117305 | 8.756e-09
2018-01-30 10:27 | 233009.2 | 1800.0008 | 3 | 47 | 4.400195 | 1.246222 | 1.69747 | 2.33e-09 | 7.307469 | 8.756e-09
2018-01-30 10:29 | 233129.2 | 1920.0008 | 3 | 47 | 4.400195 | 1.152921 | 1.737427 | 2.33e-09 | 7.483287 | 8.756e-09
2018-01-30 10:31 | 233249.2 | 2040.0001 | 3 | 47 | 4.400213 | 1.067936 | 1.774422 | 2.33e-09 | 7.646073 | 8.756e-09
2018-01-30 10:33 | 233369.2 | 2160 | 3 | 47 | 4.400197 | 0.9861851 | 1.808623 | 2.33e-09 | 7.796564 | 8.756e-09
2018-01-30 10:35 | 233489.2 | 2280.0002 | 3 | 47 | 4.400183 | 0.9118509 | 1.840235 | 2.33e-09 | 7.935659 | 8.756e-09
2018-01-30 10:37 | 233609.2 | 2400.0009 | 3 | 47 | 4.400203 | 0.8444824 | 1.869481 | 2.33e-09 | 8.064349 | 8.756e-09
2018-01-30 10:39 | 233729.2 | 2520.0008 | 3 | 47 | 4.400176 | 0.7837772 | 1.896601 | 2.33e-09 | 8.183682 | 8.756e-09
2018-01-30 10:41 | 233849.2 | 2640.0017 | 3 | 47 | 4.400159 | 0.7283058 | 1.921783 | 2.33e-09 | 8.294488 | 8.756e-09
2018-01-30 10:43 | 233969.2 | 2760.0008 | 3 | 47 | 4.400184 | 0.6773443 | 1.945192 | 2.33e-09 | 8.397492 | 8.756e-09
2018-01-30 10:44 | 234033.7 | 2824.4671 | 3 | 47 | 4.400167 | 0.6519957 | 1.957092 | 2.33e-09 | 8.449854 | 8.756e-09
2018-01-30 10:46 | 234153.7 | 120.0008 | 4 | 47 | 4.303388 | 0 | 1.957092 | 2.33e-09 | 8.449854 | 8.756e-09
2018-01-30 10:48 | 234273.7 | 239.9999 | 4 | 47 | 4.292305 | 0 | 1.957092 | 2.33e-09 | 8.449854 | 8.756e-09
2018-01-30 10:49 | 234333.7 | 300.0006 | 4 | 47 | 4.289217 | 0 | 1.957092 | 2.33e-09 | 8.449854 | 8.756e-09
2018-01-30 10:51 | 234453.7983 | 120.0002 | 5 | 47 | 3.561617 | -6.52009 | 1.957092 | 0.2173075 | 8.449854 | 0.7881353
2018-01-30 10:53 | 234573.799 | 240.0009 | 5 | 47 | 3.500502 | -6.52002 | 1.957092 | 0.4346566 | 8.449854 | 1.555852
2018-01-30 10:55 | 234693.7991 | 360.001 | 5 | 47 | 3.433441 | -6.520007 | 1.957092 | 0.6519477 | 8.449854 | 2.309199
2018-01-30 10:57 | 234813.799 | 480.0009 | 5 | 47 | 3.371248 | -6.519994 | 1.957092 | 0.8692979 | 8.449854 | 3.048606
2018-01-30 10:59 | 234933.799 | 600.0009 | 5 | 47 | 3.3136 | -6.520032 | 1.957092 | 1.086633 | 8.449854 | 3.774996
2018-01-30 11:01 | 235053.7983 | 720.0002 | 5 | 47 | 3.255035 | -6.520144 | 1.957092 | 1.303944 | 8.449854 | 4.488792
2018-01-30 11:03 | 235173.799 | 840.0009 | 5 | 47 | 3.190097 | -6.520106 | 1.957092 | 1.52126 | 8.449854 | 5.189305
2018-01-30 11:05 | 235293.799 | 960.0009 | 5 | 47 | 3.107899 | -6.520122 | 1.957092 | 1.738598 | 8.449854 | 5.874105
2018-01-30 11:07 | 235410.2838 | 1076.4857 | 5 | 47 | 2.999997 | -6.520135 | 1.957092 | 1.949569 | 8.449854 | 6.519116
2018-01-30 11:09 | 235530.3 | 120.0007 | 6 | 47 | 3.734791 | 0 | 1.957092 | 1.949585 | 8.449854 | 6.519164
2018-01-30 11:11 | 235650.3 | 239.9999 | 6 | 47 | 3.751517 | 0 | 1.957092 | 1.949585 | 8.449854 | 6.519164
2018-01-30 11:12 | 235710.3 | 300.0005 | 6 | 47 | 3.758097 | 0 | 1.957092 | 1.949585 | 8.449854 | 6.519164
2018-01-30 11:12 | 235710.4 | 0.0027 | 7 | 48 | 3.75828 | 0 | 0 | 0 | 0 | 0
2018-01-30 11:14 | 235830.4 | 120.0001 | 2 | 48 | 4.200289 | 4.103227 | 0.1519709 | 1.204e-09 | 0.6351009 | 4.526e-09
2018-01-30 11:16 | 235950.4 | 240.0001 | 2 | 48 | 4.200221 | 3.739734 | 0.2821057 | 1.204e-09 | 1.181702 | 4.526e-09
2018-01-30 11:18 | 236070.4 | 360.0009 | 2 | 48 | 4.200283 | 3.444579 | 0.4018708 | 1.204e-09 | 1.684747 | 4.526e-09
2018-01-30 11:19 | 236142.6 | 432.1599 | 2 | 48 | 4.200295 | 3.259994 | 0.4690614 | 1.204e-09 | 1.966965 | 4.526e-09
2018-01-30 11:21 | 236262.5936 | 120.0018 | 3 | 48 | 4.228662 | 3.26003 | 0.5773498 | 1.204e-09 | 2.423223 | 4.526e-09
2018-01-30 11:23 | 236382.5919 | 240.0001 | 3 | 48 | 4.262832 | 3.260098 | 0.686016 | 1.204e-09 | 2.884552 | 4.526e-09
2018-01-30 11:25 | 236502.5919 | 360.0001 | 3 | 48 | 4.300536 | 3.260074 | 0.7946697 | 1.204e-09 | 3.349737 | 4.526e-09
2018-01-30 11:27 | 236622.5919 | 480.0001 | 3 | 48 | 4.341434 | 3.260095 | 0.9033503 | 1.204e-09 | 3.819325 | 4.526e-09
2018-01-30 11:29 | 236742.5918 | 600 | 3 | 48 | 4.384452 | 3.260053 | 1.012014 | 1.204e-09 | 4.293407 | 4.526e-09
2018-01-30 11:31 | 236862.592 | 720.0002 | 3 | 48 | 4.40029 | 2.959937 | 1.117214 | 1.204e-09 | 4.75601 | 4.526e-09
2018-01-30 11:33 | 236982.5936 | 840.0018 | 3 | 48 | 4.400268 | 2.604051 | 1.209733 | 1.204e-09 | 5.16312 | 4.526e-09
2018-01-30 11:35 | 237102.5927 | 960.0009 | 3 | 48 | 4.400231 | 2.31527 | 1.291538 | 1.204e-09 | 5.52308 | 4.526e-09
2018-01-30 11:37 | 237222.5919 | 1080.0001 | 3 | 48 | 4.40028 | 2.082454 | 1.364702 | 1.204e-09 | 5.845019 | 4.526e-09
2018-01-30 11:39 | 237342.5919 | 1200.0001 | 3 | 48 | 4.400234 | 1.888246 | 1.430772 | 1.204e-09 | 6.135744 | 4.526e-09
2018-01-30 11:41 | 237462.5927 | 1320.0009 | 3 | 48 | 4.400239 | 1.72439 | 1.490915 | 1.204e-09 | 6.400388 | 4.526e-09
2018-01-30 11:43 | 237582.5927 | 1440.0009 | 3 | 48 | 4.400229 | 1.581049 | 1.545942 | 1.204e-09 | 6.642516 | 4.526e-09
2018-01-30 11:45 | 237702.592 | 1560.0002 | 3 | 48 | 4.400246 | 1.455207 | 1.596482 | 1.204e-09 | 6.864905 | 4.526e-09
2018-01-30 11:47 | 237822.5926 | 1680.0008 | 3 | 48 | 4.400177 | 1.34304 | 1.64309 | 1.204e-09 | 7.069987 | 4.526e-09
2018-01-30 11:49 | 237942.5935 | 1800.0017 | 3 | 48 | 4.400231 | 1.242613 | 1.686165 | 1.204e-09 | 7.259528 | 4.526e-09
2018-01-30 11:51 | 238062.5919 | 1920.0001 | 3 | 48 | 4.400191 | 1.150533 | 1.726022 | 1.204e-09 | 7.434904 | 4.526e-09
2018-01-30 11:53 | 238182.5926 | 2040.0008 | 3 | 48 | 4.400146 | 1.063987 | 1.762926 | 1.204e-09 | 7.597291 | 4.526e-09
2018-01-30 11:55 | 238302.5927 | 2160.0009 | 3 | 48 | 4.400164 | 0.9847174 | 1.797054 | 1.204e-09 | 7.747461 | 4.526e-09
2018-01-30 11:57 | 238422.592 | 2280.0002 | 3 | 48 | 4.400178 | 0.9123955 | 1.828657 | 1.204e-09 | 7.886518 | 4.526e-09
2018-01-30 11:59 | 238542.5919 | 2400.0001 | 3 | 48 | 4.400187 | 0.847621 | 1.857976 | 1.204e-09 | 8.01553 | 4.526e-09
2018-01-30 12:01 | 238662.5935 | 2520.0017 | 3 | 48 | 4.400165 | 0.7878561 | 1.885218 | 1.204e-09 | 8.135398 | 4.526e-09
2018-01-30 12:03 | 238782.5919 | 2640.0001 | 3 | 48 | 4.40019 | 0.7333403 | 1.91056 | 1.204e-09 | 8.246908 | 4.526e-09
2018-01-30 12:05 | 238902.5927 | 2760.0009 | 3 | 48 | 4.400159 | 0.6838379 | 1.934162 | 1.204e-09 | 8.35076 | 4.526e-09
2018-01-30 12:06 | 238986.7268 | 2844.135 | 3 | 48 | 4.400126 | 0.6519995 | 1.949777 | 1.204e-09 | 8.419468 | 4.526e-09
2018-01-30 12:08 | 239106.8 | 119.9998 | 4 | 48 | 4.303383 | 0 | 1.949777 | 1.204e-09 | 8.419468 | 4.526e-09
2018-01-30 12:10 | 239226.8 | 239.9998 | 4 | 48 | 4.29225 | 0 | 1.949777 | 1.204e-09 | 8.419468 | 4.526e-09
2018-01-30 12:11 | 239286.8 | 300.0029 | 4 | 48 | 4.289154 | 0 | 1.949777 | 1.204e-09 | 8.419468 | 4.526e-09
2018-01-30 12:13 | 239406.9 | 120.001 | 5 | 48 | 3.563107 | -6.519985 | 1.949777 | 0.2173147 | 8.419468 | 0.7884349
2018-01-30 12:15 | 239526.9 | 240.0009 | 5 | 48 | 3.501423 | -6.519915 | 1.949777 | 0.4346398 | 8.419468 | 1.556345
2018-01-30 12:17 | 239646.9 | 360.0009 | 5 | 48 | 3.434227 | -6.519945 | 1.949777 | 0.6519743 | 8.419468 | 2.309994
2018-01-30 12:19 | 239766.9 | 480.0001 | 5 | 48 | 3.371391 | -6.520028 | 1.949777 | 0.8692903 | 8.419468 | 3.049367
2018-01-30 12:21 | 239886.9 | 600.001 | 5 | 48 | 3.313849 | -6.52008 | 1.949777 | 1.086614 | 8.419468 | 3.775791
2018-01-30 12:23 | 240006.9 | 720.001 | 5 | 48 | 3.253882 | -6.520068 | 1.949777 | 1.303927 | 8.419468 | 4.489493
2018-01-30 12:25 | 240126.9 | 840.0003 | 5 | 48 | 3.189425 | -6.520092 | 1.949777 | 1.521258 | 8.419468 | 5.189803
2018-01-30 12:27 | 240246.9 | 960.001 | 5 | 48 | 3.107347 | -6.520063 | 1.949777 | 1.738584 | 8.419468 | 5.874497
2018-01-30 12:29 | 240361.2 | 1074.3816 | 5 | 48 | 2.999998 | -6.520066 | 1.949777 | 1.945721 | 8.419468 | 6.507688
2018-01-30 12:31 | 240481.3 | 120.0002 | 6 | 48 | 3.735009 | 0 | 1.949777 | 1.945721 | 8.419468 | 6.507688
2018-01-30 12:33 | 240601.3 | 240.0018 | 6 | 48 | 3.751755 | 0 | 1.949777 | 1.945721 | 8.419468 | 6.507688
2018-01-30 12:34 | 240661.3 | 300.0032 | 6 | 48 | 3.758394 | 0 | 1.949777 | 1.945721 | 8.419468 | 6.507688
2018-01-30 12:34 | 240661.3017 | 0.0028 | 7 | 49 | 3.758527 | 0 | 0 | 0 | 0 | 0
2018-01-30 12:36 | 240781.4 | 120.0008 | 2 | 49 | 4.200287 | 4.116355 | 0.1522292 | 3.659e-09 | 0.6361501 | 1.3751e-08
2018-01-30 12:38 | 240901.4 | 240.0001 | 2 | 49 | 4.200269 | 3.750302 | 0.2827586 | 3.659e-09 | 1.18441 | 1.3751e-08
2018-01-30 12:40 | 241021.4 | 360 | 2 | 49 | 4.200259 | 3.453561 | 0.4028532 | 3.659e-09 | 1.688838 | 1.3751e-08
2018-01-30 12:41 | 241097.3 | 435.9248 | 2 | 49 | 4.200255 | 3.259995 | 0.4736679 | 3.659e-09 | 1.986279 | 1.3751e-08
2018-01-30 12:43 | 241217.3 | 120.0009 | 3 | 49 | 4.228766 | 3.259982 | 0.5819476 | 3.659e-09 | 2.44249 | 1.3751e-08
2018-01-30 12:45 | 241337.3 | 240.0001 | 3 | 49 | 4.26288 | 3.259995 | 0.6906087 | 3.659e-09 | 2.903812 | 1.3751e-08
2018-01-30 12:47 | 241457.3 | 360.0001 | 3 | 49 | 4.300777 | 3.26003 | 0.7992728 | 3.659e-09 | 3.369069 | 1.3751e-08
2018-01-30 12:49 | 241577.3 | 480.0001 | 3 | 49 | 4.341319 | 3.260011 | 0.9079345 | 3.659e-09 | 3.838577 | 1.3751e-08
2018-01-30 12:51 | 241697.3 | 600.0002 | 3 | 49 | 4.384231 | 3.259946 | 1.0166 | 3.659e-09 | 4.312648 | 1.3751e-08
2018-01-30 12:53 | 241817.3 | 720 | 3 | 49 | 4.400286 | 2.961673 | 1.121835 | 3.659e-09 | 4.775395 | 1.3751e-08
2018-01-30 12:55 | 241937.3 | 840.0001 | 3 | 49 | 4.400273 | 2.609538 | 1.214463 | 3.659e-09 | 5.182982 | 1.3751e-08
2018-01-30 12:57 | 242057.3 | 960.0001 | 3 | 49 | 4.400259 | 2.327239 | 1.296588 | 3.659e-09 | 5.544351 | 1.3751e-08
2018-01-30 12:59 | 242177.3 | 1080.0001 | 3 | 49 | 4.400267 | 2.094878 | 1.370158 | 3.659e-09 | 5.868077 | 1.3751e-08
2018-01-30 13:01 | 242297.3 | 1200.0001 | 3 | 49 | 4.400206 | 1.898498 | 1.436616 | 3.659e-09 | 6.16051 | 1.3751e-08
2018-01-30 13:03 | 242417.3 | 1320.0001 | 3 | 49 | 4.400159 | 1.730379 | 1.497044 | 3.659e-09 | 6.426406 | 1.3751e-08
2018-01-30 13:05 | 242537.3 | 1440.0008 | 3 | 49 | 4.400165 | 1.584656 | 1.55227 | 3.659e-09 | 6.669413 | 1.3751e-08
2018-01-30 13:07 | 242657.3 | 1560.0001 | 3 | 49 | 4.400192 | 1.455387 | 1.602902 | 3.659e-09 | 6.892203 | 1.3751e-08
2018-01-30 13:09 | 242777.3 | 1680.0001 | 3 | 49 | 4.400242 | 1.340277 | 1.649467 | 3.659e-09 | 7.097103 | 1.3751e-08
2018-01-30 13:11 | 242897.3 | 1800.0009 | 3 | 49 | 4.400188 | 1.235564 | 1.692356 | 3.659e-09 | 7.28582 | 1.3751e-08
2018-01-30 13:13 | 243017.3 | 1920.0017 | 3 | 49 | 4.400201 | 1.140561 | 1.731942 | 3.659e-09 | 7.460006 | 1.3751e-08
2018-01-30 13:15 | 243137.3 | 2040.0009 | 3 | 49 | 4.400206 | 1.051637 | 1.768447 | 3.659e-09 | 7.620637 | 1.3751e-08
2018-01-30 13:17 | 243257.3 | 2160.0005 | 3 | 49 | 4.400196 | 0.9704084 | 1.802115 | 3.659e-09 | 7.768781 | 1.3751e-08
2018-01-30 13:19 | 243377.3 | 2280 | 3 | 49 | 4.400225 | 0.8998976 | 1.833252 | 3.659e-09 | 7.905792 | 1.3751e-08
2018-01-30 13:21 | 243497.3 | 2400.0017 | 3 | 49 | 4.40023 | 0.835577 | 1.862143 | 3.659e-09 | 8.032915 | 1.3751e-08
2018-01-30 13:23 | 243617.3 | 2520.0016 | 3 | 49 | 4.400181 | 0.7753668 | 1.88896 | 3.659e-09 | 8.150915 | 1.3751e-08
2018-01-30 13:25 | 243737.3 | 2640 | 3 | 49 | 4.400153 | 0.7220764 | 1.9139 | 3.659e-09 | 8.260653 | 1.3751e-08
2018-01-30 13:27 | 243857.3 | 2760.0008 | 3 | 49 | 4.400187 | 0.6748762 | 1.93717 | 3.659e-09 | 8.36305 | 1.3751e-08
2018-01-30 13:28 | 243917.9 | 2820.6303 | 3 | 49 | 4.400185 | 0.6519909 | 1.94834 | 3.659e-09 | 8.412198 | 1.3751e-08
2018-01-30 13:30 | 244038 | 120.001 | 4 | 49 | 4.30398 | 0 | 1.94834 | 3.659e-09 | 8.412198 | 1.3751e-08
2018-01-30 13:32 | 244158 | 240.0001 | 4 | 49 | 4.292935 | 0 | 1.94834 | 3.659e-09 | 8.412198 | 1.3751e-08
2018-01-30 13:33 | 244218 | 300.0032 | 4 | 49 | 4.289895 | 0 | 1.94834 | 3.659e-09 | 8.412198 | 1.3751e-08
2018-01-30 13:35 | 244338.1 | 120.0002 | 5 | 49 | 3.564565 | -6.520032 | 1.94834 | 0.2173036 | 8.412198 | 0.7887863
2018-01-30 13:37 | 244458.1 | 240.0002 | 5 | 49 | 3.50229 | -6.519989 | 1.94834 | 0.434626 | 8.412198 | 1.556954
2018-01-30 13:39 | 244578.1 | 360.0002 | 5 | 49 | 3.434652 | -6.519996 | 1.94834 | 0.651945 | 8.412198 | 2.310692
2018-01-30 13:41 | 244698.1 | 480.0001 | 5 | 49 | 3.371529 | -6.520024 | 1.94834 | 0.8692904 | 8.412198 | 3.050235
2018-01-30 13:43 | 244818.1 | 600.0001 | 5 | 49 | 3.31263 | -6.52016 | 1.94834 | 1.086612 | 8.412198 | 3.776492
2018-01-30 13:45 | 244938.1 | 720.0001 | 5 | 49 | 3.253528 | -6.520068 | 1.94834 | 1.303932 | 8.412198 | 4.490044
2018-01-30 13:47 | 245058.1 | 840.0002 | 5 | 49 | 3.187039 | -6.520152 | 1.94834 | 1.521226 | 8.412198 | 5.18995
2018-01-30 13:49 | 245178.1 | 960.0011 | 5 | 49 | 3.106853 | -6.520034 | 1.94834 | 1.738595 | 8.412198 | 5.874389
2018-01-30 13:51 | 245292.7 | 1074.5905 | 5 | 49 | 2.999999 | -6.52007 | 1.94834 | 1.946082 | 8.412198 | 6.508639
2018-01-30 13:53 | 245412.7 | 119.9999 | 6 | 49 | 3.735259 | 0 | 1.94834 | 1.946082 | 8.412198 | 6.508639
2018-01-30 13:55 | 245532.7 | 240 | 6 | 49 | 3.752114 | 0 | 1.94834 | 1.946082 | 8.412198 | 6.508639
2018-01-30 13:56 | 245592.7 | 300.0039 | 6 | 49 | 3.75871 | 0 | 1.94834 | 1.946082 | 8.412198 | 6.508639
2018-01-30 13:56 | 245592.7 | 0.0028 | 7 | 50 | 3.758819 | 0 | 0 | 0 | 0 | 0
2018-01-30 13:58 | 245712.8 | 120.0009 | 2 | 50 | 4.200233 | 4.096145 | 0.1518185 | 0 | 0.6345109 | 0
2018-01-30 14:00 | 245832.8 | 240.001 | 2 | 50 | 4.200267 | 3.734736 | 0.2817327 | 0 | 1.180186 | 0
2018-01-30 14:02 | 245952.8 | 360.001 | 2 | 50 | 4.200258 | 3.442786 | 0.4013771 | 0 | 1.682723 | 0
2018-01-30 14:04 | 246024.3 | 431.5377 | 2 | 50 | 4.200248 | 3.259992 | 0.4679814 | 0 | 1.962479 | 0
2018-01-30 14:06 | 246144.4 | 120.0017 | 3 | 50 | 4.228557 | 3.260091 | 0.5762513 | 0 | 2.41865 | 0
2018-01-30 14:08 | 246264.4 | 240.0009 | 3 | 50 | 4.263029 | 3.260041 | 0.6849191 | 0 | 2.879995 | 0
2018-01-30 14:10 | 246384.4 | 360.0009 | 3 | 50 | 4.301304 | 3.260083 | 0.7935875 | 0 | 3.345299 | 0
2018-01-30 14:12 | 246504.4 | 480.0008 | 3 | 50 | 4.342524 | 3.260018 | 0.9022501 | 0 | 3.814906 | 0
2018-01-30 14:14 | 246624.4 | 600.0017 | 3 | 50 | 4.385937 | 3.260087 | 1.010907 | 0 | 4.289093 | 0
2018-01-30 14:16 | 246744.4 | 720.0009 | 3 | 50 | 4.40027 | 2.94451 | 1.115716 | 0 | 4.750031 | 0
2018-01-30 14:18 | 246864.4 | 840.0001 | 3 | 50 | 4.40025 | 2.59632 | 1.207846 | 0 | 5.15543 | 0
2018-01-30 14:20 | 246984.4 | 960.0008 | 3 | 50 | 4.400258 | 2.313184 | 1.289526 | 0 | 5.514843 | 0
2018-01-30 14:22 | 247104.4 | 1080.0001 | 3 | 50 | 4.400275 | 2.080453 | 1.362644 | 0 | 5.836579 | 0
2018-01-30 14:24 | 247224.4 | 1200.0018 | 3 | 50 | 4.40023 | 1.885542 | 1.42865 | 0 | 6.127019 | 0
2018-01-30 14:26 | 247344.4 | 1320.0009 | 3 | 50 | 4.400214 | 1.718097 | 1.488637 | 0 | 6.390977 | 0
2018-01-30 14:28 | 247464.4 | 1440.0009 | 3 | 50 | 4.40021 | 1.573833 | 1.543449 | 0 | 6.632164 | 0
2018-01-30 14:30 | 247584.4 | 1560.0016 | 3 | 50 | 4.40022 | 1.446926 | 1.593766 | 0 | 6.85357 | 0
2018-01-30 14:32 | 247704.4 | 1680.0001 | 3 | 50 | 4.400203 | 1.334594 | 1.640099 | 0 | 7.057443 | 0
2018-01-30 14:34 | 247824.4 | 1800.0017 | 3 | 50 | 4.400243 | 1.233422 | 1.682874 | 0 | 7.245661 | 0
2018-01-30 14:36 | 247944.4 | 1920.0017 | 3 | 50 | 4.400159 | 1.13707 | 1.722371 | 0 | 7.419456 | 0
2018-01-30 14:38 | 248064.4 | 2040.0017 | 3 | 50 | 4.400166 | 1.050599 | 1.758826 | 0 | 7.579865 | 0
2018-01-30 14:40 | 248184.4 | 2160.0008 | 3 | 50 | 4.40012 | 0.9724836 | 1.792534 | 0 | 7.728187 | 0
2018-01-30 14:42 | 248304.4 | 2280.0017 | 3 | 50 | 4.400169 | 0.9037609 | 1.823792 | 0 | 7.865729 | 0
2018-01-30 14:44 | 248424.4 | 2400.0008 | 3 | 50 | 4.400161 | 0.8401241 | 1.852843 | 0 | 7.993556 | 0
2018-01-30 14:46 | 248544.4 | 2520.0009 | 3 | 50 | 4.400197 | 0.7820044 | 1.879856 | 0 | 8.112417 | 0
2018-01-30 14:48 | 248664.4 | 2640.0016 | 3 | 50 | 4.400201 | 0.7305536 | 1.905046 | 0 | 8.22326 | 0
2018-01-30 14:50 | 248784.4 | 2760.0017 | 3 | 50 | 4.400187 | 0.683177 | 1.928588 | 0 | 8.326846 | 0
2018-01-30 14:51 | 248867.2 | 2842.8535 | 3 | 50 | 4.400158 | 0.6519957 | 1.943949 | 0 | 8.394439 | 0
2018-01-30 14:53 | 248987.2 | 119.9998 | 4 | 50 | 4.303321 | 0 | 1.943949 | 0 | 8.394439 | 0
2018-01-30 14:55 | 249107.2 | 239.9998 | 4 | 50 | 4.292194 | 0 | 1.943949 | 0 | 8.394439 | 0
2018-01-30 14:56 | 249167.2 | 300.002 | 4 | 50 | 4.289113 | 0 | 1.943949 | 0 | 8.394439 | 0
2018-01-30 14:58 | 249287.3 | 120.001 | 5 | 50 | 3.561353 | -6.520017 | 1.943949 | 0.2173244 | 8.394439 | 0.7881604
2018-01-30 15:00 | 249407.3 | 240.0002 | 5 | 50 | 3.499542 | -6.519977 | 1.943949 | 0.4346379 | 8.394439 | 1.555609
2018-01-30 15:02 | 249527.3 | 360.0002 | 5 | 50 | 3.432227 | -6.520058 | 1.943949 | 0.651953 | 8.394439 | 2.30874
2018-01-30 15:04 | 249647.3 | 480.0002 | 5 | 50 | 3.369094 | -6.520004 | 1.943949 | 0.8692872 | 8.394439 | 3.047731
2018-01-30 15:06 | 249767.3 | 600.001 | 5 | 50 | 3.309959 | -6.520056 | 1.943949 | 1.086616 | 8.394439 | 3.773501
2018-01-30 15:08 | 249887.3 | 720.0002 | 5 | 50 | 3.250344 | -6.52006 | 1.943949 | 1.303923 | 8.394439 | 4.486358
2018-01-30 15:10 | 250007.3 | 840.0002 | 5 | 50 | 3.184527 | -6.52007 | 1.943949 | 1.521277 | 8.394439 | 5.185837
2018-01-30 15:12 | 250127.3 | 960.0002 | 5 | 50 | 3.103811 | -6.52012 | 1.943949 | 1.738558 | 8.394439 | 5.869473
2018-01-30 15:14 | 250237.2 | 1069.8593 | 5 | 50 | 2.999994 | -6.520048 | 1.943949 | 1.937568 | 8.394439 | 6.47749
2018-01-30 15:16 | 250357.2 | 120.0007 | 6 | 50 | 3.73588 | 0 | 1.943949 | 1.937568 | 8.394439 | 6.47749
2018-01-30 15:18 | 250477.2 | 240.0015 | 6 | 50 | 3.752849 | 0 | 1.943949 | 1.937568 | 8.394439 | 6.47749
2018-01-30 15:19 | 250537.2 | 300.0014 | 6 | 50 | 3.759476 | 0 | 1.943949 | 1.937568 | 8.394439 | 6.47749
2018-01-30 15:19 | 250537.2 | 0.0026 | 7 | 51 | 3.759433 | 0 | 0 | 0 | 0 | 0
2018-01-30 15:21 | 250657.3 | 120.0011 | 8 | 51 | 4.200312 | 4.095122 | 0.1517138 | 3.579e-09 | 0.6341269 | 1.3456e-08
2018-01-30 15:23 | 250777.3 | 240.0003 | 8 | 51 | 4.200232 | 3.732972 | 0.2815792 | 3.579e-09 | 1.179597 | 1.3456e-08
2018-01-30 15:25 | 250897.3 | 360.002 | 8 | 51 | 4.200269 | 3.441522 | 0.4011691 | 3.579e-09 | 1.681905 | 1.3456e-08
2018-01-30 15:26 | 250968.6 | 431.2761 | 8 | 51 | 4.200265 | 3.259997 | 0.4675317 | 3.579e-09 | 1.960645 | 1.3456e-08
2018-01-30 15:28 | 251088.6 | 120.0003 | 9 | 51 | 4.228448 | 3.260169 | 0.5758153 | 3.579e-09 | 2.416862 | 1.3456e-08
2018-01-30 15:30 | 251208.6 | 240.0001 | 9 | 51 | 4.262717 | 3.26011 | 0.6844808 | 3.579e-09 | 2.878178 | 1.3456e-08
2018-01-30 15:32 | 251328.6 | 360.0002 | 9 | 51 | 4.300611 | 3.260098 | 0.7931467 | 3.579e-09 | 3.343411 | 1.3456e-08
2018-01-30 15:34 | 251448.6 | 480.0001 | 9 | 51 | 4.341599 | 3.260133 | 0.9018046 | 3.579e-09 | 3.812909 | 1.3456e-08
2018-01-30 15:36 | 251568.6 | 600.0009 | 9 | 51 | 4.384626 | 3.260106 | 1.010468 | 3.579e-09 | 4.287002 | 1.3456e-08
2018-01-30 15:38 | 251688.6 | 720.0001 | 9 | 51 | 4.400295 | 2.964353 | 1.115714 | 3.579e-09 | 4.749808 | 1.3456e-08
2018-01-30 15:40 | 251808.6 | 840.0009 | 9 | 51 | 4.400262 | 2.618556 | 1.208561 | 3.579e-09 | 5.158364 | 1.3456e-08
2018-01-30 15:42 | 251928.6 | 960.0001 | 9 | 51 | 4.400268 | 2.336646 | 1.290984 | 3.579e-09 | 5.521046 | 1.3456e-08
2018-01-30 15:44 | 252048.6 | 1080.0017 | 9 | 51 | 4.400218 | 2.098235 | 1.364778 | 3.579e-09 | 5.845758 | 1.3456e-08
2018-01-30 15:46 | 252168.6 | 1200.0001 | 9 | 51 | 4.40023 | 1.896234 | 1.431263 | 3.579e-09 | 6.138307 | 1.3456e-08
2018-01-30 15:48 | 252288.6 | 1320.0001 | 9 | 51 | 4.400167 | 1.723657 | 1.491514 | 3.579e-09 | 6.403423 | 1.3456e-08
2018-01-30 15:50 | 252408.6 | 1440.0001 | 9 | 51 | 4.400222 | 1.575782 | 1.546459 | 3.579e-09 | 6.645196 | 1.3456e-08
2018-01-30 15:52 | 252528.6 | 1560 | 9 | 51 | 4.400247 | 1.445532 | 1.596748 | 3.579e-09 | 6.866478 | 1.3456e-08
2018-01-30 15:54 | 252648.6 | 1680.0002 | 9 | 51 | 4.400248 | 1.330385 | 1.642953 | 3.579e-09 | 7.069787 | 1.3456e-08
2018-01-30 15:56 | 252768.6 | 1800.0017 | 9 | 51 | 4.400175 | 1.223516 | 1.685489 | 3.579e-09 | 7.256957 | 1.3456e-08
2018-01-30 15:58 | 252888.6 | 1920.0001 | 9 | 51 | 4.40015 | 1.126574 | 1.72464 | 3.579e-09 | 7.429227 | 1.3456e-08
2018-01-30 16:00 | 253008.6 | 2040.0008 | 9 | 51 | 4.40023 | 1.041111 | 1.760736 | 3.579e-09 | 7.588055 | 1.3456e-08
2018-01-30 16:02 | 253128.6 | 2160.0008 | 9 | 51 | 4.400211 | 0.9641371 | 1.794113 | 3.579e-09 | 7.734921 | 1.3456e-08
2018-01-30 16:04 | 253248.6 | 2280.0017 | 9 | 51 | 4.400187 | 0.894968 | 1.825066 | 3.579e-09 | 7.871121 | 1.3456e-08
2018-01-30 16:06 | 253368.6 | 2400 | 9 | 51 | 4.400189 | 0.8309689 | 1.85381 | 3.579e-09 | 7.997601 | 1.3456e-08
2018-01-30 16:08 | 253488.6 | 2520 | 9 | 51 | 4.400124 | 0.7725906 | 1.880527 | 3.579e-09 | 8.115158 | 1.3456e-08
2018-01-30 16:10 | 253608.6 | 2640.0001 | 9 | 51 | 4.400166 | 0.7199259 | 1.905405 | 3.579e-09 | 8.224627 | 1.3456e-08
2018-01-30 16:12 | 253728.6 | 2760.0009 | 9 | 51 | 4.400126 | 0.6700792 | 1.928567 | 3.579e-09 | 8.326543 | 1.3456e-08
2018-01-30 16:14 | 253848.6 | 2880.0001 | 9 | 51 | 4.400132 | 0.6240444 | 1.950141 | 3.579e-09 | 8.421472 | 1.3456e-08
2018-01-30 16:16 | 253968.6 | 3000.0008 | 9 | 51 | 4.400126 | 0.581954 | 1.97024 | 3.579e-09 | 8.509912 | 1.3456e-08
2018-01-30 16:18 | 254088.6 | 3120 | 9 | 51 | 4.400169 | 0.5429373 | 1.988988 | 3.579e-09 | 8.592404 | 1.3456e-08
2018-01-30 16:20 | 254208.6 | 3240.0008 | 9 | 51 | 4.400136 | 0.5062103 | 2.006475 | 3.579e-09 | 8.669351 | 1.3456e-08
2018-01-30 16:22 | 254328.6 | 3360.0009 | 9 | 51 | 4.400156 | 0.4733629 | 2.022795 | 3.579e-09 | 8.741162 | 1.3456e-08
2018-01-30 16:24 | 254448.6 | 3480.0009 | 9 | 51 | 4.400126 | 0.4422436 | 2.038045 | 3.579e-09 | 8.808264 | 1.3456e-08
2018-01-30 16:26 | 254568.6 | 3600.0001 | 9 | 51 | 4.400143 | 0.4139929 | 2.052316 | 3.579e-09 | 8.871058 | 1.3456e-08
2018-01-30 16:28 | 254688.6 | 3720.0002 | 9 | 51 | 4.400156 | 0.387908 | 2.065674 | 3.579e-09 | 8.929835 | 1.3456e-08
2018-01-30 16:30 | 254808.6 | 3840.0008 | 9 | 51 | 4.400187 | 0.3643847 | 2.078193 | 3.579e-09 | 8.98492 | 1.3456e-08
2018-01-30 16:32 | 254928.6 | 3960.0008 | 9 | 51 | 4.400068 | 0.3412352 | 2.089948 | 3.579e-09 | 9.036646 | 1.3456e-08
2018-01-30 16:34 | 255048.6 | 4080 | 9 | 51 | 4.4001 | 0.320817 | 2.100995 | 3.579e-09 | 9.085251 | 1.3456e-08
2018-01-30 16:36 | 255168.6 | 4200.0009 | 9 | 51 | 4.400151 | 0.3024073 | 2.111381 | 3.579e-09 | 9.130951 | 1.3456e-08
2018-01-30 16:38 | 255288.6 | 4320.0001 | 9 | 51 | 4.400188 | 0.2852182 | 2.121158 | 3.579e-09 | 9.17397 | 1.3456e-08
2018-01-30 16:40 | 255408.6 | 4440.0009 | 9 | 51 | 4.400157 | 0.268939 | 2.130368 | 3.579e-09 | 9.214498 | 1.3456e-08
2018-01-30 16:42 | 255528.6 | 4560.0002 | 9 | 51 | 4.400139 | 0.2537746 | 2.139062 | 3.579e-09 | 9.252751 | 1.3456e-08
2018-01-30 16:44 | 255648.6 | 4680.0008 | 9 | 51 | 4.400136 | 0.239686 | 2.147279 | 3.579e-09 | 9.288909 | 1.3456e-08
2018-01-30 16:46 | 255768.6 | 4800.0017 | 9 | 51 | 4.40013 | 0.226263 | 2.155042 | 3.579e-09 | 9.323067 | 1.3456e-08
2018-01-30 16:48 | 255888.6 | 4920 | 9 | 51 | 4.400111 | 0.2140617 | 2.162373 | 3.579e-09 | 9.355321 | 1.3456e-08
2018-01-30 16:50 | 256008.6 | 5040 | 9 | 51 | 4.40014 | 0.2028618 | 2.169315 | 3.579e-09 | 9.385866 | 1.3456e-08
2018-01-30 16:52 | 256128.6 | 5160.0009 | 9 | 51 | 4.400063 | 0.1912699 | 2.175881 | 3.579e-09 | 9.41476 | 1.3456e-08
2018-01-30 16:54 | 256248.6 | 5280.0008 | 9 | 51 | 4.400097 | 0.181901 | 2.182107 | 3.579e-09 | 9.442156 | 1.3456e-08
2018-01-30 16:56 | 256368.6 | 5400.0008 | 9 | 51 | 4.400141 | 0.1731281 | 2.188009 | 3.579e-09 | 9.468123 | 1.3456e-08
2018-01-30 16:58 | 256488.6 | 5520 | 9 | 51 | 4.400089 | 0.1641169 | 2.193617 | 3.579e-09 | 9.492801 | 1.3456e-08
2018-01-30 17:00 | 256608.6 | 5640.0007 | 9 | 51 | 4.400139 | 0.1564589 | 2.198947 | 3.579e-09 | 9.516253 | 1.3456e-08
2018-01-30 17:02 | 256728.6 | 5760 | 9 | 51 | 4.400141 | 0.148838 | 2.20402 | 3.579e-09 | 9.538572 | 1.3456e-08
2018-01-30 17:04 | 256848.6 | 5880.0007 | 9 | 51 | 4.400064 | 0.1409073 | 2.208844 | 3.579e-09 | 9.559799 | 1.3456e-08
2018-01-30 17:06 | 256968.6 | 6000.0009 | 9 | 51 | 4.400105 | 0.1348791 | 2.213444 | 3.579e-09 | 9.580038 | 1.3456e-08
2018-01-30 17:08 | 257088.6 | 6120.0008 | 9 | 51 | 4.400036 | 0.1279793 | 2.217833 | 3.579e-09 | 9.59935 | 1.3456e-08
2018-01-30 17:10 | 257208.6 | 6240.0001 | 9 | 51 | 4.400087 | 0.1228189 | 2.222018 | 3.579e-09 | 9.617769 | 1.3456e-08
2018-01-30 17:12 | 257328.6 | 6360 | 9 | 51 | 4.400078 | 0.1170464 | 2.226017 | 3.579e-09 | 9.635365 | 1.3456e-08
2018-01-30 17:14 | 257448.6 | 6480.0007 | 9 | 51 | 4.400127 | 0.1123505 | 2.229838 | 3.579e-09 | 9.652176 | 1.3456e-08
2018-01-30 17:16 | 257568.6 | 6600.001 | 9 | 51 | 4.400076 | 0.1073065 | 2.233493 | 3.579e-09 | 9.668257 | 1.3456e-08
2018-01-30 17:18 | 257688.6 | 6720.001 | 9 | 51 | 4.400064 | 0.1025953 | 2.236995 | 3.579e-09 | 9.683664 | 1.3456e-08
2018-01-30 17:20 | 257808.6 | 6840.0008 | 9 | 51 | 4.40007 | 0.09829235 | 2.240347 | 3.579e-09 | 9.698415 | 1.3456e-08
2018-01-30 17:22 | 257928.6 | 6960.0007 | 9 | 51 | 4.400115 | 0.0945549 | 2.243557 | 3.579e-09 | 9.71254 | 1.3456e-08
2018-01-30 17:24 | 258048.6 | 7080 | 9 | 51 | 4.400091 | 0.09036922 | 2.246635 | 3.579e-09 | 9.726083 | 1.3456e-08
2018-01-30 17:26 | 258168.6 | 7200.0015 | 9 | 51 | 4.4001 | 0.0870266 | 2.249579 | 3.579e-09 | 9.739039 | 1.3456e-08
2018-01-30 17:28 | 258288.6 | 7320.0004 | 9 | 51 | 4.400032 | 0.08305359 | 2.252412 | 3.579e-09 | 9.7515 | 1.3456e-08
2018-01-30 17:29 | 258340.5 | 7371.8798 | 9 | 51 | 4.40008 | 0.08149052 | 2.253602 | 3.579e-09 | 9.756739 | 1.3456e-08